## Normal
Unknown Specimen No. 1
Path | Daniela | Project | 2020_12_07
Position No. | 1 | Comment | Astimex plag
Stage | X= | 33.0386 | Y= | -32.8057 | Z= | 10.194
ACC. Voltage | 15 | Probe Dia. | 1 | Scan | Off
Dated on | 2020/12/08 18:05:52
WDS only No. of accumulation : 1
Curr. (A) | 1.019e-08
ElemID | Element | Peak(mm) | Net(cps) | Bg- | Bg+ | S.D.(%) | D.L.(ppm) | K-raw(%)
1 | K | 119.797 | 76.8 | 18 | 11 | 4.36 | 83 | 2.332
2 | Ca | 107.484 | 2535.5 | 24.3 | 24.3 | 0.45 | 72 | 46.986
3 | Na | 129.435 | 180 | 2.6 | 3 | 2.39 | 161 | 33.555
4 | Al | 90.622 | 2881.7 | 20.9 | 12.7 | 0.42 | 146 | 147.949
5 | Si | 77.451 | 4845.5 | 63.6 | 18.5 | 0.32 | 210 | 76.121
6 | Fe | 134.783 | 18.7 | 11.1 | 9.1 | 7.47 | 213 | 1.657
ZAF | Oxide
Element | Mass(%) | Cation | K(%) | K-raw(%) | ZAF | Z | A | F
K2O | 0.353 | 0.0207 | 0.356 | 2.332 | 0.9927 | 1.0031 | 1.0014 | 0.9882
CaO | 11.727 | 0.5773 | 11.65 | 46.986 | 1.0066 | 0.9993 | 1.0074 | 1.0001
Na2O | 4.072 | 0.3627 | 3.89 | 33.555 | 1.0467 | 0.9962 | 1.0508 | 0.9999
Al2O3 | 29.652 | 1.6057 | 33.603 | 147.949 | 0.8824 | 1.0177 | 0.8708 | 0.9958
SiO2 | 52.316 | 2.4035 | 48.868 | 76.121 | 1.0706 | 1.0029 | 1.0669 | 1.0006
FeO | 0.405 | 0.0156 | 0.396 | 1.657 | 1.0247 | 1.0212 | 1.0041 | 1
-------------------------------------------------------------------------
Total | 98.525 | 4.9854 | 98.761 | 308.599 | Total O = 8.0 Iteration = 5
+++++++++++++++++++++++++++++++++++++++++++++++++++++++++++++++++++++++++++++++++++++++++++
Unknown Specimen No. 2
Path | Daniela | Project | 2020_12_07
Position No. | 2 | Comment | Astimex plag
Stage | X= | 32.9353 | Y= | -32.8057 | Z= | 10.195
ACC. Voltage | 15 | Probe Dia. | 1 | Scan | Off
Dated on | 2020/12/08 18:09:48
WDS only No. of accumulation : 1
Curr. (A) | 1.018e-08
ElemID | Element | Peak(mm) | Net(cps) | Bg- | Bg+ | S.D.(%) | D.L.(ppm) | K-raw(%)
1 | K | 119.797 | 71.3 | 18 | 11.8 | 4.59 | 83 | 2.166
2 | Ca | 107.494 | 2552.7 | 23.2 | 25.8 | 0.45 | 72 | 47.352
3 | Na | 129.43 | 185.7 | 3.4 | 2.2 | 2.36 | 164 | 34.65
4 | Al | 90.627 | 2887.8 | 20.4 | 13.7 | 0.42 | 149 | 148.405
5 | Si | 77.441 | 4908.2 | 63.8 | 19.7 | 0.32 | 212 | 77.183
6 | Fe | 134.783 | 18.4 | 10.5 | 8.2 | 7.41 | 205 | 1.631
ZAF | Oxide
Element | Mass(%) | Cation | K(%) | K-raw(%) | ZAF | Z | A | F
K2O | 0.328 | 0.019 | 0.33 | 2.166 | 0.9928 | 1.0031 | 1.0015 | 0.9882
CaO | 11.819 | 0.5759 | 11.74 | 47.352 | 1.0067 | 0.9994 | 1.0074 | 1.0001
Na2O | 4.203 | 0.3706 | 4.017 | 34.65 | 1.0464 | 0.9963 | 1.0505 | 0.9999
Al2O3 | 29.754 | 1.5949 | 33.706 | 148.405 | 0.8828 | 1.0177 | 0.8711 | 0.9958
SiO2 | 53.016 | 2.4109 | 49.549 | 77.183 | 1.07 | 1.003 | 1.0662 | 1.0006
FeO | 0.399 | 0.0152 | 0.39 | 1.631 | 1.0247 | 1.0212 | 1.0041 | 1
-------------------------------------------------------------------------
Total | 99.519 | 4.9865 | 99.733 | 311.388 | Total O = 8.0 Iteration = 5
+++++++++++++++++++++++++++++++++++++++++++++++++++++++++++++++++++++++++++++++++++++++++++
Unknown Specimen No. 3
Path | Daniela | Project | 2020_12_07
Position No. | 3 | Comment | Astimex plag
Stage | X= | 32.8781 | Y= | -32.7808 | Z= | 10.1945
ACC. Voltage | 15 | Probe Dia. | 1 | Scan | Off
Dated on | 2020/12/08 18:13:44
WDS only No. of accumulation : 1
Curr. (A) | 1.019e-08
ElemID | Element | Peak(mm) | Net(cps) | Bg- | Bg+ | S.D.(%) | D.L.(ppm) | K-raw(%)
1 | K | 119.797 | 76 | 16 | 13 | 4.35 | 80 | 2.307
2 | Ca | 107.504 | 2570 | 23.4 | 22 | 0.44 | 69 | 47.627
3 | Na | 129.393 | 184.6 | 6.6 | 2.2 | 2.39 | 210 | 34.426
4 | Al | 90.627 | 2903.6 | 25 | 13 | 0.42 | 154 | 149.07
5 | Si | 77.441 | 4860.2 | 63.9 | 19.3 | 0.32 | 212 | 76.353
6 | Fe | 134.783 | 16.4 | 9.4 | 9.2 | 8.07 | 204 | 1.454
ZAF | Oxide
Element | Mass(%) | Cation | K(%) | K-raw(%) | ZAF | Z | A | F
K2O | 0.349 | 0.0204 | 0.352 | 2.307 | 0.9925 | 1.0031 | 1.0014 | 0.9881
CaO | 11.886 | 0.5818 | 11.809 | 47.627 | 1.0066 | 0.9993 | 1.0073 | 1.0001
Na2O | 4.175 | 0.3698 | 3.991 | 34.426 | 1.0462 | 0.9962 | 1.0503 | 0.9999
Al2O3 | 29.884 | 1.6091 | 33.857 | 149.07 | 0.8826 | 1.0177 | 0.8709 | 0.9959
SiO2 | 52.493 | 2.398 | 49.017 | 76.353 | 1.0709 | 1.0029 | 1.0672 | 1.0006
FeO | 0.356 | 0.0136 | 0.347 | 1.454 | 1.0247 | 1.0212 | 1.0042 | 1
-------------------------------------------------------------------------
Total | 99.143 | 4.9926 | 99.372 | 311.237 | Total O = 8.0 Iteration = 5
+++++++++++++++++++++++++++++++++++++++++++++++++++++++++++++++++++++++++++++++++++++++++++
Unknown Specimen No. 4
Path | Daniela | Project | 2020_12_07
Position No. | 4 | Comment | Pl-h-1-r
Stage | X= | 15.3512 | Y= | 21.5427 | Z= | 10.3195
ACC. Voltage | 15 | Probe Dia. | 1 | Scan | Off
Dated on | 2020/12/08 18:17:43
WDS only No. of accumulation : 1
Curr. (A) | 1.019e-08
ElemID | Element | Peak(mm) | Net(cps) | Bg- | Bg+ | S.D.(%) | D.L.(ppm) | K-raw(%)
1 | K | 119.797 | 59 | 14.4 | 12.6 | 5.06 | 77 | 1.792
2 | Ca | 107.504 | 942.3 | 22.4 | 19.5 | 0.74 | 66 | 17.462
3 | Na | 129.404 | 404.4 | 5.2 | 3.6 | 1.59 | 205 | 75.399
4 | Al | 90.622 | 2282.8 | 19.6 | 12.2 | 0.47 | 143 | 117.201
5 | Si | 77.441 | 5926.1 | 64.3 | 18.5 | 0.29 | 211 | 93.098
6 | Fe | 134.783 | 2.6 | 10.1 | 8.4 | 39.71 | 204 | 0.229
ZAF | Oxide
Element | Mass(%) | Cation | K(%) | K-raw(%) | ZAF | Z | A | F
K2O | 0.276 | 0.0155 | 0.273 | 1.792 | 1.0085 | 1.0057 | 1.0068 | 0.9959
CaO | 4.387 | 0.2074 | 4.329 | 17.462 | 1.0133 | 1.002 | 1.0113 | 1.0001
Na2O | 8.88 | 0.7598 | 8.741 | 75.399 | 1.016 | 0.9987 | 1.0173 | 0.9999
Al2O3 | 23.766 | 1.236 | 26.619 | 117.201 | 0.8928 | 1.0202 | 0.8807 | 0.9937
SiO2 | 62.879 | 2.7744 | 59.766 | 93.098 | 1.0521 | 1.0054 | 1.0456 | 1.0008
FeO | 0.056 | 0.0021 | 0.055 | 0.229 | 1.0248 | 1.0245 | 1.001 | 1
-------------------------------------------------------------------------
Total | 100.244 | 4.9952 | 99.784 | 305.181 | Total O = 8.0 Iteration = 5
+++++++++++++++++++++++++++++++++++++++++++++++++++++++++++++++++++++++++++++++++++++++++++
Unknown Specimen No. 5
Path | Daniela | Project | 2020_12_07
Position No. | 5 | Comment | Pl-h-2-c
Stage | X= | 15.4638 | Y= | 21.4941 | Z= | 10.319
ACC. Voltage | 15 | Probe Dia. | 1 | Scan | Off
Dated on | 2020/12/08 18:21:40
WDS only No. of accumulation : 1
Curr. (A) | 1.018e-08
ElemID | Element | Peak(mm) | Net(cps) | Bg- | Bg+ | S.D.(%) | D.L.(ppm) | K-raw(%)
1 | K | 119.797 | 47.4 | 16.4 | 11.6 | 5.98 | 80 | 1.442
2 | Ca | 107.479 | 943.4 | 23.3 | 21.3 | 0.75 | 68 | 17.5
3 | Na | 129.43 | 393.7 | 6 | 3.6 | 1.61 | 216 | 73.482
4 | Al | 90.627 | 2282.1 | 20.3 | 12 | 0.47 | 143 | 117.276
5 | Si | 77.441 | 5847.9 | 68.5 | 19.6 | 0.29 | 218 | 91.96
6 | Fe | 134.783 | 1.9 | 8.6 | 7.8 | 49.28 | 192 | 0.173
ZAF | Oxide
Element | Mass(%) | Cation | K(%) | K-raw(%) | ZAF | Z | A | F
K2O | 0.222 | 0.0126 | 0.22 | 1.442 | 1.0085 | 1.0058 | 1.0069 | 0.9958
CaO | 4.396 | 0.2098 | 4.339 | 17.5 | 1.0132 | 1.0021 | 1.0112 | 1.0001
Na2O | 8.656 | 0.7476 | 8.519 | 73.482 | 1.0161 | 0.9987 | 1.0175 | 0.9999
Al2O3 | 23.764 | 1.2478 | 26.636 | 117.276 | 0.8922 | 1.0202 | 0.8801 | 0.9937
SiO2 | 62.149 | 2.7684 | 59.036 | 91.96 | 1.0527 | 1.0054 | 1.0462 | 1.0008
FeO | 0.042 | 0.0016 | 0.041 | 0.173 | 1.0248 | 1.0245 | 1.001 | 1
-------------------------------------------------------------------------
Total | 99.229 | 4.9878 | 98.79 | 301.832 | Total O = 8.0 Iteration = 5
+++++++++++++++++++++++++++++++++++++++++++++++++++++++++++++++++++++++++++++++++++++++++++
Unknown Specimen No. 6
Path | Daniela | Project | 2020_12_07
Position No. | 6 | Comment | Pl-h-3-c
Stage | X= | 15.6394 | Y= | 20.8958 | Z= | 10.319
ACC. Voltage | 15 | Probe Dia. | 1 | Scan | Off
Dated on | 2020/12/08 18:25:38
WDS only No. of accumulation : 1
Curr. (A) | 1.018e-08
ElemID | Element | Peak(mm) | Net(cps) | Bg- | Bg+ | S.D.(%) | D.L.(ppm) | K-raw(%)
1 | K | 119.797 | 40.6 | 17 | 11 | 6.72 | 81 | 1.234
2 | Ca | 107.504 | 982.2 | 20.8 | 20.2 | 0.73 | 66 | 18.22
3 | Na | 129.404 | 404 | 3.8 | 3.2 | 1.59 | 182 | 75.392
4 | Al | 90.622 | 2304.1 | 20.4 | 12.2 | 0.47 | 144 | 118.409
5 | Si | 77.441 | 5881.3 | 69.6 | 16.8 | 0.29 | 217 | 92.485
6 | Fe | 134.783 | 4.4 | 8.4 | 8.3 | 23.35 | 194 | 0.39
ZAF | Oxide
Element | Mass(%) | Cation | K(%) | K-raw(%) | ZAF | Z | A | F
K2O | 0.19 | 0.0107 | 0.188 | 1.234 | 1.0081 | 1.0056 | 1.0067 | 0.9957
CaO | 4.576 | 0.2164 | 4.517 | 18.22 | 1.0129 | 1.0019 | 1.011 | 1.0001
Na2O | 8.884 | 0.7603 | 8.74 | 75.392 | 1.0165 | 0.9986 | 1.0179 | 0.9999
Al2O3 | 24.018 | 1.2495 | 26.894 | 118.409 | 0.8931 | 1.0201 | 0.881 | 0.9938
SiO2 | 62.538 | 2.7602 | 59.373 | 92.485 | 1.0533 | 1.0053 | 1.0469 | 1.0008
FeO | 0.096 | 0.0035 | 0.093 | 0.39 | 1.0247 | 1.0244 | 1.001 | 1
-------------------------------------------------------------------------
Total | 100.302 | 5.0005 | 99.805 | 306.13 | Total O = 8.0 Iteration = 5
+++++++++++++++++++++++++++++++++++++++++++++++++++++++++++++++++++++++++++++++++++++++++++
Unknown Specimen No. 7
Path | Daniela | Project | 2020_12_07
Position No. | 7 | Comment | Pl-g-1
Stage | X= | 14.0605 | Y= | 25.2037 | Z= | 10.324
ACC. Voltage | 15 | Probe Dia. | 1 | Scan | Off
Dated on | 2020/12/08 18:29:34
WDS only No. of accumulation : 1
Curr. (A) | 1.017e-08
ElemID | Element | Peak(mm) | Net(cps) | Bg- | Bg+ | S.D.(%) | D.L.(ppm) | K-raw(%)
1 | K | 119.797 | 66.1 | 14.6 | 11.8 | 4.69 | 77 | 2.012
2 | Ca | 107.514 | 890.9 | 22.6 | 18.7 | 0.77 | 66 | 16.543
3 | Na | 129.42 | 409.4 | 5.2 | 4.4 | 1.58 | 213 | 76.474
4 | Al | 90.632 | 2286.4 | 20.1 | 11.9 | 0.47 | 143 | 117.615
5 | Si | 77.441 | 6016.2 | 75.2 | 22.3 | 0.29 | 230 | 94.699
6 | Fe | 134.783 | 1.3 | 8.9 | 8.3 | 71.58 | 197 | 0.12
ZAF | Oxide
Element | Mass(%) | Cation | K(%) | K-raw(%) | ZAF | Z | A | F
K2O | 0.31 | 0.0172 | 0.307 | 2.012 | 1.0091 | 1.0059 | 1.007 | 0.9962
CaO | 4.158 | 0.1943 | 4.102 | 16.543 | 1.0137 | 1.0022 | 1.0115 | 1.0001
Na2O | 8.999 | 0.7613 | 8.865 | 76.474 | 1.0151 | 0.9988 | 1.0164 | 0.9999
Al2O3 | 23.843 | 1.226 | 26.713 | 117.615 | 0.8925 | 1.0203 | 0.8805 | 0.9936
SiO2 | 63.911 | 2.7882 | 60.794 | 94.699 | 1.0513 | 1.0055 | 1.0447 | 1.0008
FeO | 0.029 | 0.0011 | 0.029 | 0.12 | 1.0248 | 1.0246 | 1.0009 | 1
-------------------------------------------------------------------------
Total | 101.25 | 4.9881 | 100.81 | 307.462 | Total O = 8.0 Iteration = 5
+++++++++++++++++++++++++++++++++++++++++++++++++++++++++++++++++++++++++++++++++++++++++++
Unknown Specimen No. 8
Path | Daniela | Project | 2020_12_07
Position No. | 8 | Comment | Pl-g-2
Stage | X= | 13.9787 | Y= | 26.1155 | Z= | 10.325
ACC. Voltage | 15 | Probe Dia. | 1 | Scan | Off
Dated on | 2020/12/08 18:33:29
WDS only No. of accumulation : 1
Curr. (A) | 1.017e-08
ElemID | Element | Peak(mm) | Net(cps) | Bg- | Bg+ | S.D.(%) | D.L.(ppm) | K-raw(%)
1 | K | 119.797 | 71.8 | 13.8 | 11.6 | 4.42 | 75 | 2.183
2 | Ca | 107.514 | 838.4 | 21.3 | 20.3 | 0.79 | 66 | 15.568
3 | Na | 129.415 | 412.9 | 6.2 | 3.2 | 1.58 | 215 | 77.137
4 | Al | 90.632 | 2240.9 | 19 | 12.3 | 0.48 | 142 | 115.275
5 | Si | 77.441 | 5948.7 | 67.4 | 19 | 0.29 | 216 | 93.637
6 | Fe | 134.783 | 1 | 9.7 | 8.4 | 98.68 | 202 | 0.088
ZAF | Oxide
Element | Mass(%) | Cation | K(%) | K-raw(%) | ZAF | Z | A | F
K2O | 0.336 | 0.019 | 0.333 | 2.183 | 1.0094 | 1.0059 | 1.0071 | 0.9964
CaO | 3.913 | 0.1854 | 3.86 | 15.568 | 1.0138 | 1.0022 | 1.0116 | 1.0001
Na2O | 9.069 | 0.7775 | 8.942 | 77.137 | 1.0142 | 0.9988 | 1.0154 | 0.9999
Al2O3 | 23.383 | 1.2187 | 26.182 | 115.275 | 0.8931 | 1.0203 | 0.881 | 0.9936
SiO2 | 63.183 | 2.7938 | 60.113 | 93.637 | 1.0511 | 1.0055 | 1.0445 | 1.0008
FeO | 0.022 | 0.0008 | 0.021 | 0.088 | 1.0248 | 1.0247 | 1.0008 | 1
-------------------------------------------------------------------------
Total | 99.906 | 4.9951 | 99.45 | 303.889 | Total O = 8.0 Iteration = 5
+++++++++++++++++++++++++++++++++++++++++++++++++++++++++++++++++++++++++++++++++++++++++++
Unknown Specimen No. 9
Path | Daniela | Project | 2020_12_07
Position No. | 9 | Comment | Pl-g-3
Stage | X= | 14.7336 | Y= | 26.1705 | Z= | 10.3255
ACC. Voltage | 15 | Probe Dia. | 1 | Scan | Off
Dated on | 2020/12/08 18:37:25
WDS only No. of accumulation : 1
Curr. (A) | 1.017e-08
ElemID | Element | Peak(mm) | Net(cps) | Bg- | Bg+ | S.D.(%) | D.L.(ppm) | K-raw(%)
1 | K | 119.797 | 53.1 | 17.6 | 10.8 | 5.58 | 82 | 1.616
2 | Ca | 107.499 | 875.8 | 22.4 | 19.7 | 0.77 | 66 | 16.261
3 | Na | 129.415 | 408.3 | 3.6 | 3.8 | 1.58 | 186 | 76.281
4 | Al | 90.632 | 2272.8 | 19.9 | 11.4 | 0.47 | 141 | 116.916
5 | Si | 77.441 | 5951.5 | 64.2 | 21.3 | 0.29 | 215 | 93.68
6 | Fe | 134.783 | 2.8 | 8.2 | 7.4 | 34.34 | 187 | 0.248
ZAF | Oxide
Element | Mass(%) | Cation | K(%) | K-raw(%) | ZAF | Z | A | F
K2O | 0.249 | 0.014 | 0.247 | 1.616 | 1.0091 | 1.0058 | 1.0071 | 0.9962
CaO | 4.086 | 0.1928 | 4.032 | 16.261 | 1.0135 | 1.0021 | 1.0114 | 1.0001
Na2O | 8.976 | 0.7662 | 8.843 | 76.281 | 1.015 | 0.9988 | 1.0163 | 0.9999
Al2O3 | 23.708 | 1.2302 | 26.554 | 116.916 | 0.8928 | 1.0202 | 0.8807 | 0.9937
SiO2 | 63.258 | 2.7848 | 60.14 | 93.68 | 1.0518 | 1.0055 | 1.0453 | 1.0008
FeO | 0.061 | 0.0022 | 0.059 | 0.248 | 1.0248 | 1.0246 | 1.0008 | 1
-------------------------------------------------------------------------
Total | 100.338 | 4.9902 | 99.875 | 305.003 | Total O = 8.0 Iteration = 5
+++++++++++++++++++++++++++++++++++++++++++++++++++++++++++++++++++++++++++++++++++++++++++
Unknown Specimen No. 10
Path | Daniela | Project | 2020_12_07
Position No. | 10 | Comment | Pl-g-4
Stage | X= | 14.9519 | Y= | 26.6014 | Z= | 10.326
ACC. Voltage | 15 | Probe Dia. | 1 | Scan | Off
Dated on | 2020/12/08 18:41:20
WDS only No. of accumulation : 1
Curr. (A) | 1.017e-08
ElemID | Element | Peak(mm) | Net(cps) | Bg- | Bg+ | S.D.(%) | D.L.(ppm) | K-raw(%)
1 | K | 119.797 | 34 | 17.2 | 11 | 7.69 | 81 | 1.033
2 | Ca | 107.509 | 858 | 22.4 | 21.6 | 0.78 | 68 | 15.932
3 | Na | 129.409 | 420.8 | 5.8 | 3.6 | 1.56 | 213 | 78.606
4 | Al | 90.622 | 2246.7 | 21.1 | 11.9 | 0.47 | 145 | 115.571
5 | Si | 77.441 | 5914.9 | 69.3 | 18.7 | 0.29 | 218 | 93.105
6 | Fe | 134.783 | 1.6 | 10.4 | 7.8 | 62.97 | 203 | 0.14
ZAF | Oxide
Element | Mass(%) | Cation | K(%) | K-raw(%) | ZAF | Z | A | F
K2O | 0.159 | 0.009 | 0.158 | 1.033 | 1.0093 | 1.0059 | 1.0071 | 0.9962
CaO | 4.003 | 0.19 | 3.95 | 15.932 | 1.0134 | 1.0022 | 1.0112 | 1.0001
Na2O | 9.237 | 0.7932 | 9.113 | 78.606 | 1.0137 | 0.9988 | 1.0149 | 0.9999
Al2O3 | 23.464 | 1.2249 | 26.249 | 115.571 | 0.8939 | 1.0203 | 0.8818 | 0.9937
SiO2 | 62.89 | 2.7852 | 59.771 | 93.105 | 1.0522 | 1.0055 | 1.0456 | 1.0008
FeO | 0.034 | 0.0013 | 0.034 | 0.14 | 1.0248 | 1.0247 | 1.0008 | 1
-------------------------------------------------------------------------
Total | 99.787 | 5.0035 | 99.273 | 304.388 | Total O = 8.0 Iteration = 5
+++++++++++++++++++++++++++++++++++++++++++++++++++++++++++++++++++++++++++++++++++++++++++
Unknown Specimen No. 11
Path | Daniela | Project | 2020_12_07
Position No. | 11 | Comment | Pl-g-5
Stage | X= | 14.3383 | Y= | 26.6178 | Z= | 10.326
ACC. Voltage | 15 | Probe Dia. | 1 | Scan | Off
Dated on | 2020/12/08 18:45:17
WDS only No. of accumulation : 1
Curr. (A) | 1.017e-08
ElemID | Element | Peak(mm) | Net(cps) | Bg- | Bg+ | S.D.(%) | D.L.(ppm) | K-raw(%)
1 | K | 119.797 | 46.4 | 16.4 | 13.4 | 6.11 | 82 | 1.411
2 | Ca | 107.514 | 837.7 | 22.1 | 18.5 | 0.79 | 65 | 15.555
3 | Na | 129.409 | 413.1 | 5.2 | 4 | 1.57 | 210 | 77.179
4 | Al | 90.627 | 2231.6 | 21.6 | 14.4 | 0.48 | 153 | 114.795
5 | Si | 77.441 | 5951.1 | 72.1 | 19.3 | 0.29 | 223 | 93.675
6 | Fe | 134.783 | 1.1 | 8.4 | 8.7 | 86.55 | 196 | 0.098
ZAF | Oxide
Element | Mass(%) | Cation | K(%) | K-raw(%) | ZAF | Z | A | F
K2O | 0.217 | 0.0123 | 0.215 | 1.411 | 1.0095 | 1.0059 | 1.0072 | 0.9963
CaO | 3.909 | 0.1854 | 3.857 | 15.555 | 1.0137 | 1.0022 | 1.0114 | 1.0001
Na2O | 9.073 | 0.7788 | 8.947 | 77.179 | 1.0141 | 0.9989 | 1.0152 | 0.9999
Al2O3 | 23.287 | 1.2151 | 26.073 | 114.795 | 0.8932 | 1.0203 | 0.8811 | 0.9936
SiO2 | 63.201 | 2.7978 | 60.137 | 93.675 | 1.051 | 1.0056 | 1.0443 | 1.0008
FeO | 0.024 | 0.0009 | 0.023 | 0.098 | 1.0248 | 1.0248 | 1.0008 | 1
-------------------------------------------------------------------------
Total | 99.711 | 4.9902 | 99.252 | 302.714 | Total O = 8.0 Iteration = 5
+++++++++++++++++++++++++++++++++++++++++++++++++++++++++++++++++++++++++++++++++++++++++++
Unknown Specimen No. 12
Path | Daniela | Project | 2020_12_07
Position No. | 12 | Comment | Pl-f-1
Stage | X= | 15.3616 | Y= | 25.4687 | Z= | 10.325
ACC. Voltage | 15 | Probe Dia. | 1 | Scan | Off
Dated on | 2020/12/08 18:49:14
WDS only No. of accumulation : 1
Curr. (A) | 1.017e-08
ElemID | Element | Peak(mm) | Net(cps) | Bg- | Bg+ | S.D.(%) | D.L.(ppm) | K-raw(%)
1 | K | 119.797 | 68.2 | 14.8 | 10.6 | 4.6 | 76 | 2.073
2 | Ca | 107.499 | 848 | 22.1 | 21.7 | 0.79 | 68 | 15.746
3 | Na | 129.399 | 402.7 | 4.6 | 3.2 | 1.59 | 194 | 75.232
4 | Al | 90.622 | 2231.7 | 19.7 | 10.3 | 0.48 | 137 | 114.801
5 | Si | 77.441 | 5895.6 | 67.3 | 16.4 | 0.29 | 213 | 92.801
6 | Fe | 134.783 | 3.1 | 10.7 | 6.6 | 32.93 | 198 | 0.273
ZAF | Oxide
Element | Mass(%) | Cation | K(%) | K-raw(%) | ZAF | Z | A | F
K2O | 0.319 | 0.0181 | 0.316 | 2.073 | 1.0092 | 1.0058 | 1.0071 | 0.9963
CaO | 3.958 | 0.189 | 3.904 | 15.746 | 1.0137 | 1.0021 | 1.0116 | 1.0001
Na2O | 8.853 | 0.7651 | 8.721 | 75.232 | 1.0151 | 0.9988 | 1.0164 | 0.9999
Al2O3 | 23.278 | 1.2229 | 26.074 | 114.801 | 0.8928 | 1.0203 | 0.8807 | 0.9936
SiO2 | 62.625 | 2.7913 | 59.576 | 92.801 | 1.0512 | 1.0055 | 1.0446 | 1.0008
FeO | 0.067 | 0.0025 | 0.065 | 0.273 | 1.0248 | 1.0246 | 1.0008 | 1
-------------------------------------------------------------------------
Total | 99.1 | 4.9889 | 98.657 | 300.927 | Total O = 8.0 Iteration = 5
+++++++++++++++++++++++++++++++++++++++++++++++++++++++++++++++++++++++++++++++++++++++++++
Unknown Specimen No. 13
Path | Daniela | Project | 2020_12_07
Position No. | 13 | Comment | Pl-f-2
Stage | X= | 16.0846 | Y= | 26.3282 | Z= | 10.327
ACC. Voltage | 15 | Probe Dia. | 1 | Scan | Off
Dated on | 2020/12/08 18:53:09
WDS only No. of accumulation : 1
Curr. (A) | 1.017e-08
ElemID | Element | Peak(mm) | Net(cps) | Bg- | Bg+ | S.D.(%) | D.L.(ppm) | K-raw(%)
1 | K | 119.797 | 42.4 | 13 | 14.2 | 6.28 | 76 | 1.291
2 | Ca | 107.499 | 837.2 | 21.5 | 19 | 0.79 | 65 | 15.545
3 | Na | 129.404 | 417 | 3.2 | 3.4 | 1.56 | 176 | 77.908
4 | Al | 90.632 | 2252.5 | 19.9 | 12.1 | 0.47 | 143 | 115.869
5 | Si | 77.441 | 5930.8 | 68.6 | 15.3 | 0.29 | 214 | 93.354
6 | Fe | 134.783 | 5.3 | 8 | 10.9 | 20.66 | 206 | 0.473
ZAF | Oxide
Element | Mass(%) | Cation | K(%) | K-raw(%) | ZAF | Z | A | F
K2O | 0.199 | 0.0112 | 0.197 | 1.291 | 1.0094 | 1.0058 | 1.0072 | 0.9963
CaO | 3.906 | 0.185 | 3.854 | 15.545 | 1.0134 | 1.0021 | 1.0113 | 1.0001
Na2O | 9.162 | 0.7852 | 9.032 | 77.908 | 1.0144 | 0.9987 | 1.0157 | 0.9999
Al2O3 | 23.52 | 1.2255 | 26.317 | 115.869 | 0.8937 | 1.0202 | 0.8816 | 0.9937
SiO2 | 63.054 | 2.7872 | 59.931 | 93.354 | 1.0521 | 1.0055 | 1.0455 | 1.0008
FeO | 0.116 | 0.0043 | 0.113 | 0.473 | 1.0247 | 1.0246 | 1.0008 | 1
-------------------------------------------------------------------------
Total | 99.957 | 4.9983 | 99.443 | 304.44 | Total O = 8.0 Iteration = 5
+++++++++++++++++++++++++++++++++++++++++++++++++++++++++++++++++++++++++++++++++++++++++++
Unknown Specimen No. 14
Path | Daniela | Project | 2020_12_07
Position No. | 14 | Comment | Kfs-f-3
Stage | X= | 15.9421 | Y= | 26.0589 | Z= | 10.3255
ACC. Voltage | 15 | Probe Dia. | 1 | Scan | Off
Dated on | 2020/12/08 18:56:39
WDS only No. of accumulation : 1
Curr. (A) | 1.016e-08
ElemID | Element | Peak(mm) | Net(cps) | Bg- | Bg+ | S.D.(%) | D.L.(ppm) | K-raw(%)
1 | K | 119.792 | 3080.6 | 13.8 | 12.2 | 0.57 | 76 | 93.793
2 | Ca | 107.544 | 12 | 20.8 | 21.7 | 13.89 | 67 | 0.223
3 | Na | 129.446 | 74.7 | 4.2 | 2.8 | 3.83 | 184 | 13.971
4 | Al | 90.622 | 1874.7 | 22.3 | 14.1 | 0.52 | 153 | 96.531
5 | Si | 77.441 | 6322.4 | 70.3 | 46.1 | 0.28 | 247 | 99.617
6 | Fe | 134.783 | 2 | 9.1 | 8.9 | 50.04 | 201 | 0.178
ZAF | Oxide
Element | Mass(%) | Cation | K(%) | K-raw(%) | ZAF | Z | A | F
K2O | 14.342 | 0.8451 | 14.304 | 93.793 | 1.0027 | 1.0016 | 1.0009 | 1.0001
CaO | 0.058 | 0.0029 | 0.055 | 0.223 | 1.0408 | 0.9978 | 1.0431 | 1.0001
Na2O | 1.693 | 0.1516 | 1.62 | 13.971 | 1.0455 | 0.9948 | 1.0508 | 1.0001
Al2O3 | 18.95 | 1.0316 | 21.924 | 96.531 | 0.8643 | 1.0162 | 0.8576 | 0.9918
SiO2 | 64.411 | 2.9749 | 63.951 | 99.617 | 1.0072 | 1.0015 | 1.0057 | 1.0001
FeO | 0.043 | 0.0017 | 0.042 | 0.178 | 1.0239 | 1.0194 | 1.0052 | 1
-------------------------------------------------------------------------
Total | 99.497 | 5.0077 | 101.897 | 304.313 | Total O = 8.0 Iteration = 5
+++++++++++++++++++++++++++++++++++++++++++++++++++++++++++++++++++++++++++++++++++++++++++
Unknown Specimen No. 15
Path | Daniela | Project | 2020_12_07
Position No. | 15 | Comment | Kfs-f-4
Stage | X= | 15.4021 | Y= | 25.9089 | Z= | 10.3255
ACC. Voltage | 15 | Probe Dia. | 1 | Scan | Off
Dated on | 2020/12/08 19:00:34
WDS only No. of accumulation : 1
Curr. (A) | 1.016e-08
ElemID | Element | Peak(mm) | Net(cps) | Bg- | Bg+ | S.D.(%) | D.L.(ppm) | K-raw(%)
1 | K | 119.787 | 2919 | 19.2 | 13 | 0.59 | 86 | 88.872
2 | Ca | 107.544 | 12.8 | 21.3 | 22.6 | 13.33 | 68 | 0.237
3 | Na | 129.415 | 96.2 | 3.8 | 2.2 | 3.33 | 171 | 17.99
4 | Al | 90.622 | 1891.8 | 21 | 10.4 | 0.52 | 140 | 97.41
5 | Si | 77.441 | 6361.9 | 74.1 | 41.5 | 0.28 | 247 | 100.24
6 | Fe | 134.783 | 0.5 | 9.7 | 9.5 | 181.16 | 208 | 0.049
ZAF | Oxide
Element | Mass(%) | Cation | K(%) | K-raw(%) | ZAF | Z | A | F
K2O | 13.601 | 0.7951 | 13.553 | 88.872 | 1.0036 | 1.0019 | 1.0015 | 1.0001
CaO | 0.061 | 0.003 | 0.059 | 0.237 | 1.0395 | 0.9982 | 1.0414 | 1.0001
Na2O | 2.175 | 0.1932 | 2.085 | 17.99 | 1.0429 | 0.9951 | 1.0479 | 1.0001
Al2O3 | 19.155 | 1.0345 | 22.124 | 97.41 | 0.8658 | 1.0165 | 0.8588 | 0.9918
SiO2 | 64.936 | 2.9753 | 64.351 | 100.24 | 1.0091 | 1.0018 | 1.0072 | 1.0001
FeO | 0.012 | 0.0005 | 0.012 | 0.049 | 1.024 | 1.0198 | 1.0049 | 1
-------------------------------------------------------------------------
Total | 99.94 | 5.0016 | 102.185 | 304.798 | Total O = 8.0 Iteration = 5
+++++++++++++++++++++++++++++++++++++++++++++++++++++++++++++++++++++++++++++++++++++++++++
Unknown Specimen No. 16
Path | Daniela | Project | 2020_12_07
Position No. | 16 | Comment | Kfs-f-5
Stage | X= | 15.6408 | Y= | 26.0936 | Z= | 10.326
ACC. Voltage | 15 | Probe Dia. | 1 | Scan | Off
Dated on | 2020/12/08 19:04:04
WDS only No. of accumulation : 1
Curr. (A) | 1.016e-08
ElemID | Element | Peak(mm) | Net(cps) | Bg- | Bg+ | S.D.(%) | D.L.(ppm) | K-raw(%)
1 | K | 119.792 | 3172.6 | 15.6 | 12.6 | 0.56 | 80 | 96.595
2 | Ca | 107.544 | 11.5 | 22.8 | 22.9 | 14.78 | 70 | 0.214
3 | Na | 129.446 | 53.8 | 3.4 | 2.8 | 4.56 | 172 | 10.054
4 | Al | 90.627 | 1905.5 | 20.6 | 14.2 | 0.52 | 151 | 98.115
5 | Si | 77.43 | 6260 | 76.3 | 46.7 | 0.29 | 254 | 98.634
6 | Fe | 134.783 | -0.1 | 11.2 | 7.8 | 100 | 207 | -0.011
ZAF | Oxide
Element | Mass(%) | Cation | K(%) | K-raw(%) | ZAF | Z | A | F
K2O | 14.763 | 0.8751 | 14.731 | 96.595 | 1.0022 | 1.0014 | 1.0006 | 1.0001
CaO | 0.055 | 0.0028 | 0.053 | 0.214 | 1.0416 | 0.9976 | 1.0441 | 1.0001
Na2O | 1.22 | 0.1099 | 1.165 | 10.054 | 1.0467 | 0.9946 | 1.0522 | 1.0001
Al2O3 | 19.217 | 1.0524 | 22.284 | 98.115 | 0.8624 | 1.016 | 0.8558 | 0.9918
SiO2 | 63.774 | 2.9631 | 63.32 | 98.634 | 1.0072 | 1.0013 | 1.0058 | 1
FeO | -0.003 | -0.0001 | -0.003 | -0.011 | 1.0239 | 1.0191 | 1.0054 | 1
-------------------------------------------------------------------------
Total | 99.026 | 5.0032 | 101.551 | 303.601 | Total O = 8.0 Iteration = 5
+++++++++++++++++++++++++++++++++++++++++++++++++++++++++++++++++++++++++++++++++++++++++++
Unknown Specimen No. 17
Path | Daniela | Project | 2020_12_07
Position No. | 17 | Comment | Kfs-f-6
Stage | X= | 15.2968 | Y= | 26.3288 | Z= | 10.326
ACC. Voltage | 15 | Probe Dia. | 1 | Scan | Off
Dated on | 2020/12/08 19:07:35
WDS only No. of accumulation : 1
Curr. (A) | 1.016e-08
ElemID | Element | Peak(mm) | Net(cps) | Bg- | Bg+ | S.D.(%) | D.L.(ppm) | K-raw(%)
1 | K | 119.782 | 3259.6 | 17 | 14 | 0.56 | 83 | 99.244
2 | Ca | 107.544 | 4.7 | 22.7 | 22.9 | 34.2 | 70 | 0.087
3 | Na | 129.446 | 44.3 | 5.4 | 3 | 5.21 | 203 | 8.291
4 | Al | 90.627 | 1912.3 | 21.3 | 13.1 | 0.52 | 149 | 98.465
5 | Si | 77.441 | 6303.2 | 73.1 | 46.1 | 0.28 | 250 | 99.315
6 | Fe | 134.783 | 0.8 | 10.7 | 9.2 | 128.94 | 212 | 0.07
ZAF | Oxide
Element | Mass(%) | Cation | K(%) | K-raw(%) | ZAF | Z | A | F
K2O | 15.164 | 0.8943 | 15.135 | 99.244 | 1.0019 | 1.0013 | 1.0005 | 1.0001
CaO | 0.022 | 0.0011 | 0.022 | 0.087 | 1.0421 | 0.9975 | 1.0448 | 1.0001
Na2O | 1.007 | 0.0903 | 0.961 | 8.291 | 1.0478 | 0.9945 | 1.0535 | 1.0001
Al2O3 | 19.269 | 1.0499 | 22.364 | 98.465 | 0.8616 | 1.0159 | 0.8552 | 0.9918
SiO2 | 64.155 | 2.9656 | 63.757 | 99.315 | 1.0062 | 1.0012 | 1.005 | 1
FeO | 0.017 | 0.0007 | 0.017 | 0.07 | 1.0239 | 1.019 | 1.0055 | 1
-------------------------------------------------------------------------
Total | 99.634 | 5.0018 | 102.256 | 305.472 | Total O = 8.0 Iteration = 5
+++++++++++++++++++++++++++++++++++++++++++++++++++++++++++++++++++++++++++++++++++++++++++
Unknown Specimen No. 18
Path | Daniela | Project | 2020_12_07
Position No. | 18 | Comment | Kfs-e-1-r
Stage | X= | 14.0936 | Y= | 27.7051 | Z= | 10.328
ACC. Voltage | 15 | Probe Dia. | 1 | Scan | Off
Dated on | 2020/12/08 19:11:06
WDS only No. of accumulation : 1
Curr. (A) | 1.016e-08
ElemID | Element | Peak(mm) | Net(cps) | Bg- | Bg+ | S.D.(%) | D.L.(ppm) | K-raw(%)
1 | K | 119.782 | 2920.6 | 18.6 | 15.2 | 0.59 | 87 | 88.92
2 | Ca | 107.544 | 14.4 | 22.2 | 20.9 | 11.8 | 67 | 0.268
3 | Na | 129.446 | 93.1 | 4.4 | 2.6 | 3.41 | 185 | 17.407
4 | Al | 90.622 | 1903.8 | 21.7 | 16 | 0.52 | 158 | 98.028
5 | Si | 77.436 | 6335.5 | 76.6 | 43.2 | 0.28 | 251 | 99.823
6 | Fe | 134.783 | 0.7 | 8.9 | 9.3 | 138.3 | 202 | 0.062
ZAF | Oxide
Element | Mass(%) | Cation | K(%) | K-raw(%) | ZAF | Z | A | F
K2O | 13.608 | 0.797 | 13.561 | 88.92 | 1.0035 | 1.0019 | 1.0014 | 1.0001
CaO | 0.069 | 0.0034 | 0.067 | 0.268 | 1.0395 | 0.9981 | 1.0415 | 1.0001
Na2O | 2.105 | 0.1874 | 2.018 | 17.407 | 1.043 | 0.9951 | 1.048 | 1.0001
Al2O3 | 19.271 | 1.0428 | 22.264 | 98.028 | 0.8656 | 1.0165 | 0.8585 | 0.9918
SiO2 | 64.694 | 2.9699 | 64.084 | 99.823 | 1.0095 | 1.0018 | 1.0076 | 1.0001
FeO | 0.015 | 0.0006 | 0.015 | 0.062 | 1.024 | 1.0198 | 1.0049 | 1
-------------------------------------------------------------------------
Total | 99.762 | 5.0009 | 102.008 | 304.509 | Total O = 8.0 Iteration = 5
+++++++++++++++++++++++++++++++++++++++++++++++++++++++++++++++++++++++++++++++++++++++++++
Unknown Specimen No. 19
Path | Daniela | Project | 2020_12_07
Position No. | 19 | Comment | Kfs-e-2-c
Stage | X= | 14.3789 | Y= | 27.9764 | Z= | 10.329
ACC. Voltage | 15 | Probe Dia. | 1 | Scan | Off
Dated on | 2020/12/08 19:14:37
WDS only No. of accumulation : 1
Curr. (A) | 1.016e-08
ElemID | Element | Peak(mm) | Net(cps) | Bg- | Bg+ | S.D.(%) | D.L.(ppm) | K-raw(%)
1 | K | 119.792 | 3108.2 | 21.6 | 11.8 | 0.57 | 90 | 94.632
2 | Ca | 107.544 | 3.5 | 21.7 | 22.5 | 45.01 | 69 | 0.064
3 | Na | 129.446 | 67.2 | 4.8 | 4.2 | 4.11 | 207 | 12.56
4 | Al | 90.622 | 1887.6 | 22.2 | 12.1 | 0.52 | 147 | 97.197
5 | Si | 77.43 | 6340.1 | 72.7 | 48.4 | 0.28 | 252 | 99.896
6 | Fe | 134.783 | 0.4 | 11.6 | 8.1 | 236.28 | 211 | 0.038
ZAF | Oxide
Element | Mass(%) | Cation | K(%) | K-raw(%) | ZAF | Z | A | F
K2O | 14.471 | 0.8509 | 14.432 | 94.632 | 1.0027 | 1.0016 | 1.0009 | 1.0002
CaO | 0.017 | 0.0008 | 0.016 | 0.064 | 1.0411 | 0.9978 | 1.0434 | 1.0001
Na2O | 1.523 | 0.1361 | 1.456 | 12.56 | 1.0457 | 0.9948 | 1.051 | 1.0001
Al2O3 | 19.062 | 1.0355 | 22.076 | 97.197 | 0.8635 | 1.0162 | 0.8568 | 0.9918
SiO2 | 64.574 | 2.9761 | 64.13 | 99.896 | 1.0069 | 1.0015 | 1.0054 | 1.0001
FeO | 0.009 | 0.0004 | 0.009 | 0.038 | 1.024 | 1.0194 | 1.0052 | 1
-------------------------------------------------------------------------
Total | 99.656 | 4.9997 | 102.119 | 304.388 | Total O = 8.0 Iteration = 5
+++++++++++++++++++++++++++++++++++++++++++++++++++++++++++++++++++++++++++++++++++++++++++
Unknown Specimen No. 20
Path | Daniela | Project | 2020_12_07
Position No. | 20 | Comment | Kfs-e-3-c
Stage | X= | 14.4774 | Y= | 27.8449 | Z= | 10.3285
ACC. Voltage | 15 | Probe Dia. | 1 | Scan | Off
Dated on | 2020/12/08 19:18:09
WDS only No. of accumulation : 1
Curr. (A) | 1.015e-08
ElemID | Element | Peak(mm) | Net(cps) | Bg- | Bg+ | S.D.(%) | D.L.(ppm) | K-raw(%)
1 | K | 119.797 | 3145.9 | 17.2 | 11.4 | 0.57 | 82 | 95.875
2 | Ca | 107.544 | 11.4 | 23.8 | 21.5 | 14.76 | 69 | 0.213
3 | Na | 129.446 | 53 | 3.4 | 2.2 | 4.58 | 165 | 9.925
4 | Al | 90.627 | 1891.6 | 21.9 | 12.5 | 0.52 | 148 | 97.496
5 | Si | 77.43 | 6263.1 | 72.4 | 43.8 | 0.29 | 247 | 98.779
6 | Fe | 134.783 | 0.6 | 12 | 8.9 | 179.52 | 217 | 0.051
ZAF | Oxide
Element | Mass(%) | Cation | K(%) | K-raw(%) | ZAF | Z | A | F
K2O | 14.655 | 0.8695 | 14.621 | 95.875 | 1.0023 | 1.0014 | 1.0007 | 1.0001
CaO | 0.055 | 0.0027 | 0.053 | 0.213 | 1.0415 | 0.9977 | 1.044 | 1.0001
Na2O | 1.204 | 0.1086 | 1.151 | 9.925 | 1.0469 | 0.9947 | 1.0523 | 1.0001
Al2O3 | 19.095 | 1.0467 | 22.144 | 97.496 | 0.8623 | 1.0161 | 0.8558 | 0.9918
SiO2 | 63.844 | 2.9689 | 63.413 | 98.779 | 1.0068 | 1.0014 | 1.0054 | 1
FeO | 0.013 | 0.0005 | 0.012 | 0.051 | 1.024 | 1.0192 | 1.0054 | 1
-------------------------------------------------------------------------
Total | 98.866 | 4.9968 | 101.394 | 302.339 | Total O = 8.0 Iteration = 5
+++++++++++++++++++++++++++++++++++++++++++++++++++++++++++++++++++++++++++++++++++++++++++
Unknown Specimen No. 21
Path | Daniela | Project | 2020_12_07
Position No. | 21 | Comment | Kfs-e-4-r
Stage | X= | 14.7827 | Y= | 27.8129 | Z= | 10.328
ACC. Voltage | 15 | Probe Dia. | 1 | Scan | Off
Dated on | 2020/12/08 19:21:40
WDS only No. of accumulation : 1
Curr. (A) | 1.015e-08
ElemID | Element | Peak(mm) | Net(cps) | Bg- | Bg+ | S.D.(%) | D.L.(ppm) | K-raw(%)
1 | K | 119.792 | 3104.1 | 19.8 | 11 | 0.57 | 86 | 94.603
2 | Ca | 107.544 | 13.4 | 21.9 | 23.5 | 12.95 | 70 | 0.249
3 | Na | 129.446 | 65.2 | 5.2 | 1.4 | 4.13 | 183 | 12.213
4 | Al | 90.632 | 1894.8 | 20.9 | 13.7 | 0.52 | 150 | 97.663
5 | Si | 77.43 | 6283.6 | 76.6 | 45.1 | 0.28 | 253 | 99.102
6 | Fe | 134.783 | 0.2 | 11.2 | 9.2 | 431.02 | 215 | 0.021
ZAF | Oxide
Element | Mass(%) | Cation | K(%) | K-raw(%) | ZAF | Z | A | F
K2O | 14.464 | 0.8543 | 14.427 | 94.603 | 1.0025 | 1.0015 | 1.0008 | 1.0001
CaO | 0.064 | 0.0032 | 0.062 | 0.249 | 1.0411 | 0.9977 | 1.0434 | 1.0001
Na2O | 1.481 | 0.1329 | 1.416 | 12.213 | 1.0458 | 0.9948 | 1.0512 | 1.0001
Al2O3 | 19.15 | 1.0451 | 22.181 | 97.663 | 0.8634 | 1.0162 | 0.8567 | 0.9918
SiO2 | 64.098 | 2.9677 | 63.621 | 99.102 | 1.0075 | 1.0014 | 1.006 | 1.0001
FeO | 0.005 | 0.0002 | 0.005 | 0.021 | 1.024 | 1.0193 | 1.0053 | 1
-------------------------------------------------------------------------
Total | 99.262 | 5.0034 | 101.712 | 303.851 | Total O = 8.0 Iteration = 5
+++++++++++++++++++++++++++++++++++++++++++++++++++++++++++++++++++++++++++++++++++++++++++
Unknown Specimen No. 22
Path | Daniela | Project | 2020_12_07
Position No. | 22 | Comment | Kfs-e-5-r2
Stage | X= | 15.1474 | Y= | 28.9729 | Z= | 10.331
ACC. Voltage | 15 | Probe Dia. | 1 | Scan | Off
Dated on | 2020/12/08 19:25:35
WDS only No. of accumulation : 1
Curr. (A) | 1.014e-08
ElemID | Element | Peak(mm) | Net(cps) | Bg- | Bg+ | S.D.(%) | D.L.(ppm) | K-raw(%)
1 | K | 119.797 | 2986.7 | 18.8 | 13.4 | 0.58 | 86 | 91.112
2 | Ca | 107.544 | 19.1 | 23.3 | 20.5 | 9.3 | 68 | 0.355
3 | Na | 129.425 | 87 | 4.8 | 3.2 | 3.55 | 197 | 16.301
4 | Al | 90.622 | 1886.6 | 22.4 | 12.6 | 0.52 | 149 | 97.335
5 | Si | 77.43 | 6258.9 | 77.8 | 42.4 | 0.29 | 252 | 98.811
6 | Fe | 134.783 | 1.3 | 8.6 | 8.9 | 74.45 | 199 | 0.116
ZAF | Oxide
Element | Mass(%) | Cation | K(%) | K-raw(%) | ZAF | Z | A | F
K2O | 13.935 | 0.8233 | 13.895 | 91.112 | 1.0029 | 1.0017 | 1.0011 | 1.0001
CaO | 0.092 | 0.0045 | 0.088 | 0.355 | 1.0401 | 0.9979 | 1.0423 | 1.0001
Na2O | 1.973 | 0.1771 | 1.89 | 16.301 | 1.044 | 0.9949 | 1.0492 | 1.0001
Al2O3 | 19.129 | 1.0441 | 22.107 | 97.335 | 0.8653 | 1.0163 | 0.8584 | 0.9919
SiO2 | 64.009 | 2.964 | 63.434 | 98.811 | 1.0091 | 1.0016 | 1.0074 | 1.0001
FeO | 0.028 | 0.0011 | 0.028 | 0.116 | 1.0239 | 1.0195 | 1.0051 | 1
-------------------------------------------------------------------------
Total | 99.166 | 5.0141 | 101.442 | 304.031 | Total O = 8.0 Iteration = 5
+++++++++++++++++++++++++++++++++++++++++++++++++++++++++++++++++++++++++++++++++++++++++++
Unknown Specimen No. 23
Path | Daniela | Project | 2020_12_07
Position No. | 23 | Comment | Kfs-e-6-c2
Stage | X= | 15.5462 | Y= | 28.7717 | Z= | 10.3305
ACC. Voltage | 15 | Probe Dia. | 1 | Scan | Off
Dated on | 2020/12/08 19:29:36
WDS only No. of accumulation : 1
Curr. (A) | 1.022e-08
ElemID | Element | Peak(mm) | Net(cps) | Bg- | Bg+ | S.D.(%) | D.L.(ppm) | K-raw(%)
1 | K | 119.782 | 2433.2 | 19.8 | 12.8 | 0.65 | 87 | 73.647
2 | Ca | 107.499 | 98.6 | 22.1 | 24.4 | 2.75 | 70 | 1.823
3 | Na | 129.42 | 153.8 | 4.8 | 3.2 | 2.62 | 195 | 28.596
4 | Al | 90.622 | 1948.5 | 20.7 | 14 | 0.51 | 149 | 99.742
5 | Si | 77.43 | 6386.3 | 74.6 | 36.3 | 0.28 | 241 | 100.033
6 | Fe | 134.783 | 0 | 9.6 | 9.6 | 100 | 207 | 0
ZAF | Oxide
Element | Mass(%) | Cation | K(%) | K-raw(%) | ZAF | Z | A | F
K2O | 11.29 | 0.6536 | 11.231 | 73.647 | 1.0053 | 1.0027 | 1.0027 | 0.9998
CaO | 0.468 | 0.0227 | 0.452 | 1.823 | 1.0353 | 0.999 | 1.0364 | 1.0001
Na2O | 3.438 | 0.3025 | 3.315 | 28.596 | 1.0372 | 0.9959 | 1.0413 | 1.0001
Al2O3 | 19.718 | 1.0546 | 22.654 | 99.742 | 0.8704 | 1.0173 | 0.8625 | 0.992
SiO2 | 65.209 | 2.9587 | 64.219 | 100.033 | 1.0154 | 1.0026 | 1.0125 | 1.0003
FeO | 0 | 0 | 0 | 0 | 1.0242 | 1.0208 | 1.004 | 1
-------------------------------------------------------------------------
Total | 100.123 | 4.992 | 101.871 | 303.84 | Total O = 8.0 Iteration = 5
+++++++++++++++++++++++++++++++++++++++++++++++++++++++++++++++++++++++++++++++++++++++++++
Unknown Specimen No. 24
Path | Daniela | Project | 2020_12_07
Position No. | 24 | Comment | Kfs-e-7-c2
Stage | X= | 15.5956 | Y= | 28.597 | Z= | 10.33
ACC. Voltage | 15 | Probe Dia. | 1 | Scan | Off
Dated on | 2020/12/08 19:33:07
WDS only No. of accumulation : 1
Curr. (A) | 1.022e-08
ElemID | Element | Peak(mm) | Net(cps) | Bg- | Bg+ | S.D.(%) | D.L.(ppm) | K-raw(%)
1 | K | 119.792 | 3223.7 | 17.6 | 12.6 | 0.56 | 83 | 97.573
2 | Ca | 107.544 | 7.1 | 22.4 | 22.1 | 22.71 | 68 | 0.132
3 | Na | 129.446 | 52.3 | 4.4 | 3.2 | 4.69 | 190 | 9.727
4 | Al | 90.622 | 1911.9 | 21.8 | 12 | 0.52 | 146 | 97.867
5 | Si | 77.43 | 6354.3 | 71.7 | 45.9 | 0.28 | 247 | 99.532
6 | Fe | 134.783 | -0.9 | 10.5 | 10.7 | 100 | 217 | -0.079
ZAF | Oxide
Element | Mass(%) | Cation | K(%) | K-raw(%) | ZAF | Z | A | F
K2O | 14.913 | 0.879 | 14.88 | 97.573 | 1.0022 | 1.0014 | 1.0006 | 1.0001
CaO | 0.034 | 0.0017 | 0.033 | 0.132 | 1.0418 | 0.9976 | 1.0443 | 1.0001
Na2O | 1.18 | 0.1057 | 1.128 | 9.727 | 1.0469 | 0.9946 | 1.0524 | 1.0001
Al2O3 | 19.163 | 1.0436 | 22.228 | 97.867 | 0.8621 | 1.0161 | 0.8556 | 0.9918
SiO2 | 64.3 | 2.9707 | 63.897 | 99.532 | 1.0063 | 1.0013 | 1.0049 | 1
FeO | -0.019 | -0.0008 | -0.019 | -0.079 | 1.024 | 1.0192 | 1.0054 | 1
-------------------------------------------------------------------------
Total | 99.571 | 4.9999 | 102.146 | 304.75 | Total O = 8.0 Iteration = 5
+++++++++++++++++++++++++++++++++++++++++++++++++++++++++++++++++++++++++++++++++++++++++++
Unknown Specimen No. 25
Path | Daniela | Project | 2020_12_07
Position No. | 25 | Comment | Kfs-e-8-r2
Stage | X= | 15.3786 | Y= | 28.3747 | Z= | 10.3295
ACC. Voltage | 15 | Probe Dia. | 1 | Scan | Off
Dated on | 2020/12/08 19:37:04
WDS only No. of accumulation : 1
Curr. (A) | 1.022e-08
ElemID | Element | Peak(mm) | Net(cps) | Bg- | Bg+ | S.D.(%) | D.L.(ppm) | K-raw(%)
1 | K | 119.797 | 1830.3 | 19.6 | 11.8 | 0.75 | 86 | 55.399
2 | Ca | 107.544 | 52.1 | 21.1 | 23.8 | 4.26 | 69 | 0.962
3 | Na | 129.393 | 244.5 | 6.2 | 2.8 | 2.06 | 210 | 45.461
4 | Al | 90.632 | 1947.7 | 18.5 | 13.2 | 0.51 | 143 | 99.702
5 | Si | 77.43 | 6530.4 | 70.7 | 38.1 | 0.28 | 238 | 102.29
6 | Fe | 134.783 | 2 | 9.2 | 8.9 | 49.02 | 201 | 0.181
ZAF | Oxide
Element | Mass(%) | Cation | K(%) | K-raw(%) | ZAF | Z | A | F
K2O | 8.522 | 0.4826 | 8.449 | 55.399 | 1.0087 | 1.0039 | 1.0047 | 1
CaO | 0.246 | 0.0117 | 0.239 | 0.962 | 1.0308 | 1.0002 | 1.0306 | 1.0001
Na2O | 5.419 | 0.4664 | 5.27 | 45.461 | 1.0282 | 0.997 | 1.0313 | 1
Al2O3 | 19.862 | 1.0393 | 22.645 | 99.702 | 0.8771 | 1.0185 | 0.8682 | 0.992
SiO2 | 67.052 | 2.9766 | 65.668 | 102.29 | 1.0211 | 1.0037 | 1.0169 | 1.0005
FeO | 0.044 | 0.0016 | 0.043 | 0.181 | 1.0244 | 1.0223 | 1.0028 | 1
-------------------------------------------------------------------------
Total | 101.145 | 4.9783 | 102.313 | 303.996 | Total O = 8.0 Iteration = 5
+++++++++++++++++++++++++++++++++++++++++++++++++++++++++++++++++++++++++++++++++++++++++++
Unknown Specimen No. 26
Path | Daniela | Project | 2020_12_07
Position No. | 26 | Comment | Pl-d-1
Stage | X= | 18.4642 | Y= | 28.4436 | Z= | 10.331
ACC. Voltage | 15 | Probe Dia. | 1 | Scan | Off
Dated on | 2020/12/08 19:41:00
WDS only No. of accumulation : 1
Curr. (A) | 1.022e-08
ElemID | Element | Peak(mm) | Net(cps) | Bg- | Bg+ | S.D.(%) | D.L.(ppm) | K-raw(%)
1 | K | 119.797 | 34.4 | 17.8 | 12.6 | 7.72 | 83 | 1.04
2 | Ca | 107.514 | 843.2 | 21.4 | 20.1 | 0.79 | 66 | 15.579
3 | Na | 129.399 | 428.1 | 2.6 | 3.4 | 1.54 | 165 | 79.581
4 | Al | 90.622 | 2260.4 | 18.1 | 13.2 | 0.47 | 143 | 115.706
5 | Si | 77.43 | 5951.3 | 68.2 | 17 | 0.29 | 214 | 93.22
6 | Fe | 134.783 | 0.4 | 10.4 | 8.7 | 225.86 | 206 | 0.039
ZAF | Oxide
Element | Mass(%) | Cation | K(%) | K-raw(%) | ZAF | Z | A | F
K2O | 0.16 | 0.009 | 0.159 | 1.04 | 1.0094 | 1.0059 | 1.0072 | 0.9963
CaO | 3.915 | 0.1855 | 3.863 | 15.579 | 1.0134 | 1.0022 | 1.0112 | 1.0001
Na2O | 9.345 | 0.8015 | 9.226 | 79.581 | 1.0129 | 0.9988 | 1.0142 | 0.9999
Al2O3 | 23.497 | 1.225 | 26.28 | 115.706 | 0.8941 | 1.0203 | 0.8819 | 0.9937
SiO2 | 62.978 | 2.7857 | 59.845 | 93.22 | 1.0524 | 1.0055 | 1.0457 | 1.0008
FeO | 0.009 | 0.0004 | 0.009 | 0.039 | 1.0247 | 1.0247 | 1.0007 | 1
-------------------------------------------------------------------------
Total | 99.904 | 5.0071 | 99.38 | 305.165 | Total O = 8.0 Iteration = 5
+++++++++++++++++++++++++++++++++++++++++++++++++++++++++++++++++++++++++++++++++++++++++++
Unknown Specimen No. 27
Path | Daniela | Project | 2020_12_07
Position No. | 27 | Comment | Pl-d-2
Stage | X= | 18.3035 | Y= | 28.5229 | Z= | 10.3305
ACC. Voltage | 15 | Probe Dia. | 1 | Scan | Off
Dated on | 2020/12/08 19:44:58
WDS only No. of accumulation : 1
Curr. (A) | 1.022e-08
ElemID | Element | Peak(mm) | Net(cps) | Bg- | Bg+ | S.D.(%) | D.L.(ppm) | K-raw(%)
1 | K | 119.797 | 48.2 | 16.8 | 12.6 | 5.96 | 81 | 1.458
2 | Ca | 107.514 | 829.4 | 20.1 | 18.8 | 0.79 | 64 | 15.326
3 | Na | 129.415 | 429.1 | 4.4 | 2.4 | 1.54 | 181 | 79.769
4 | Al | 90.622 | 2249.6 | 22.1 | 11.1 | 0.47 | 143 | 115.153
5 | Si | 77.43 | 6004.2 | 62.9 | 19.5 | 0.29 | 210 | 94.048
6 | Fe | 134.783 | 0.5 | 9.5 | 8.5 | 195.18 | 200 | 0.044
ZAF | Oxide
Element | Mass(%) | Cation | K(%) | K-raw(%) | ZAF | Z | A | F
K2O | 0.224 | 0.0126 | 0.222 | 1.458 | 1.0096 | 1.0059 | 1.0072 | 0.9964
CaO | 3.852 | 0.1818 | 3.8 | 15.326 | 1.0136 | 1.0022 | 1.0114 | 1.0001
Na2O | 9.368 | 0.7999 | 9.247 | 79.769 | 1.013 | 0.9988 | 1.0142 | 0.9999
Al2O3 | 23.382 | 1.2137 | 26.154 | 115.153 | 0.894 | 1.0203 | 0.8819 | 0.9936
SiO2 | 63.478 | 2.7955 | 60.376 | 94.048 | 1.0514 | 1.0055 | 1.0447 | 1.0008
FeO | 0.011 | 0.0004 | 0.01 | 0.044 | 1.0248 | 1.0247 | 1.0007 | 1
-------------------------------------------------------------------------
Total | 100.315 | 5.0039 | 99.81 | 305.797 | Total O = 8.0 Iteration = 5
+++++++++++++++++++++++++++++++++++++++++++++++++++++++++++++++++++++++++++++++++++++++++++
Unknown Specimen No. 28
Path | Daniela | Project | 2020_12_07
Position No. | 28 | Comment | Pl-d-3
Stage | X= | 18.1578 | Y= | 28.5872 | Z= | 10.3305
ACC. Voltage | 15 | Probe Dia. | 1 | Scan | Off
Dated on | 2020/12/08 19:48:53
WDS only No. of accumulation : 1
Curr. (A) | 1.022e-08
ElemID | Element | Peak(mm) | Net(cps) | Bg- | Bg+ | S.D.(%) | D.L.(ppm) | K-raw(%)
1 | K | 119.797 | 38 | 16 | 15.6 | 7.08 | 82 | 1.151
2 | Ca | 107.529 | 816.3 | 21.3 | 18.6 | 0.8 | 64 | 15.083
3 | Na | 129.425 | 430.6 | 2.4 | 3 | 1.53 | 157 | 80.044
4 | Al | 90.622 | 2238.4 | 20.6 | 10.5 | 0.48 | 139 | 114.581
5 | Si | 77.43 | 5951.3 | 68.3 | 19.6 | 0.29 | 217 | 93.22
6 | Fe | 134.783 | 0.3 | 9.9 | 7.9 | 283.82 | 199 | 0.03
ZAF | Oxide
Element | Mass(%) | Cation | K(%) | K-raw(%) | ZAF | Z | A | F
K2O | 0.177 | 0.01 | 0.176 | 1.151 | 1.0097 | 1.0059 | 1.0072 | 0.9965
CaO | 3.79 | 0.1802 | 3.74 | 15.083 | 1.0136 | 1.0022 | 1.0113 | 1.0001
Na2O | 9.395 | 0.8082 | 9.279 | 80.044 | 1.0125 | 0.9988 | 1.0137 | 0.9999
Al2O3 | 23.274 | 1.217 | 26.024 | 114.581 | 0.8943 | 1.0203 | 0.8822 | 0.9936
SiO2 | 62.95 | 2.7925 | 59.845 | 93.22 | 1.0519 | 1.0056 | 1.0452 | 1.0008
FeO | 0.007 | 0.0003 | 0.007 | 0.03 | 1.0247 | 1.0247 | 1.0007 | 1
-------------------------------------------------------------------------
Total | 99.593 | 5.0081 | 99.07 | 304.108 | Total O = 8.0 Iteration = 5
+++++++++++++++++++++++++++++++++++++++++++++++++++++++++++++++++++++++++++++++++++++++++++
Unknown Specimen No. 29
Path | Daniela | Project | 2020_12_07
Position No. | 29 | Comment | Pl-d-4
Stage | X= | 17.9821 | Y= | 28.7522 | Z= | 10.331
ACC. Voltage | 15 | Probe Dia. | 1 | Scan | Off
Dated on | 2020/12/08 19:52:48
WDS only No. of accumulation : 1
Curr. (A) | 1.021e-08
ElemID | Element | Peak(mm) | Net(cps) | Bg- | Bg+ | S.D.(%) | D.L.(ppm) | K-raw(%)
1 | K | 119.797 | 41.1 | 16.2 | 11.8 | 6.62 | 80 | 1.246
2 | Ca | 107.499 | 836.4 | 24 | 20.4 | 0.79 | 68 | 15.469
3 | Na | 129.415 | 420.1 | 2.6 | 4.4 | 1.56 | 177 | 78.182
4 | Al | 90.622 | 2259.2 | 18.9 | 12.4 | 0.47 | 142 | 115.76
5 | Si | 77.43 | 5952.8 | 68.1 | 20 | 0.29 | 217 | 93.335
6 | Fe | 134.783 | 0.8 | 8.7 | 9.2 | 128.13 | 200 | 0.067
ZAF | Oxide
Element | Mass(%) | Cation | K(%) | K-raw(%) | ZAF | Z | A | F
K2O | 0.192 | 0.0108 | 0.19 | 1.246 | 1.0095 | 1.0059 | 1.0072 | 0.9964
CaO | 3.887 | 0.1843 | 3.835 | 15.469 | 1.0136 | 1.0022 | 1.0113 | 1.0001
Na2O | 9.185 | 0.788 | 9.063 | 78.182 | 1.0134 | 0.9988 | 1.0146 | 0.9999
Al2O3 | 23.492 | 1.2251 | 26.292 | 115.76 | 0.8935 | 1.0203 | 0.8813 | 0.9936
SiO2 | 63.034 | 2.789 | 59.918 | 93.335 | 1.052 | 1.0055 | 1.0453 | 1.0008
FeO | 0.016 | 0.0006 | 0.016 | 0.067 | 1.0248 | 1.0247 | 1.0007 | 1
-------------------------------------------------------------------------
Total | 99.806 | 4.9979 | 99.315 | 304.058 | Total O = 8.0 Iteration = 5
+++++++++++++++++++++++++++++++++++++++++++++++++++++++++++++++++++++++++++++++++++++++++++
Unknown Specimen No. 30
Path | Daniela | Project | 2020_12_07
Position No. | 30 | Comment | Pl-d-5
Stage | X= | 17.7507 | Y= | 28.9472 | Z= | 10.331
ACC. Voltage | 15 | Probe Dia. | 1 | Scan | Off
Dated on | 2020/12/08 19:56:43
WDS only No. of accumulation : 1
Curr. (A) | 1.021e-08
ElemID | Element | Peak(mm) | Net(cps) | Bg- | Bg+ | S.D.(%) | D.L.(ppm) | K-raw(%)
1 | K | 119.797 | 47.1 | 15.4 | 14 | 5.99 | 80 | 1.428
2 | Ca | 107.484 | 830.6 | 23.1 | 20.4 | 0.8 | 67 | 15.363
3 | Na | 129.409 | 427.8 | 5.2 | 1.8 | 1.54 | 186 | 79.605
4 | Al | 90.632 | 2241.1 | 22.5 | 12.2 | 0.48 | 147 | 114.834
5 | Si | 77.43 | 5972.9 | 73.4 | 17.1 | 0.29 | 221 | 93.649
6 | Fe | 134.783 | 0 | 9.1 | 9.5 | 34231.05 | 204 | 0
ZAF | Oxide
Element | Mass(%) | Cation | K(%) | K-raw(%) | ZAF | Z | A | F
K2O | 0.22 | 0.0124 | 0.218 | 1.428 | 1.0095 | 1.0059 | 1.0072 | 0.9964
CaO | 3.861 | 0.1829 | 3.809 | 15.363 | 1.0136 | 1.0022 | 1.0114 | 1.0001
Na2O | 9.348 | 0.8011 | 9.228 | 79.605 | 1.013 | 0.9988 | 1.0142 | 0.9999
Al2O3 | 23.319 | 1.2148 | 26.082 | 114.834 | 0.8941 | 1.0203 | 0.8819 | 0.9936
SiO2 | 63.215 | 2.7941 | 60.12 | 93.649 | 1.0515 | 1.0055 | 1.0448 | 1.0008
FeO | 0 | 0 | 0 | 0 | 1.0248 | 1.0247 | 1.0007 | 1
-------------------------------------------------------------------------
Total | 99.963 | 5.0053 | 99.457 | 304.88 | Total O = 8.0 Iteration = 5
+++++++++++++++++++++++++++++++++++++++++++++++++++++++++++++++++++++++++++++++++++++++++++
Unknown Specimen No. 31
Path | Daniela | Project | 2020_12_07
Position No. | 31 | Comment | Pl-d-6
Stage | X= | 17.6264 | Y= | 29.0479 | Z= | 10.3315
ACC. Voltage | 15 | Probe Dia. | 1 | Scan | Off
Dated on | 2020/12/08 20:00:39
WDS only No. of accumulation : 1
Curr. (A) | 1.021e-08
ElemID | Element | Peak(mm) | Net(cps) | Bg- | Bg+ | S.D.(%) | D.L.(ppm) | K-raw(%)
1 | K | 119.797 | 46 | 16.2 | 9.6 | 6.07 | 78 | 1.393
2 | Ca | 107.494 | 824.8 | 21.7 | 20.1 | 0.8 | 66 | 15.254
3 | Na | 129.409 | 430.9 | 4.6 | 2.2 | 1.54 | 182 | 80.177
4 | Al | 90.622 | 2264.4 | 20 | 12 | 0.47 | 143 | 116.027
5 | Si | 77.43 | 5982.1 | 72.3 | 17.3 | 0.29 | 220 | 93.793
6 | Fe | 134.783 | 0.3 | 10.9 | 8.3 | 298.37 | 207 | 0.029
ZAF | Oxide
Element | Mass(%) | Cation | K(%) | K-raw(%) | ZAF | Z | A | F
K2O | 0.214 | 0.012 | 0.212 | 1.393 | 1.0096 | 1.0059 | 1.0072 | 0.9964
CaO | 3.834 | 0.1808 | 3.782 | 15.254 | 1.0136 | 1.0022 | 1.0114 | 1.0001
Na2O | 9.412 | 0.8034 | 9.295 | 80.177 | 1.0127 | 0.9988 | 1.0139 | 0.9999
Al2O3 | 23.562 | 1.2225 | 26.353 | 116.027 | 0.8941 | 1.0203 | 0.8819 | 0.9937
SiO2 | 63.354 | 2.7887 | 60.213 | 93.793 | 1.0522 | 1.0055 | 1.0455 | 1.0008
FeO | 0.007 | 0.0003 | 0.007 | 0.029 | 1.0247 | 1.0247 | 1.0007 | 1
-------------------------------------------------------------------------
Total | 100.383 | 5.0077 | 99.862 | 306.675 | Total O = 8.0 Iteration = 5
+++++++++++++++++++++++++++++++++++++++++++++++++++++++++++++++++++++++++++++++++++++++++++
Unknown Specimen No. 32
Path | Daniela | Project | 2020_12_07
Position No. | 32 | Comment | Pl-d-7-r
Stage | X= | 18.0489 | Y= | 29.1004 | Z= | 10.3315
ACC. Voltage | 15 | Probe Dia. | 1 | Scan | Off
Dated on | 2020/12/08 20:04:35
WDS only No. of accumulation : 1
Curr. (A) | 1.022e-08
ElemID | Element | Peak(mm) | Net(cps) | Bg- | Bg+ | S.D.(%) | D.L.(ppm) | K-raw(%)
1 | K | 119.797 | 42.8 | 10.6 | 10.4 | 5.99 | 67 | 1.294
2 | Ca | 107.499 | 847.9 | 21 | 19.3 | 0.79 | 65 | 15.666
3 | Na | 129.409 | 418.3 | 6 | 3 | 1.56 | 209 | 77.765
4 | Al | 90.622 | 2267.6 | 19.8 | 11.9 | 0.47 | 142 | 116.078
5 | Si | 77.425 | 5962 | 70.1 | 20 | 0.29 | 220 | 93.387
6 | Fe | 134.783 | 0.2 | 8.3 | 8.1 | 367.08 | 191 | 0.022
ZAF | Oxide
Element | Mass(%) | Cation | K(%) | K-raw(%) | ZAF | Z | A | F
K2O | 0.199 | 0.0112 | 0.197 | 1.294 | 1.0095 | 1.0059 | 1.0072 | 0.9963
CaO | 3.937 | 0.1865 | 3.884 | 15.666 | 1.0136 | 1.0022 | 1.0113 | 1.0001
Na2O | 9.137 | 0.7832 | 9.015 | 77.765 | 1.0136 | 0.9988 | 1.0148 | 0.9999
Al2O3 | 23.55 | 1.227 | 26.364 | 116.078 | 0.8933 | 1.0203 | 0.8811 | 0.9936
SiO2 | 63.069 | 2.7878 | 59.952 | 93.387 | 1.052 | 1.0055 | 1.0453 | 1.0008
FeO | 0.005 | 0.0002 | 0.005 | 0.022 | 1.0248 | 1.0247 | 1.0008 | 1
-------------------------------------------------------------------------
Total | 99.897 | 4.9959 | 99.418 | 304.212 | Total O = 8.0 Iteration = 5
+++++++++++++++++++++++++++++++++++++++++++++++++++++++++++++++++++++++++++++++++++++++++++
Unknown Specimen No. 33
Path | Daniela | Project | 2020_12_07
Position No. | 33 | Comment | Pl-i-1-r
Stage | X= | 12.8572 | Y= | 33.7099 | Z= | 10.332
ACC. Voltage | 15 | Probe Dia. | 1 | Scan | Off
Dated on | 2020/12/08 20:08:31
WDS only No. of accumulation : 1
Curr. (A) | 1.022e-08
ElemID | Element | Peak(mm) | Net(cps) | Bg- | Bg+ | S.D.(%) | D.L.(ppm) | K-raw(%)
1 | K | 119.797 | 33.7 | 17 | 11.4 | 7.73 | 81 | 1.019
2 | Ca | 107.514 | 874 | 22 | 18.1 | 0.77 | 64 | 16.149
3 | Na | 129.399 | 422.4 | 4.4 | 2.8 | 1.55 | 186 | 78.527
4 | Al | 90.627 | 2291 | 20.8 | 12.7 | 0.47 | 146 | 117.274
5 | Si | 77.43 | 6000.1 | 64.1 | 19.4 | 0.29 | 211 | 93.983
6 | Fe | 134.783 | 2.8 | 7.7 | 8 | 34.32 | 187 | 0.248
ZAF | Oxide
Element | Mass(%) | Cation | K(%) | K-raw(%) | ZAF | Z | A | F
K2O | 0.157 | 0.0088 | 0.155 | 1.019 | 1.0092 | 1.0059 | 1.0071 | 0.9962
CaO | 4.057 | 0.1905 | 4.004 | 16.149 | 1.0133 | 1.0022 | 1.0112 | 1.0001
Na2O | 9.232 | 0.7846 | 9.103 | 78.527 | 1.0141 | 0.9988 | 1.0154 | 0.9999
Al2O3 | 23.802 | 1.2297 | 26.636 | 117.274 | 0.8936 | 1.0203 | 0.8815 | 0.9937
SiO2 | 63.495 | 2.783 | 60.335 | 93.983 | 1.0524 | 1.0055 | 1.0458 | 1.0008
FeO | 0.061 | 0.0022 | 0.059 | 0.248 | 1.0247 | 1.0247 | 1.0008 | 1
-------------------------------------------------------------------------
Total | 100.804 | 4.9988 | 100.292 | 307.2 | Total O = 8.0 Iteration = 5
+++++++++++++++++++++++++++++++++++++++++++++++++++++++++++++++++++++++++++++++++++++++++++
Unknown Specimen No. 34
Path | Daniela | Project | 2020_12_07
Position No. | 34 | Comment | Pl-i-2-r
Stage | X= | 13.0808 | Y= | 33.9663 | Z= | 10.3325
ACC. Voltage | 15 | Probe Dia. | 1 | Scan | Off
Dated on | 2020/12/08 20:12:30
WDS only No. of accumulation : 1
Curr. (A) | 1.022e-08
ElemID | Element | Peak(mm) | Net(cps) | Bg- | Bg+ | S.D.(%) | D.L.(ppm) | K-raw(%)
1 | K | 119.797 | 27.9 | 17.8 | 14.6 | 9.13 | 85 | 0.843
2 | Ca | 107.514 | 851.2 | 22.5 | 20.2 | 0.79 | 67 | 15.727
3 | Na | 129.425 | 425.5 | 6.2 | 3.2 | 1.55 | 213 | 79.105
4 | Al | 90.622 | 2247.8 | 24.4 | 11.6 | 0.48 | 149 | 115.065
5 | Si | 77.425 | 5939.5 | 74.6 | 19.4 | 0.29 | 225 | 93.034
6 | Fe | 134.783 | 0.7 | 10.4 | 8.2 | 134.03 | 204 | 0.065
ZAF | Oxide
Element | Mass(%) | Cation | K(%) | K-raw(%) | ZAF | Z | A | F
K2O | 0.13 | 0.0073 | 0.129 | 0.843 | 1.0094 | 1.0059 | 1.0072 | 0.9963
CaO | 3.952 | 0.1878 | 3.899 | 15.727 | 1.0134 | 1.0022 | 1.0112 | 1.0001
Na2O | 9.291 | 0.7993 | 9.17 | 79.105 | 1.0132 | 0.9988 | 1.0144 | 0.9999
Al2O3 | 23.366 | 1.2219 | 26.134 | 115.065 | 0.8941 | 1.0203 | 0.8819 | 0.9937
SiO2 | 62.837 | 2.7877 | 59.725 | 93.034 | 1.0521 | 1.0055 | 1.0455 | 1.0008
FeO | 0.016 | 0.0006 | 0.016 | 0.065 | 1.0248 | 1.0247 | 1.0007 | 1
-------------------------------------------------------------------------
Total | 99.592 | 5.0047 | 99.073 | 303.839 | Total O = 8.0 Iteration = 5
+++++++++++++++++++++++++++++++++++++++++++++++++++++++++++++++++++++++++++++++++++++++++++
Unknown Specimen No. 35
Path | Daniela | Project | 2020_12_07
Position No. | 35 | Comment | Pl-i- 3-r
Stage | X= | 13.4244 | Y= | 34.5172 | Z= | 10.3315
ACC. Voltage | 15 | Probe Dia. | 1 | Scan | Off
Dated on | 2020/12/08 20:16:25
WDS only No. of accumulation : 1
Curr. (A) | 1.022e-08
ElemID | Element | Peak(mm) | Net(cps) | Bg- | Bg+ | S.D.(%) | D.L.(ppm) | K-raw(%)
1 | K | 119.797 | 37.7 | 15 | 10.6 | 6.91 | 76 | 1.142
2 | Ca | 107.519 | 865.5 | 21.7 | 20.2 | 0.78 | 66 | 15.992
3 | Na | 129.415 | 415.4 | 4.8 | 2.6 | 1.57 | 189 | 77.217
4 | Al | 90.622 | 2235.7 | 20.5 | 11.7 | 0.48 | 142 | 114.442
5 | Si | 77.42 | 5931.4 | 68.7 | 21.8 | 0.29 | 220 | 92.908
6 | Fe | 134.783 | 1.1 | 9.5 | 7.7 | 84.28 | 196 | 0.101
ZAF | Oxide
Element | Mass(%) | Cation | K(%) | K-raw(%) | ZAF | Z | A | F
K2O | 0.176 | 0.01 | 0.174 | 1.142 | 1.0093 | 1.0059 | 1.0071 | 0.9962
CaO | 4.018 | 0.1917 | 3.965 | 15.992 | 1.0134 | 1.0022 | 1.0112 | 1.0001
Na2O | 9.078 | 0.7836 | 8.951 | 77.217 | 1.0142 | 0.9988 | 1.0154 | 0.9999
Al2O3 | 23.225 | 1.2185 | 25.992 | 114.442 | 0.8935 | 1.0203 | 0.8814 | 0.9936
SiO2 | 62.71 | 2.7914 | 59.644 | 92.908 | 1.0514 | 1.0055 | 1.0448 | 1.0008
FeO | 0.025 | 0.0009 | 0.024 | 0.101 | 1.0248 | 1.0247 | 1.0008 | 1
-------------------------------------------------------------------------
Total | 99.232 | 4.9961 | 98.751 | 301.8 | Total O = 8.0 Iteration = 5
+++++++++++++++++++++++++++++++++++++++++++++++++++++++++++++++++++++++++++++++++++++++++++
Unknown Specimen No. 36
Path | Daniela | Project | 2020_12_07
Position No. | 36 | Comment | Pl-i- 4-r
Stage | X= | 13.2813 | Y= | 34.9189 | Z= | 10.3315
ACC. Voltage | 15 | Probe Dia. | 1 | Scan | Off
Dated on | 2020/12/08 20:20:20
WDS only No. of accumulation : 1
Curr. (A) | 1.021e-08
ElemID | Element | Peak(mm) | Net(cps) | Bg- | Bg+ | S.D.(%) | D.L.(ppm) | K-raw(%)
1 | K | 119.797 | 29.8 | 15.2 | 11.4 | 8.27 | 77 | 0.904
2 | Ca | 107.529 | 869.1 | 25.2 | 19.6 | 0.78 | 68 | 16.074
3 | Na | 129.42 | 420.2 | 4.8 | 4 | 1.56 | 204 | 78.186
4 | Al | 90.622 | 2278.1 | 19.4 | 11.9 | 0.47 | 141 | 116.727
5 | Si | 77.425 | 5880.2 | 72.3 | 19 | 0.29 | 222 | 92.196
6 | Fe | 134.783 | 1.1 | 8 | 6.7 | 78.08 | 181 | 0.101
ZAF | Oxide
Element | Mass(%) | Cation | K(%) | K-raw(%) | ZAF | Z | A | F
K2O | 0.139 | 0.0079 | 0.138 | 0.904 | 1.0091 | 1.0058 | 1.0071 | 0.9962
CaO | 4.038 | 0.1924 | 3.985 | 16.074 | 1.0132 | 1.0021 | 1.0111 | 1.0001
Na2O | 9.186 | 0.7919 | 9.064 | 78.186 | 1.0135 | 0.9987 | 1.0148 | 0.9999
Al2O3 | 23.696 | 1.2418 | 26.512 | 116.727 | 0.8938 | 1.0202 | 0.8816 | 0.9938
SiO2 | 62.352 | 2.7721 | 59.187 | 92.196 | 1.0535 | 1.0055 | 1.0469 | 1.0008
FeO | 0.025 | 0.0009 | 0.024 | 0.101 | 1.0247 | 1.0246 | 1.0008 | 1
-------------------------------------------------------------------------
Total | 99.436 | 5.0069 | 98.91 | 304.188 | Total O = 8.0 Iteration = 5
+++++++++++++++++++++++++++++++++++++++++++++++++++++++++++++++++++++++++++++++++++++++++++
Unknown Specimen No. 37
Path | Daniela | Project | 2020_12_07
Position No. | 37 | Comment | Pl-i- 5-c
Stage | X= | 13.0839 | Y= | 34.2541 | Z= | 10.3325
ACC. Voltage | 15 | Probe Dia. | 1 | Scan | Off
Dated on | 2020/12/08 20:24:15
WDS only No. of accumulation : 1
Curr. (A) | 1.021e-08
ElemID | Element | Peak(mm) | Net(cps) | Bg- | Bg+ | S.D.(%) | D.L.(ppm) | K-raw(%)
1 | K | 119.797 | 32.3 | 17.4 | 14.4 | 8.1 | 84 | 0.979
2 | Ca | 107.479 | 856.3 | 23 | 21.8 | 0.78 | 68 | 15.837
3 | Na | 129.409 | 420.8 | 5.4 | 3.6 | 1.56 | 207 | 78.304
4 | Al | 90.617 | 2253 | 23.3 | 12.5 | 0.47 | 150 | 115.443
5 | Si | 77.43 | 5880.4 | 67.5 | 18 | 0.29 | 215 | 92.198
6 | Fe | 134.783 | 1.2 | 9.8 | 7.1 | 80.64 | 194 | 0.104
ZAF | Oxide
Element | Mass(%) | Cation | K(%) | K-raw(%) | ZAF | Z | A | F
K2O | 0.151 | 0.0086 | 0.149 | 0.979 | 1.0092 | 1.0058 | 1.0071 | 0.9962
CaO | 3.979 | 0.1901 | 3.927 | 15.837 | 1.0133 | 1.0022 | 1.0112 | 1.0001
Na2O | 9.199 | 0.7955 | 9.077 | 78.304 | 1.0134 | 0.9988 | 1.0147 | 0.9999
Al2O3 | 23.44 | 1.2322 | 26.22 | 115.443 | 0.894 | 1.0203 | 0.8818 | 0.9937
SiO2 | 62.315 | 2.7792 | 59.189 | 92.198 | 1.0528 | 1.0055 | 1.0462 | 1.0008
FeO | 0.026 | 0.001 | 0.025 | 0.104 | 1.0247 | 1.0247 | 1.0008 | 1
-------------------------------------------------------------------------
Total | 99.11 | 5.0067 | 98.587 | 302.865 | Total O = 8.0 Iteration = 5
+++++++++++++++++++++++++++++++++++++++++++++++++++++++++++++++++++++++++++++++++++++++++++
Unknown Specimen No. 38
Path | Daniela | Project | 2020_12_07
Position No. | 38 | Comment | Pl-i- 6-r
Stage | X= | 12.3054 | Y= | 34.3023 | Z= | 10.332
ACC. Voltage | 15 | Probe Dia. | 1 | Scan | Off
Dated on | 2020/12/08 20:28:10
WDS only No. of accumulation : 1
Curr. (A) | 1.021e-08
ElemID | Element | Peak(mm) | Net(cps) | Bg- | Bg+ | S.D.(%) | D.L.(ppm) | K-raw(%)
1 | K | 119.797 | 29.5 | 13.2 | 15.4 | 8.23 | 77 | 0.895
2 | Ca | 107.479 | 821.2 | 23.8 | 21 | 0.8 | 68 | 15.188
3 | Na | 129.415 | 436 | 5.4 | 3.4 | 1.53 | 206 | 81.132
4 | Al | 90.622 | 2241.9 | 19.2 | 11.6 | 0.48 | 140 | 114.876
5 | Si | 77.42 | 5953.6 | 68.2 | 18.1 | 0.29 | 216 | 93.347
6 | Fe | 134.783 | 0.7 | 9.7 | 7.3 | 128.63 | 195 | 0.065
ZAF | Oxide
Element | Mass(%) | Cation | K(%) | K-raw(%) | ZAF | Z | A | F
K2O | 0.138 | 0.0078 | 0.136 | 0.895 | 1.0096 | 1.0059 | 1.0072 | 0.9964
CaO | 3.816 | 0.1809 | 3.766 | 15.188 | 1.0134 | 1.0022 | 1.0112 | 1.0001
Na2O | 9.521 | 0.8168 | 9.405 | 81.132 | 1.0123 | 0.9988 | 1.0135 | 0.9999
Al2O3 | 23.346 | 1.2175 | 26.091 | 114.876 | 0.8948 | 1.0203 | 0.8826 | 0.9937
SiO2 | 63.055 | 2.7899 | 59.926 | 93.347 | 1.0522 | 1.0055 | 1.0456 | 1.0008
FeO | 0.016 | 0.0006 | 0.015 | 0.065 | 1.0247 | 1.0247 | 1.0007 | 1
-------------------------------------------------------------------------
Total | 99.892 | 5.0136 | 99.34 | 305.503 | Total O = 8.0 Iteration = 5
+++++++++++++++++++++++++++++++++++++++++++++++++++++++++++++++++++++++++++++++++++++++++++
Unknown Specimen No. 39
Path | Daniela | Project | 2020_12_07
Position No. | 39 | Comment | Pl-i- 7-c
Stage | X= | 12.7597 | Y= | 34.253 | Z= | 10.3315
ACC. Voltage | 15 | Probe Dia. | 1 | Scan | Off
Dated on | 2020/12/08 20:32:06
WDS only No. of accumulation : 1
Curr. (A) | 1.021e-08
ElemID | Element | Peak(mm) | Net(cps) | Bg- | Bg+ | S.D.(%) | D.L.(ppm) | K-raw(%)
1 | K | 119.797 | 34 | 18.2 | 14.4 | 7.86 | 85 | 1.031
2 | Ca | 107.519 | 867.2 | 22.4 | 18.2 | 0.78 | 65 | 16.039
3 | Na | 129.425 | 416.2 | 3.4 | 2.6 | 1.56 | 169 | 77.441
4 | Al | 90.622 | 2249.3 | 22 | 9.9 | 0.47 | 140 | 115.255
5 | Si | 77.425 | 5930.5 | 65 | 21.1 | 0.29 | 215 | 92.985
6 | Fe | 134.783 | -0.9 | 10.2 | 8.5 | 100 | 204 | -0.081
ZAF | Oxide
Element | Mass(%) | Cation | K(%) | K-raw(%) | ZAF | Z | A | F
K2O | 0.159 | 0.009 | 0.157 | 1.031 | 1.0093 | 1.0059 | 1.0071 | 0.9962
CaO | 4.03 | 0.1918 | 3.977 | 16.039 | 1.0134 | 1.0022 | 1.0112 | 1.0001
Na2O | 9.1 | 0.7836 | 8.977 | 77.441 | 1.0136 | 0.9989 | 1.0148 | 0.9999
Al2O3 | 23.385 | 1.2241 | 26.177 | 115.255 | 0.8933 | 1.0203 | 0.8812 | 0.9936
SiO2 | 62.784 | 2.7883 | 59.694 | 92.985 | 1.0518 | 1.0056 | 1.0451 | 1.0008
FeO | -0.02 | -0.0007 | -0.019 | -0.081 | 1.0248 | 1.0247 | 1.0008 | 1
-------------------------------------------------------------------------
Total | 99.438 | 4.996 | 98.963 | 302.67 | Total O = 8.0 Iteration = 5
+++++++++++++++++++++++++++++++++++++++++++++++++++++++++++++++++++++++++++++++++++++++++++
Unknown Specimen No. 40
Path | Daniela | Project | 2020_12_07
Position No. | 40 | Comment | Kfs-j-1-r
Stage | X= | 12.0444 | Y= | 32.3188 | Z= | 10.3315
ACC. Voltage | 15 | Probe Dia. | 1 | Scan | Off
Dated on | 2020/12/08 20:36:03
WDS only No. of accumulation : 1
Curr. (A) | 1.022e-08
ElemID | Element | Peak(mm) | Net(cps) | Bg- | Bg+ | S.D.(%) | D.L.(ppm) | K-raw(%)
1 | K | 119.777 | 2749.1 | 19.4 | 10.8 | 0.61 | 85 | 83.208
2 | Ca | 107.544 | 67.3 | 20 | 21.3 | 3.48 | 66 | 1.244
3 | Na | 129.404 | 131.8 | 2.8 | 3.6 | 2.82 | 171 | 24.498
4 | Al | 90.622 | 1970.2 | 20.3 | 10.8 | 0.51 | 139 | 100.852
5 | Si | 77.43 | 6364.1 | 73.2 | 42.9 | 0.28 | 246 | 99.685
6 | Fe | 134.783 | 1.2 | 8.5 | 8.3 | 76.09 | 193 | 0.11
ZAF | Oxide
Element | Mass(%) | Cation | K(%) | K-raw(%) | ZAF | Z | A | F
K2O | 12.738 | 0.7374 | 12.69 | 83.208 | 1.0038 | 1.0021 | 1.0018 | 0.9999
CaO | 0.32 | 0.0156 | 0.308 | 1.244 | 1.0374 | 0.9983 | 1.0392 | 1.0001
Na2O | 2.953 | 0.2598 | 2.84 | 24.498 | 1.0398 | 0.9953 | 1.0447 | 1.0001
Al2O3 | 19.901 | 1.0643 | 22.906 | 100.852 | 0.8688 | 1.0167 | 0.8613 | 0.9921
SiO2 | 64.887 | 2.9442 | 63.995 | 99.685 | 1.0139 | 1.002 | 1.0118 | 1.0002
FeO | 0.027 | 0.001 | 0.026 | 0.11 | 1.0239 | 1.02 | 1.0045 | 1
-------------------------------------------------------------------------
Total | 100.826 | 5.0223 | 102.765 | 309.598 | Total O = 8.0 Iteration = 5
+++++++++++++++++++++++++++++++++++++++++++++++++++++++++++++++++++++++++++++++++++++++++++
Unknown Specimen No. 41
Path | Daniela | Project | 2020_12_07
Position No. | 41 | Comment | Kfs-j-2-r
Stage | X= | 11.4782 | Y= | 33.3613 | Z= | 10.331
ACC. Voltage | 15 | Probe Dia. | 1 | Scan | Off
Dated on | 2020/12/08 20:39:42
WDS only No. of accumulation : 1
Curr. (A) | 1.022e-08
ElemID | Element | Peak(mm) | Net(cps) | Bg- | Bg+ | S.D.(%) | D.L.(ppm) | K-raw(%)
1 | K | 119.792 | 3309.6 | 15.6 | 12.8 | 0.55 | 79 | 100.174
2 | Ca | 107.544 | 7.4 | 21 | 22.4 | 21.78 | 68 | 0.137
3 | Na | 129.446 | 46 | 3.6 | 3.6 | 5.02 | 183 | 8.552
4 | Al | 90.622 | 1893.4 | 23.6 | 13.6 | 0.52 | 153 | 96.922
5 | Si | 77.425 | 6378.1 | 76.6 | 44 | 0.28 | 251 | 99.905
6 | Fe | 134.783 | -0.6 | 11.6 | 9 | 100 | 214 | -0.055
ZAF | Oxide
Element | Mass(%) | Cation | K(%) | K-raw(%) | ZAF | Z | A | F
K2O | 15.305 | 0.9017 | 15.277 | 100.174 | 1.0018 | 1.0013 | 1.0004 | 1.0001
CaO | 0.035 | 0.0018 | 0.034 | 0.137 | 1.0424 | 0.9975 | 1.0451 | 1.0001
Na2O | 1.039 | 0.093 | 0.991 | 8.552 | 1.0479 | 0.9945 | 1.0536 | 1.0001
Al2O3 | 18.97 | 1.0326 | 22.013 | 96.922 | 0.8617 | 1.0159 | 0.8554 | 0.9917
SiO2 | 64.45 | 2.9763 | 64.136 | 99.905 | 1.0049 | 1.0012 | 1.0037 | 1
FeO | -0.013 | -0.0005 | -0.013 | -0.055 | 1.024 | 1.019 | 1.0056 | 1
-------------------------------------------------------------------------
Total | 99.786 | 5.0048 | 102.439 | 305.635 | Total O = 8.0 Iteration = 5
+++++++++++++++++++++++++++++++++++++++++++++++++++++++++++++++++++++++++++++++++++++++++++
Unknown Specimen No. 42
Path | Daniela | Project | 2020_12_07
Position No. | 42 | Comment | Kfs-j-3-r
Stage | X= | 9.8022 | Y= | 32.0312 | Z= | 10.3295
ACC. Voltage | 15 | Probe Dia. | 1 | Scan | Off
Dated on | 2020/12/08 20:43:17
WDS only No. of accumulation : 1
Curr. (A) | 1.022e-08
ElemID | Element | Peak(mm) | Net(cps) | Bg- | Bg+ | S.D.(%) | D.L.(ppm) | K-raw(%)
1 | K | 119.787 | 3186.5 | 17.4 | 12.4 | 0.56 | 82 | 96.449
2 | Ca | 107.544 | 8.5 | 22.9 | 21.6 | 19.28 | 68 | 0.157
3 | Na | 129.446 | 59.3 | 2.8 | 2.2 | 4.28 | 154 | 11.017
4 | Al | 90.622 | 1906.3 | 21.6 | 12.4 | 0.52 | 146 | 97.582
5 | Si | 77.42 | 6317.8 | 72.3 | 44.7 | 0.28 | 246 | 98.961
6 | Fe | 134.783 | -0.8 | 9.9 | 9.2 | 100 | 206 | -0.067
ZAF | Oxide
Element | Mass(%) | Cation | K(%) | K-raw(%) | ZAF | Z | A | F
K2O | 14.742 | 0.8724 | 14.709 | 96.449 | 1.0023 | 1.0014 | 1.0007 | 1.0001
CaO | 0.04 | 0.002 | 0.039 | 0.157 | 1.0416 | 0.9976 | 1.044 | 1.0001
Na2O | 1.336 | 0.1202 | 1.277 | 11.017 | 1.0463 | 0.9947 | 1.0518 | 1.0001
Al2O3 | 19.122 | 1.0454 | 22.163 | 97.582 | 0.8628 | 1.0161 | 0.8562 | 0.9918
SiO2 | 63.97 | 2.9671 | 63.53 | 98.961 | 1.0069 | 1.0013 | 1.0055 | 1
FeO | -0.016 | -0.0006 | -0.016 | -0.067 | 1.0239 | 1.0192 | 1.0054 | 1
-------------------------------------------------------------------------
Total | 99.194 | 5.0065 | 101.702 | 304.099 | Total O = 8.0 Iteration = 5
+++++++++++++++++++++++++++++++++++++++++++++++++++++++++++++++++++++++++++++++++++++++++++
Unknown Specimen No. 43
Path | Daniela | Project | 2020_12_07
Position No. | 43 | Comment | Kfs-j-4-c
Stage | X= | 10.5627 | Y= | 32.4632 | Z= | 10.33
ACC. Voltage | 15 | Probe Dia. | 1 | Scan | Off
Dated on | 2020/12/08 20:46:49
WDS only No. of accumulation : 1
Curr. (A) | 1.021e-08
ElemID | Element | Peak(mm) | Net(cps) | Bg- | Bg+ | S.D.(%) | D.L.(ppm) | K-raw(%)
1 | K | 119.807 | 3215.7 | 17.8 | 10.6 | 0.56 | 82 | 97.426
2 | Ca | 107.544 | 17.8 | 20.8 | 22 | 9.89 | 67 | 0.329
3 | Na | 129.446 | 44.7 | 5.4 | 3.6 | 5.21 | 207 | 8.314
4 | Al | 90.617 | 1895.7 | 21.2 | 13.2 | 0.52 | 148 | 97.135
5 | Si | 77.42 | 6264.2 | 76.1 | 46.7 | 0.29 | 253 | 98.216
6 | Fe | 134.783 | 0.5 | 10.7 | 9 | 206.06 | 210 | 0.043
ZAF | Oxide
Element | Mass(%) | Cation | K(%) | K-raw(%) | ZAF | Z | A | F
K2O | 14.887 | 0.8882 | 14.858 | 97.426 | 1.002 | 1.0013 | 1.0005 | 1.0001
CaO | 0.085 | 0.0043 | 0.082 | 0.329 | 1.042 | 0.9975 | 1.0446 | 1.0001
Na2O | 1.01 | 0.0916 | 0.964 | 8.314 | 1.0478 | 0.9946 | 1.0534 | 1.0001
Al2O3 | 19.011 | 1.0479 | 22.062 | 97.135 | 0.8617 | 1.016 | 0.8552 | 0.9918
SiO2 | 63.443 | 2.9668 | 63.052 | 98.216 | 1.0062 | 1.0012 | 1.005 | 1
FeO | 0.011 | 0.0004 | 0.01 | 0.043 | 1.0239 | 1.019 | 1.0055 | 1
-------------------------------------------------------------------------
Total | 98.447 | 4.9991 | 101.027 | 301.464 | Total O = 8.0 Iteration = 5
+++++++++++++++++++++++++++++++++++++++++++++++++++++++++++++++++++++++++++++++++++++++++++
Unknown Specimen No. 44
Path | Daniela | Project | 2020_12_07
Position No. | 44 | Comment | Kfs-j-5-c
Stage | X= | 11.1471 | Y= | 32.3802 | Z= | 10.33
ACC. Voltage | 15 | Probe Dia. | 1 | Scan | Off
Dated on | 2020/12/08 20:50:45
WDS only No. of accumulation : 1
Curr. (A) | 1.021e-08
ElemID | Element | Peak(mm) | Net(cps) | Bg- | Bg+ | S.D.(%) | D.L.(ppm) | K-raw(%)
1 | K | 119.787 | 2199 | 17.8 | 13.6 | 0.68 | 84 | 66.624
2 | Ca | 107.544 | 17.9 | 21.9 | 23.2 | 10.01 | 69 | 0.331
3 | Na | 129.409 | 201.8 | 5 | 3.2 | 2.27 | 198 | 37.557
4 | Al | 90.617 | 1927 | 21.3 | 13.8 | 0.51 | 150 | 98.741
5 | Si | 77.43 | 6482.9 | 75.1 | 36.5 | 0.28 | 242 | 101.646
6 | Fe | 134.783 | -0.3 | 11.2 | 9.2 | 100 | 214 | -0.028
ZAF | Oxide
Element | Mass(%) | Cation | K(%) | K-raw(%) | ZAF | Z | A | F
K2O | 10.233 | 0.5855 | 10.16 | 66.624 | 1.0071 | 1.0033 | 1.0037 | 1.0001
CaO | 0.085 | 0.0041 | 0.082 | 0.331 | 1.0338 | 0.9996 | 1.0343 | 1.0001
Na2O | 4.494 | 0.3908 | 4.354 | 37.557 | 1.0321 | 0.9964 | 1.0357 | 1
Al2O3 | 19.595 | 1.0359 | 22.426 | 98.741 | 0.8738 | 1.0179 | 0.8654 | 0.992
SiO2 | 66.378 | 2.9771 | 65.254 | 101.646 | 1.0172 | 1.0031 | 1.0137 | 1.0003
FeO | -0.007 | -0.0003 | -0.007 | -0.028 | 1.0243 | 1.0215 | 1.0034 | 1
-------------------------------------------------------------------------
Total | 100.778 | 4.9931 | 102.27 | 304.871 | Total O = 8.0 Iteration = 5
+++++++++++++++++++++++++++++++++++++++++++++++++++++++++++++++++++++++++++++++++++++++++++
Unknown Specimen No. 45
Path | Daniela | Project | 2020_12_07
Position No. | 45 | Comment | Kfs-l-2-r
Stage | X= | 4.1891 | Y= | 19.2953 | Z= | 10.3075
ACC. Voltage | 15 | Probe Dia. | 1 | Scan | Off
Dated on | 2020/12/08 20:54:18
WDS only No. of accumulation : 1
Curr. (A) | 1.021e-08
ElemID | Element | Peak(mm) | Net(cps) | Bg- | Bg+ | S.D.(%) | D.L.(ppm) | K-raw(%)
1 | K | 119.797 | 3027.9 | 16.4 | 15.2 | 0.58 | 83 | 91.736
2 | Ca | 107.544 | 10.2 | 21.4 | 23.4 | 16.48 | 69 | 0.189
3 | Na | 129.446 | 77 | 3.8 | 2.6 | 3.76 | 175 | 14.333
4 | Al | 90.622 | 1922.8 | 19.8 | 13.3 | 0.51 | 146 | 98.525
5 | Si | 77.425 | 6342.4 | 74 | 42.6 | 0.28 | 247 | 99.442
6 | Fe | 134.783 | -0.3 | 11.4 | 9.6 | 100 | 217 | -0.028
ZAF | Oxide
Element | Mass(%) | Cation | K(%) | K-raw(%) | ZAF | Z | A | F
K2O | 14.033 | 0.8247 | 13.99 | 91.736 | 1.0031 | 1.0017 | 1.0012 | 1.0001
CaO | 0.049 | 0.0024 | 0.047 | 0.189 | 1.0403 | 0.998 | 1.0425 | 1.0001
Na2O | 1.735 | 0.155 | 1.662 | 14.333 | 1.0443 | 0.9949 | 1.0495 | 1.0001
Al2O3 | 19.337 | 1.0499 | 22.377 | 98.525 | 0.8641 | 1.0164 | 0.8572 | 0.9918
SiO2 | 64.401 | 2.9666 | 63.839 | 99.442 | 1.0088 | 1.0016 | 1.0071 | 1.0001
FeO | -0.007 | -0.0003 | -0.007 | -0.028 | 1.024 | 1.0196 | 1.0051 | 1
-------------------------------------------------------------------------
Total | 99.548 | 4.9983 | 101.908 | 304.198 | Total O = 8.0 Iteration = 5
+++++++++++++++++++++++++++++++++++++++++++++++++++++++++++++++++++++++++++++++++++++++++++
Unknown Specimen No. 46
Path | Daniela | Project | 2020_12_07
Position No. | 46 | Comment | Kfs-l-3-c
Stage | X= | 4.7965 | Y= | 17.9504 | Z= | 10.3055
ACC. Voltage | 15 | Probe Dia. | 1 | Scan | Off
Dated on | 2020/12/08 20:57:50
WDS only No. of accumulation : 1
Curr. (A) | 1.021e-08
ElemID | Element | Peak(mm) | Net(cps) | Bg- | Bg+ | S.D.(%) | D.L.(ppm) | K-raw(%)
1 | K | 119.797 | 3196.3 | 18 | 12.6 | 0.56 | 84 | 96.84
2 | Ca | 107.544 | 6.8 | 25 | 22.9 | 24.36 | 71 | 0.126
3 | Na | 129.446 | 46.9 | 3.4 | 3.4 | 4.94 | 178 | 8.728
4 | Al | 90.622 | 1907.4 | 21.6 | 12.7 | 0.52 | 147 | 97.733
5 | Si | 77.42 | 6319.8 | 71.4 | 44.9 | 0.28 | 246 | 99.088
6 | Fe | 134.783 | 2.5 | 9.9 | 9.3 | 40.97 | 207 | 0.225
ZAF | Oxide
Element | Mass(%) | Cation | K(%) | K-raw(%) | ZAF | Z | A | F
K2O | 14.801 | 0.8762 | 14.768 | 96.84 | 1.0022 | 1.0014 | 1.0007 | 1.0001
CaO | 0.033 | 0.0016 | 0.031 | 0.126 | 1.0417 | 0.9976 | 1.0442 | 1.0001
Na2O | 1.06 | 0.0954 | 1.012 | 8.728 | 1.0477 | 0.9946 | 1.0533 | 1.0001
Al2O3 | 19.132 | 1.0464 | 22.197 | 97.733 | 0.8619 | 1.016 | 0.8554 | 0.9918
SiO2 | 64.019 | 2.9705 | 63.612 | 99.088 | 1.0064 | 1.0013 | 1.0051 | 1
FeO | 0.055 | 0.0021 | 0.054 | 0.225 | 1.0239 | 1.0191 | 1.0054 | 1
-------------------------------------------------------------------------
Total | 99.1 | 4.9921 | 101.674 | 302.74 | Total O = 8.0 Iteration = 5
+++++++++++++++++++++++++++++++++++++++++++++++++++++++++++++++++++++++++++++++++++++++++++
Unknown Specimen No. 47
Path | Daniela | Project | 2020_12_07
Position No. | 47 | Comment | Kfs-l-4-c
Stage | X= | 4.5078 | Y= | 17.238 | Z= | 10.305
ACC. Voltage | 15 | Probe Dia. | 1 | Scan | Off
Dated on | 2020/12/08 21:01:23
WDS only No. of accumulation : 1
Curr. (A) | 1.021e-08
ElemID | Element | Peak(mm) | Net(cps) | Bg- | Bg+ | S.D.(%) | D.L.(ppm) | K-raw(%)
1 | K | 119.802 | 3105.2 | 18 | 9.8 | 0.57 | 81 | 94.078
2 | Ca | 107.544 | 12.6 | 20.9 | 21.8 | 13.32 | 67 | 0.233
3 | Na | 129.446 | 65.1 | 2.8 | 5 | 4.14 | 187 | 12.106
4 | Al | 90.611 | 1902 | 21 | 12.9 | 0.52 | 147 | 97.457
5 | Si | 77.42 | 6338.1 | 76.1 | 49 | 0.28 | 255 | 99.376
6 | Fe | 134.783 | 0.2 | 10.1 | 9.2 | 510.05 | 208 | 0.017
ZAF | Oxide
Element | Mass(%) | Cation | K(%) | K-raw(%) | ZAF | Z | A | F
K2O | 14.386 | 0.8488 | 14.347 | 94.078 | 1.0027 | 1.0016 | 1.0009 | 1.0001
CaO | 0.06 | 0.003 | 0.058 | 0.233 | 1.041 | 0.9978 | 1.0433 | 1.0001
Na2O | 1.468 | 0.1316 | 1.403 | 12.106 | 1.0458 | 0.9948 | 1.0511 | 1.0001
Al2O3 | 19.108 | 1.0417 | 22.135 | 97.457 | 0.8633 | 1.0162 | 0.8565 | 0.9918
SiO2 | 64.261 | 2.9721 | 63.797 | 99.376 | 1.0073 | 1.0015 | 1.0057 | 1.0001
FeO | 0.004 | 0.0002 | 0.004 | 0.017 | 1.024 | 1.0194 | 1.0052 | 1
-------------------------------------------------------------------------
Total | 99.287 | 4.9973 | 101.744 | 303.267 | Total O = 8.0 Iteration = 5
+++++++++++++++++++++++++++++++++++++++++++++++++++++++++++++++++++++++++++++++++++++++++++
Unknown Specimen No. 48
Path | Daniela | Project | 2020_12_07
Position No. | 48 | Comment | Kfs-l-5-r
Stage | X= | 5.6066 | Y= | 16.9868 | Z= | 10.3045
ACC. Voltage | 15 | Probe Dia. | 1 | Scan | Off
Dated on | 2020/12/08 21:05:06
WDS only No. of accumulation : 1
Curr. (A) | 1.021e-08
ElemID | Element | Peak(mm) | Net(cps) | Bg- | Bg+ | S.D.(%) | D.L.(ppm) | K-raw(%)
1 | K | 119.797 | 3148.5 | 18.8 | 11.4 | 0.57 | 84 | 95.391
2 | Ca | 107.544 | 4.5 | 19.6 | 24.5 | 35.77 | 69 | 0.082
3 | Na | 129.446 | 59.2 | 5 | 2.2 | 4.37 | 188 | 11.018
4 | Al | 90.617 | 1901.9 | 19.2 | 12.7 | 0.52 | 143 | 97.452
5 | Si | 77.42 | 6280.5 | 76.9 | 44.7 | 0.29 | 252 | 98.472
6 | Fe | 134.783 | -1.5 | 11 | 9.6 | 100 | 214 | -0.129
ZAF | Oxide
Element | Mass(%) | Cation | K(%) | K-raw(%) | ZAF | Z | A | F
K2O | 14.583 | 0.8669 | 14.547 | 95.391 | 1.0024 | 1.0015 | 1.0008 | 1.0002
CaO | 0.021 | 0.0011 | 0.02 | 0.082 | 1.0415 | 0.9977 | 1.0439 | 1.0001
Na2O | 1.336 | 0.1207 | 1.277 | 11.018 | 1.0459 | 0.9947 | 1.0514 | 1.0001
Al2O3 | 19.094 | 1.0486 | 22.134 | 97.452 | 0.8627 | 1.0161 | 0.856 | 0.9918
SiO2 | 63.672 | 2.9667 | 63.216 | 98.472 | 1.0072 | 1.0014 | 1.0058 | 1
FeO | -0.032 | -0.0012 | -0.031 | -0.129 | 1.024 | 1.0192 | 1.0053 | 1
-------------------------------------------------------------------------
Total | 98.674 | 5.0027 | 101.164 | 302.286 | Total O = 8.0 Iteration = 5
+++++++++++++++++++++++++++++++++++++++++++++++++++++++++++++++++++++++++++++++++++++++++++
Unknown Specimen No. 49
Path | Daniela | Project | 2020_12_07
Position No. | 49 | Comment | Kfs-l-1-r
Stage | X= | 3.5508 | Y= | 17.848 | Z= | 10.3045
ACC. Voltage | 15 | Probe Dia. | 1 | Scan | Off
Dated on | 2020/12/08 21:08:41
WDS only No. of accumulation : 1
Curr. (A) | 1.021e-08
ElemID | Element | Peak(mm) | Net(cps) | Bg- | Bg+ | S.D.(%) | D.L.(ppm) | K-raw(%)
1 | K | 119.777 | 3185.9 | 18.2 | 13.8 | 0.56 | 85 | 96.523
2 | Ca | 107.544 | 7.6 | 21.6 | 21.1 | 21.01 | 67 | 0.141
3 | Na | 129.446 | 54 | 4.2 | 2.2 | 4.57 | 176 | 10.042
4 | Al | 90.622 | 1916.3 | 23.8 | 13.8 | 0.52 | 154 | 98.188
5 | Si | 77.42 | 6357.5 | 72.3 | 42.9 | 0.28 | 245 | 99.679
6 | Fe | 134.783 | 1.3 | 10.5 | 8 | 77.66 | 203 | 0.113
ZAF | Oxide
Element | Mass(%) | Cation | K(%) | K-raw(%) | ZAF | Z | A | F
K2O | 14.755 | 0.868 | 14.72 | 96.523 | 1.0024 | 1.0014 | 1.0008 | 1.0001
CaO | 0.036 | 0.0018 | 0.035 | 0.141 | 1.0415 | 0.9977 | 1.0439 | 1.0001
Na2O | 1.219 | 0.109 | 1.164 | 10.042 | 1.0469 | 0.9947 | 1.0524 | 1.0001
Al2O3 | 19.232 | 1.0452 | 22.301 | 98.188 | 0.8624 | 1.0161 | 0.8558 | 0.9918
SiO2 | 64.423 | 2.9704 | 63.991 | 99.679 | 1.0067 | 1.0014 | 1.0053 | 1
FeO | 0.028 | 0.0011 | 0.027 | 0.113 | 1.024 | 1.0192 | 1.0054 | 1
-------------------------------------------------------------------------
Total | 99.693 | 4.9954 | 102.238 | 304.686 | Total O = 8.0 Iteration = 5
+++++++++++++++++++++++++++++++++++++++++++++++++++++++++++++++++++++++++++++++++++++++++++
Unknown Specimen No. 50
Path | Daniela | Project | 2020_12_07
Position No. | 50 | Comment | Pl-n-1-r
Stage | X= | 0.5426 | Y= | 13.6546 | Z= | 10.2975
ACC. Voltage | 15 | Probe Dia. | 1 | Scan | Off
Dated on | 2020/12/08 21:12:38
WDS only No. of accumulation : 1
Curr. (A) | 1.021e-08
ElemID | Element | Peak(mm) | Net(cps) | Bg- | Bg+ | S.D.(%) | D.L.(ppm) | K-raw(%)
1 | K | 119.797 | 30 | 16 | 12.6 | 8.36 | 80 | 0.91
2 | Ca | 107.529 | 815.5 | 19.8 | 19.4 | 0.8 | 64 | 15.083
3 | Na | 129.415 | 423 | 3.8 | 3.4 | 1.55 | 184 | 78.712
4 | Al | 90.622 | 2269.1 | 19.8 | 12.3 | 0.47 | 143 | 116.269
5 | Si | 77.42 | 5963.5 | 73.2 | 16.1 | 0.29 | 220 | 93.502
6 | Fe | 134.783 | 0.6 | 10.9 | 8.1 | 170.78 | 206 | 0.051
ZAF | Oxide
Element | Mass(%) | Cation | K(%) | K-raw(%) | ZAF | Z | A | F
K2O | 0.14 | 0.0079 | 0.139 | 0.91 | 1.0098 | 1.006 | 1.0073 | 0.9965
CaO | 3.79 | 0.1793 | 3.74 | 15.083 | 1.0135 | 1.0023 | 1.0113 | 1.0001
Na2O | 9.242 | 0.7913 | 9.125 | 78.712 | 1.0129 | 0.9989 | 1.014 | 0.9999
Al2O3 | 23.595 | 1.228 | 26.407 | 116.269 | 0.8935 | 1.0204 | 0.8813 | 0.9936
SiO2 | 63.169 | 2.7893 | 60.026 | 93.502 | 1.0524 | 1.0056 | 1.0457 | 1.0008
FeO | 0.013 | 0.0005 | 0.012 | 0.051 | 1.0248 | 1.0248 | 1.0007 | 1
-------------------------------------------------------------------------
Total | 99.949 | 4.9963 | 99.449 | 304.528 | Total O = 8.0 Iteration = 5
+++++++++++++++++++++++++++++++++++++++++++++++++++++++++++++++++++++++++++++++++++++++++++
Unknown Specimen No. 51
Path | Daniela | Project | 2020_12_07
Position No. | 51 | Comment | Pl-n-2-r
Stage | X= | 0.7789 | Y= | 12.8484 | Z= | 10.2955
ACC. Voltage | 15 | Probe Dia. | 1 | Scan | Off
Dated on | 2020/12/08 21:16:35
WDS only No. of accumulation : 1
Curr. (A) | 1.021e-08
ElemID | Element | Peak(mm) | Net(cps) | Bg- | Bg+ | S.D.(%) | D.L.(ppm) | K-raw(%)
1 | K | 119.797 | 35.5 | 14.2 | 14.8 | 7.26 | 78 | 1.076
2 | Ca | 107.494 | 783.3 | 21.4 | 20.9 | 0.82 | 67 | 14.487
3 | Na | 129.415 | 414.7 | 6.4 | 3 | 1.57 | 214 | 77.165
4 | Al | 90.622 | 2301.5 | 21.5 | 13 | 0.47 | 148 | 117.93
5 | Si | 77.42 | 6092.4 | 69.3 | 18.4 | 0.29 | 217 | 95.523
6 | Fe | 134.783 | 0.6 | 10.6 | 6.9 | 166 | 198 | 0.051
ZAF | Oxide
Element | Mass(%) | Cation | K(%) | K-raw(%) | ZAF | Z | A | F
K2O | 0.166 | 0.0092 | 0.164 | 1.076 | 1.0103 | 1.0061 | 1.0075 | 0.9967
CaO | 3.642 | 0.1697 | 3.592 | 14.487 | 1.0139 | 1.0024 | 1.0115 | 1.0001
Na2O | 9.064 | 0.7642 | 8.945 | 77.165 | 1.0133 | 0.999 | 1.0144 | 0.9999
Al2O3 | 23.894 | 1.2245 | 26.785 | 117.93 | 0.8921 | 1.0205 | 0.8799 | 0.9935
SiO2 | 64.472 | 2.8032 | 61.323 | 95.523 | 1.0514 | 1.0057 | 1.0445 | 1.0008
FeO | 0.012 | 0.0005 | 0.012 | 0.051 | 1.0249 | 1.0249 | 1.0006 | 1
-------------------------------------------------------------------------
Total | 101.25 | 4.9712 | 100.821 | 306.232 | Total O = 8.0 Iteration = 5
+++++++++++++++++++++++++++++++++++++++++++++++++++++++++++++++++++++++++++++++++++++++++++
Unknown Specimen No. 52
Path | Daniela | Project | 2020_12_07
Position No. | 52 | Comment | Pl-n-4-c
Stage | X= | 0.0688 | Y= | 12.6736 | Z= | 10.2955
ACC. Voltage | 15 | Probe Dia. | 1 | Scan | Off
Dated on | 2020/12/08 21:20:34
WDS only No. of accumulation : 1
Curr. (A) | 1.021e-08
ElemID | Element | Peak(mm) | Net(cps) | Bg- | Bg+ | S.D.(%) | D.L.(ppm) | K-raw(%)
1 | K | 119.797 | 29.7 | 17.6 | 11.8 | 8.57 | 82 | 0.901
2 | Ca | 107.524 | 870.2 | 19.1 | 21.4 | 0.78 | 66 | 16.094
3 | Na | 129.409 | 429.7 | 5.4 | 3.8 | 1.54 | 209 | 79.964
4 | Al | 90.617 | 2268 | 20.7 | 11.9 | 0.47 | 143 | 116.213
5 | Si | 77.42 | 5936.4 | 71.5 | 19.4 | 0.29 | 221 | 93.076
6 | Fe | 134.783 | -0.4 | 10.7 | 7.2 | 100 | 200 | -0.033
ZAF | Oxide
Element | Mass(%) | Cation | K(%) | K-raw(%) | ZAF | Z | A | F
K2O | 0.139 | 0.0078 | 0.137 | 0.901 | 1.0092 | 1.0059 | 1.0071 | 0.9962
CaO | 4.043 | 0.1914 | 3.99 | 16.094 | 1.0133 | 1.0022 | 1.0111 | 1.0001
Na2O | 9.39 | 0.8044 | 9.27 | 79.964 | 1.0129 | 0.9988 | 1.0142 | 0.9999
Al2O3 | 23.605 | 1.2293 | 26.395 | 116.213 | 0.8943 | 1.0203 | 0.8821 | 0.9937
SiO2 | 62.906 | 2.7794 | 59.752 | 93.076 | 1.0528 | 1.0055 | 1.0462 | 1.0008
FeO | -0.008 | -0.0003 | -0.008 | -0.033 | 1.0248 | 1.0247 | 1.0008 | 1
-------------------------------------------------------------------------
Total | 100.075 | 5.0121 | 99.537 | 306.215 | Total O = 8.0 Iteration = 5
+++++++++++++++++++++++++++++++++++++++++++++++++++++++++++++++++++++++++++++++++++++++++++
Unknown Specimen No. 53
Path | Daniela | Project | 2020_12_07
Position No. | 53 | Comment | Pl-n-3-c
Stage | X= | -0.2874 | Y= | 13.4236 | Z= | 10.297
ACC. Voltage | 15 | Probe Dia. | 1 | Scan | Off
Dated on | 2020/12/08 21:24:30
WDS only No. of accumulation : 1
Curr. (A) | 1.021e-08
ElemID | Element | Peak(mm) | Net(cps) | Bg- | Bg+ | S.D.(%) | D.L.(ppm) | K-raw(%)
1 | K | 119.797 | 30.7 | 19.4 | 13 | 8.58 | 86 | 0.931
2 | Ca | 107.514 | 844.1 | 23 | 18.4 | 0.79 | 65 | 15.613
3 | Na | 129.409 | 434.8 | 2.8 | 4.6 | 1.53 | 182 | 80.901
4 | Al | 90.611 | 2248.6 | 22.3 | 12.6 | 0.47 | 148 | 115.217
5 | Si | 77.42 | 5968.5 | 68.2 | 17.9 | 0.29 | 215 | 93.581
6 | Fe | 134.783 | 0.7 | 8.8 | 8.7 | 136.42 | 198 | 0.062
ZAF | Oxide
Element | Mass(%) | Cation | K(%) | K-raw(%) | ZAF | Z | A | F
K2O | 0.143 | 0.0081 | 0.142 | 0.931 | 1.0094 | 1.0059 | 1.0072 | 0.9963
CaO | 3.923 | 0.1854 | 3.871 | 15.613 | 1.0134 | 1.0022 | 1.0112 | 1.0001
Na2O | 9.498 | 0.8125 | 9.379 | 80.901 | 1.0127 | 0.9988 | 1.0139 | 1
Al2O3 | 23.412 | 1.2176 | 26.168 | 115.217 | 0.8947 | 1.0203 | 0.8825 | 0.9937
SiO2 | 63.206 | 2.7887 | 60.076 | 93.581 | 1.0521 | 1.0055 | 1.0455 | 1.0008
FeO | 0.015 | 0.0006 | 0.015 | 0.062 | 1.0247 | 1.0247 | 1.0007 | 1
-------------------------------------------------------------------------
Total | 100.197 | 5.0128 | 99.651 | 306.304 | Total O = 8.0 Iteration = 5
+++++++++++++++++++++++++++++++++++++++++++++++++++++++++++++++++++++++++++++++++++++++++++
Unknown Specimen No. 54
Path | Daniela | Project | 2020_12_07
Position No. | 54 | Comment | Pl-n-5-r
Stage | X= | -0.5754 | Y= | 12.9436 | Z= | 10.296
ACC. Voltage | 15 | Probe Dia. | 1 | Scan | Off
Dated on | 2020/12/08 21:28:37
WDS only No. of accumulation : 1
Curr. (A) | 1.021e-08
ElemID | Element | Peak(mm) | Net(cps) | Bg- | Bg+ | S.D.(%) | D.L.(ppm) | K-raw(%)
1 | K | 119.797 | 27.4 | 16.8 | 13.4 | 9.09 | 82 | 0.831
2 | Ca | 107.509 | 859.5 | 22.4 | 20.7 | 0.78 | 67 | 15.897
3 | Na | 129.409 | 433.9 | 4 | 3 | 1.53 | 182 | 80.735
4 | Al | 90.622 | 2284.4 | 20.7 | 11.3 | 0.47 | 142 | 117.051
5 | Si | 77.425 | 5921.2 | 65.3 | 16.3 | 0.29 | 210 | 92.839
6 | Fe | 134.783 | -0.5 | 10.9 | 7.3 | 100 | 202 | -0.042
ZAF | Oxide
Element | Mass(%) | Cation | K(%) | K-raw(%) | ZAF | Z | A | F
K2O | 0.128 | 0.0072 | 0.127 | 0.831 | 1.0092 | 1.0058 | 1.0071 | 0.9963
CaO | 3.994 | 0.189 | 3.942 | 15.897 | 1.0132 | 1.0021 | 1.0111 | 1.0001
Na2O | 9.475 | 0.8112 | 9.359 | 80.735 | 1.0124 | 0.9988 | 1.0136 | 0.9999
Al2O3 | 23.781 | 1.2377 | 26.585 | 117.051 | 0.8945 | 1.0202 | 0.8823 | 0.9938
SiO2 | 62.796 | 2.7728 | 59.6 | 92.839 | 1.0536 | 1.0055 | 1.047 | 1.0008
FeO | -0.01 | -0.0004 | -0.01 | -0.042 | 1.0247 | 1.0247 | 1.0007 | 1
-------------------------------------------------------------------------
Total | 100.164 | 5.0176 | 99.603 | 307.312 | Total O = 8.0 Iteration = 5
+++++++++++++++++++++++++++++++++++++++++++++++++++++++++++++++++++++++++++++++++++++++++++
Unknown Specimen No. 55
Path | Daniela | Project | 2020_12_07
Position No. | 55 | Comment | Kfs-o-1-r
Stage | X= | -4.5671 | Y= | 9.6802 | Z= | 10.291
ACC. Voltage | 15 | Probe Dia. | 1 | Scan | Off
Dated on | 2020/12/08 21:32:11
WDS only No. of accumulation : 1
Curr. (A) | 1.021e-08
ElemID | Element | Peak(mm) | Net(cps) | Bg- | Bg+ | S.D.(%) | D.L.(ppm) | K-raw(%)
1 | K | 119.792 | 3263.7 | 20.6 | 13.8 | 0.56 | 89 | 98.881
2 | Ca | 107.544 | 5.4 | 22.5 | 19.3 | 28.31 | 66 | 0.1
3 | Na | 129.446 | 39.8 | 2.4 | 2.4 | 5.31 | 149 | 7.407
4 | Al | 90.622 | 1893.4 | 21.2 | 13.2 | 0.52 | 148 | 97.014
5 | Si | 77.42 | 6340.2 | 78.8 | 41.4 | 0.28 | 251 | 99.408
6 | Fe | 134.783 | -0.2 | 9.7 | 9.2 | 100 | 205 | -0.014
ZAF | Oxide
Element | Mass(%) | Cation | K(%) | K-raw(%) | ZAF | Z | A | F
K2O | 15.11 | 0.8947 | 15.08 | 98.881 | 1.002 | 1.0013 | 1.0005 | 1.0001
CaO | 0.026 | 0.0013 | 0.025 | 0.1 | 1.0423 | 0.9976 | 1.0449 | 1.0001
Na2O | 0.9 | 0.081 | 0.859 | 7.407 | 1.0482 | 0.9946 | 1.0538 | 1.0001
Al2O3 | 18.975 | 1.0381 | 22.034 | 97.014 | 0.8612 | 1.016 | 0.8547 | 0.9917
SiO2 | 64.141 | 2.9769 | 63.817 | 99.408 | 1.0051 | 1.0013 | 1.0038 | 1
FeO | -0.003 | -0.0001 | -0.003 | -0.014 | 1.024 | 1.0191 | 1.0055 | 1
-------------------------------------------------------------------------
Total | 99.149 | 4.9919 | 101.811 | 302.797 | Total O = 8.0 Iteration = 5
+++++++++++++++++++++++++++++++++++++++++++++++++++++++++++++++++++++++++++++++++++++++++++
Unknown Specimen No. 56
Path | Daniela | Project | 2020_12_07
Position No. | 56 | Comment | Kfs-o-3-c
Stage | X= | -5.4371 | Y= | 9.2115 | Z= | 10.2905
ACC. Voltage | 15 | Probe Dia. | 1 | Scan | Off
Dated on | 2020/12/08 21:35:44
WDS only No. of accumulation : 1
Curr. (A) | 1.021e-08
ElemID | Element | Peak(mm) | Net(cps) | Bg- | Bg+ | S.D.(%) | D.L.(ppm) | K-raw(%)
1 | K | 119.802 | 3303.8 | 16.4 | 11.8 | 0.55 | 80 | 100.096
2 | Ca | 107.544 | 6.8 | 23.5 | 22.5 | 24.03 | 69 | 0.126
3 | Na | 129.446 | 42.1 | 4.8 | 5.2 | 5.42 | 215 | 7.84
4 | Al | 90.611 | 1904.6 | 21.5 | 13.7 | 0.52 | 150 | 97.592
5 | Si | 77.42 | 6314.2 | 76.3 | 48.9 | 0.28 | 255 | 99
6 | Fe | 134.783 | 1.6 | 8.4 | 9.1 | 62.75 | 198 | 0.138
ZAF | Oxide
Element | Mass(%) | Cation | K(%) | K-raw(%) | ZAF | Z | A | F
K2O | 15.291 | 0.9056 | 15.265 | 100.096 | 1.0017 | 1.0012 | 1.0003 | 1.0001
CaO | 0.033 | 0.0016 | 0.031 | 0.126 | 1.0424 | 0.9974 | 1.0451 | 1.0001
Na2O | 0.953 | 0.0858 | 0.909 | 7.84 | 1.0484 | 0.9944 | 1.0542 | 1.0001
Al2O3 | 19.097 | 1.0449 | 22.165 | 97.592 | 0.8616 | 1.0158 | 0.8552 | 0.9918
SiO2 | 63.914 | 2.967 | 63.555 | 99 | 1.0057 | 1.0011 | 1.0045 | 1
FeO | 0.034 | 0.0013 | 0.033 | 0.138 | 1.0239 | 1.0189 | 1.0056 | 1
-------------------------------------------------------------------------
Total | 99.322 | 5.0062 | 101.958 | 304.791 | Total O = 8.0 Iteration = 5
+++++++++++++++++++++++++++++++++++++++++++++++++++++++++++++++++++++++++++++++++++++++++++
Unknown Specimen No. 57
Path | Daniela | Project | 2020_12_07
Position No. | 57 | Comment | Kfs-o-2-r
Stage | X= | -4.9002 | Y= | 8.6305 | Z= | 10.289
ACC. Voltage | 15 | Probe Dia. | 1 | Scan | Off
Dated on | 2020/12/08 21:39:54
WDS only No. of accumulation : 1
Curr. (A) | 1.021e-08
ElemID | Element | Peak(mm) | Net(cps) | Bg- | Bg+ | S.D.(%) | D.L.(ppm) | K-raw(%)
1 | K | 119.802 | 1672.2 | 12.2 | 12.8 | 0.78 | 73 | 50.663
2 | Ca | 107.479 | 131.7 | 20.3 | 21.7 | 2.25 | 67 | 2.436
3 | Na | 129.42 | 237.3 | 3.2 | 2.6 | 2.08 | 165 | 44.163
4 | Al | 90.611 | 1974.3 | 18.8 | 11.6 | 0.51 | 139 | 101.163
5 | Si | 77.42 | 6291.6 | 77.4 | 33.1 | 0.28 | 242 | 98.645
6 | Fe | 134.783 | 1.1 | 9.2 | 8.9 | 85.48 | 201 | 0.102
ZAF | Oxide
Element | Mass(%) | Cation | K(%) | K-raw(%) | ZAF | Z | A | F
K2O | 7.792 | 0.4515 | 7.726 | 50.663 | 1.0085 | 1.004 | 1.0048 | 0.9996
CaO | 0.622 | 0.0303 | 0.604 | 2.436 | 1.0296 | 1.0003 | 1.0293 | 1.0001
Na2O | 5.262 | 0.4634 | 5.12 | 44.163 | 1.0279 | 0.9971 | 1.0309 | 1
Al2O3 | 20.152 | 1.0788 | 22.977 | 101.163 | 0.8771 | 1.0185 | 0.8679 | 0.9922
SiO2 | 64.88 | 2.9466 | 63.328 | 98.645 | 1.0245 | 1.0038 | 1.0202 | 1.0005
FeO | 0.025 | 0.0009 | 0.024 | 0.102 | 1.0244 | 1.0224 | 1.0027 | 1
-------------------------------------------------------------------------
Total | 98.733 | 4.9715 | 99.778 | 297.173 | Total O = 8.0 Iteration = 5
+++++++++++++++++++++++++++++++++++++++++++++++++++++++++++++++++++++++++++++++++++++++++++
Unknown Specimen No. 58
Path | Daniela | Project | 2020_12_07
Position No. | 58 | Comment | Kfs-o-4-c
Stage | X= | -6.4413 | Y= | 9.9543 | Z= | 10.2925
ACC. Voltage | 15 | Probe Dia. | 1 | Scan | Off
Dated on | 2020/12/08 21:43:29
WDS only No. of accumulation : 1
Curr. (A) | 1.02e-08
ElemID | Element | Peak(mm) | Net(cps) | Bg- | Bg+ | S.D.(%) | D.L.(ppm) | K-raw(%)
1 | K | 119.802 | 3123.2 | 19.2 | 11 | 0.57 | 85 | 94.716
2 | Ca | 107.544 | 4.2 | 23.3 | 23 | 37.88 | 70 | 0.078
3 | Na | 129.446 | 54.3 | 5.6 | 2.6 | 4.63 | 200 | 10.114
4 | Al | 90.611 | 1906.8 | 23.2 | 14.3 | 0.52 | 155 | 97.801
5 | Si | 77.42 | 6300.4 | 74.9 | 41.6 | 0.28 | 247 | 98.881
6 | Fe | 134.783 | -0.8 | 10.6 | 8.7 | 100 | 208 | -0.072
ZAF | Oxide
Element | Mass(%) | Cation | K(%) | K-raw(%) | ZAF | Z | A | F
K2O | 14.483 | 0.8586 | 14.445 | 94.716 | 1.0026 | 1.0016 | 1.0009 | 1.0002
CaO | 0.02 | 0.001 | 0.019 | 0.078 | 1.0413 | 0.9978 | 1.0437 | 1.0001
Na2O | 1.227 | 0.1105 | 1.172 | 10.114 | 1.0462 | 0.9948 | 1.0516 | 1.0001
Al2O3 | 19.152 | 1.049 | 22.213 | 97.801 | 0.8622 | 1.0162 | 0.8555 | 0.9918
SiO2 | 63.928 | 2.9708 | 63.479 | 98.881 | 1.0071 | 1.0015 | 1.0056 | 1.0001
FeO | -0.018 | -0.0007 | -0.017 | -0.072 | 1.024 | 1.0193 | 1.0053 | 1
-------------------------------------------------------------------------
Total | 98.792 | 4.9893 | 101.311 | 301.518 | Total O = 8.0 Iteration = 5
+++++++++++++++++++++++++++++++++++++++++++++++++++++++++++++++++++++++++++++++++++++++++++
Unknown Specimen No. 59
Path | Daniela | Project | 2020_12_07
Position No. | 59 | Comment | Astimex plag
Stage | X= | 33.0134 | Y= | -32.7025 | Z= | 10.193
ACC. Voltage | 15 | Probe Dia. | 1 | Scan | Off
Dated on | 2020/12/08 21:47:28
WDS only No. of accumulation : 1
Curr. (A) | 1.02e-08
ElemID | Element | Peak(mm) | Net(cps) | Bg- | Bg+ | S.D.(%) | D.L.(ppm) | K-raw(%)
1 | K | 119.797 | 71.8 | 20.8 | 11.4 | 4.66 | 88 | 2.178
2 | Ca | 107.479 | 2549.3 | 24.6 | 25 | 0.45 | 72 | 47.197
3 | Na | 129.415 | 191.7 | 3.8 | 3.4 | 2.33 | 184 | 35.711
4 | Al | 90.606 | 2884.9 | 21.9 | 14.5 | 0.42 | 153 | 147.967
5 | Si | 77.425 | 4846.9 | 59.3 | 20.3 | 0.32 | 206 | 76.069
6 | Fe | 134.783 | 18.4 | 8.9 | 9.7 | 7.4 | 204 | 1.626
ZAF | Oxide
Element | Mass(%) | Cation | K(%) | K-raw(%) | ZAF | Z | A | F
K2O | 0.33 | 0.0193 | 0.332 | 2.178 | 0.9926 | 1.0031 | 1.0014 | 0.9882
CaO | 11.778 | 0.5787 | 11.702 | 47.197 | 1.0065 | 0.9993 | 1.0073 | 1.0001
Na2O | 4.33 | 0.385 | 4.14 | 35.711 | 1.0459 | 0.9962 | 1.05 | 0.9999
Al2O3 | 29.689 | 1.6047 | 33.607 | 147.967 | 0.8834 | 1.0176 | 0.8717 | 0.9959
SiO2 | 52.304 | 2.3984 | 48.834 | 76.069 | 1.0711 | 1.0029 | 1.0674 | 1.0006
FeO | 0.398 | 0.0153 | 0.388 | 1.626 | 1.0246 | 1.0211 | 1.0041 | 1
-------------------------------------------------------------------------
Total | 98.829 | 5.0014 | 99.003 | 310.748 | Total O = 8.0 Iteration = 5
+++++++++++++++++++++++++++++++++++++++++++++++++++++++++++++++++++++++++++++++++++++++++++
Unknown Specimen No. 60
Path | Daniela | Project | 2020_12_07
Position No. | 60 | Comment | Astimex plag
Stage | X= | 32.8853 | Y= | -32.6372 | Z= | 10.1925
ACC. Voltage | 15 | Probe Dia. | 1 | Scan | Off
Dated on | 2020/12/08 21:51:24
WDS only No. of accumulation : 1
Curr. (A) | 1.02e-08
ElemID | Element | Peak(mm) | Net(cps) | Bg- | Bg+ | S.D.(%) | D.L.(ppm) | K-raw(%)
1 | K | 119.797 | 77.9 | 14.2 | 12.8 | 4.22 | 77 | 2.363
2 | Ca | 107.509 | 2545.2 | 23.4 | 22.3 | 0.45 | 69 | 47.12
3 | Na | 129.435 | 180.8 | 4.2 | 2 | 2.4 | 174 | 33.675
4 | Al | 90.617 | 2946 | 21.3 | 12.9 | 0.41 | 148 | 151.098
5 | Si | 77.42 | 4838.1 | 64.1 | 17.1 | 0.32 | 209 | 75.931
6 | Fe | 134.783 | 20.5 | 9.3 | 8.7 | 6.77 | 201 | 1.815
ZAF | Oxide
Element | Mass(%) | Cation | K(%) | K-raw(%) | ZAF | Z | A | F
K2O | 0.358 | 0.0208 | 0.36 | 2.363 | 0.9926 | 1.003 | 1.0014 | 0.9882
CaO | 11.759 | 0.5752 | 11.683 | 47.12 | 1.0065 | 0.9993 | 1.0074 | 1.0001
Na2O | 4.085 | 0.3616 | 3.904 | 33.675 | 1.0465 | 0.9961 | 1.0507 | 0.9998
Al2O3 | 30.28 | 1.6293 | 34.318 | 151.098 | 0.8824 | 1.0176 | 0.8707 | 0.9959
SiO2 | 52.275 | 2.3863 | 48.746 | 75.931 | 1.0724 | 1.0028 | 1.0688 | 1.0006
FeO | 0.444 | 0.017 | 0.433 | 1.815 | 1.0246 | 1.0211 | 1.0041 | 1
-------------------------------------------------------------------------
Total | 99.201 | 4.9902 | 99.444 | 312.003 | Total O = 8.0 Iteration = 5
+++++++++++++++++++++++++++++++++++++++++++++++++++++++++++++++++++++++++++++++++++++++++++
Unknown Specimen No. 61
Path | Daniela | Project | 2020_12_07
Position No. | 61 | Comment | Astimex plag
Stage | X= | 32.7594 | Y= | -32.5986 | Z= | 10.192
ACC. Voltage | 15 | Probe Dia. | 1 | Scan | Off
Dated on | 2020/12/08 21:55:21
WDS only No. of accumulation : 1
Curr. (A) | 1.02e-08
ElemID | Element | Peak(mm) | Net(cps) | Bg- | Bg+ | S.D.(%) | D.L.(ppm) | K-raw(%)
1 | K | 119.797 | 77.6 | 15 | 9.2 | 4.22 | 75 | 2.355
2 | Ca | 107.504 | 2565.9 | 24.2 | 23.6 | 0.45 | 71 | 47.503
3 | Na | 129.43 | 189.2 | 4.8 | 1.8 | 2.34 | 181 | 35.249
4 | Al | 90.617 | 2930.2 | 24.5 | 14.3 | 0.42 | 157 | 150.286
5 | Si | 77.42 | 4812.2 | 66.9 | 21.4 | 0.33 | 218 | 75.524
6 | Fe | 134.783 | 16.1 | 12.2 | 10.1 | 8.62 | 223 | 1.425
ZAF | Oxide
Element | Mass(%) | Cation | K(%) | K-raw(%) | ZAF | Z | A | F
K2O | 0.356 | 0.0208 | 0.359 | 2.355 | 0.9924 | 1.003 | 1.0013 | 0.9881
CaO | 11.854 | 0.5818 | 11.778 | 47.503 | 1.0065 | 0.9993 | 1.0073 | 1.0001
Na2O | 4.272 | 0.3794 | 4.086 | 35.249 | 1.0455 | 0.9961 | 1.0497 | 0.9998
Al2O3 | 30.139 | 1.6272 | 34.134 | 150.286 | 0.883 | 1.0176 | 0.8712 | 0.996
SiO2 | 52 | 2.3819 | 48.485 | 75.524 | 1.0725 | 1.0028 | 1.0689 | 1.0006
FeO | 0.349 | 0.0134 | 0.34 | 1.425 | 1.0246 | 1.0211 | 1.0041 | 1
-------------------------------------------------------------------------
Total | 98.97 | 5.0046 | 99.182 | 312.342 | Total O = 8.0 Iteration = 5
+++++++++++++++++++++++++++++++++++++++++++++++++++++++++++++++++++++++++++++++++++++++++++
Unknown Specimen No. 62
Path | Daniela | Project | 2020_12_07
Position No. | 62 | Comment | Pl-r-1-c
Stage | X= | -11.1788 | Y= | 22.4731 | Z= | 10.3175
ACC. Voltage | 15 | Probe Dia. | 1 | Scan | Off
Dated on | 2020/12/08 21:59:24
WDS only No. of accumulation : 1
Curr. (A) | 1.02e-08
ElemID | Element | Peak(mm) | Net(cps) | Bg- | Bg+ | S.D.(%) | D.L.(ppm) | K-raw(%)
1 | K | 119.797 | 50.7 | 17.4 | 12 | 5.77 | 82 | 1.538
2 | Ca | 107.499 | 781 | 21.6 | 22.1 | 0.82 | 68 | 14.46
3 | Na | 129.409 | 432.3 | 3.6 | 2.8 | 1.53 | 174 | 80.519
4 | Al | 90.611 | 2220.9 | 20.5 | 12.2 | 0.48 | 144 | 113.91
5 | Si | 77.42 | 5961.6 | 65.9 | 18.9 | 0.29 | 214 | 93.564
6 | Fe | 134.783 | 1.1 | 8.3 | 9.4 | 87.49 | 199 | 0.098
ZAF | Oxide
Element | Mass(%) | Cation | K(%) | K-raw(%) | ZAF | Z | A | F
K2O | 0.237 | 0.0134 | 0.235 | 1.538 | 1.0099 | 1.0059 | 1.0073 | 0.9966
CaO | 3.634 | 0.1727 | 3.585 | 14.46 | 1.0138 | 1.0022 | 1.0115 | 1.0001
Na2O | 9.449 | 0.8123 | 9.334 | 80.519 | 1.0123 | 0.9989 | 1.0135 | 0.9999
Al2O3 | 23.141 | 1.2093 | 25.872 | 113.91 | 0.8945 | 1.0203 | 0.8823 | 0.9936
SiO2 | 63.15 | 2.7998 | 60.065 | 93.564 | 1.0514 | 1.0056 | 1.0447 | 1.0008
FeO | 0.024 | 0.0009 | 0.023 | 0.098 | 1.0247 | 1.0248 | 1.0007 | 1
-------------------------------------------------------------------------
Total | 99.635 | 5.0084 | 99.114 | 304.088 | Total O = 8.0 Iteration = 5
+++++++++++++++++++++++++++++++++++++++++++++++++++++++++++++++++++++++++++++++++++++++++++
Unknown Specimen No. 63
Path | Daniela | Project | 2020_12_07
Position No. | 63 | Comment | Pl-r-2-c
Stage | X= | -10.8413 | Y= | 22.2969 | Z= | 10.3165
ACC. Voltage | 15 | Probe Dia. | 1 | Scan | Off
Dated on | 2020/12/08 22:03:20
WDS only No. of accumulation : 1
Curr. (A) | 1.02e-08
ElemID | Element | Peak(mm) | Net(cps) | Bg- | Bg+ | S.D.(%) | D.L.(ppm) | K-raw(%)
1 | K | 119.797 | 45.2 | 18 | 12.2 | 6.3 | 83 | 1.372
2 | Ca | 107.477 | 821.5 | 22.1 | 19.1 | 0.8 | 65 | 15.21
3 | Na | 129.393 | 435.1 | 5.2 | 3.6 | 1.53 | 205 | 81.049
4 | Al | 90.611 | 2251 | 21.9 | 12.9 | 0.47 | 149 | 115.454
5 | Si | 77.42 | 5937.4 | 69.3 | 19.2 | 0.29 | 218 | 93.183
6 | Fe | 134.783 | -0.8 | 11 | 8.2 | 100 | 207 | -0.068
ZAF | Oxide
Element | Mass(%) | Cation | K(%) | K-raw(%) | ZAF | Z | A | F
K2O | 0.211 | 0.0119 | 0.209 | 1.372 | 1.0095 | 1.0059 | 1.0072 | 0.9964
CaO | 3.822 | 0.1812 | 3.771 | 15.21 | 1.0135 | 1.0022 | 1.0114 | 1.0001
Na2O | 9.509 | 0.8157 | 9.396 | 81.049 | 1.0121 | 0.9988 | 1.0133 | 0.9999
Al2O3 | 23.458 | 1.2232 | 26.222 | 115.454 | 0.8946 | 1.0203 | 0.8824 | 0.9937
SiO2 | 62.962 | 2.7854 | 59.821 | 93.183 | 1.0525 | 1.0055 | 1.0459 | 1.0008
FeO | -0.017 | -0.0006 | -0.016 | -0.068 | 1.0247 | 1.0247 | 1.0007 | 1
-------------------------------------------------------------------------
Total | 99.945 | 5.0168 | 99.403 | 306.2 | Total O = 8.0 Iteration = 5
+++++++++++++++++++++++++++++++++++++++++++++++++++++++++++++++++++++++++++++++++++++++++++
Unknown Specimen No. 64
Path | Daniela | Project | 2020_12_07
Position No. | 64 | Comment | Pl-r-3-c
Stage | X= | -10.6125 | Y= | 22.5332 | Z= | 10.318
ACC. Voltage | 15 | Probe Dia. | 1 | Scan | Off
Dated on | 2020/12/08 22:07:15
WDS only No. of accumulation : 1
Curr. (A) | 1.02e-08
ElemID | Element | Peak(mm) | Net(cps) | Bg- | Bg+ | S.D.(%) | D.L.(ppm) | K-raw(%)
1 | K | 119.797 | 49.3 | 15.6 | 12.4 | 5.79 | 79 | 1.494
2 | Ca | 107.504 | 765.6 | 23.1 | 20.3 | 0.83 | 67 | 14.174
3 | Na | 129.409 | 435.8 | 5.4 | 4 | 1.53 | 211 | 81.182
4 | Al | 90.611 | 2234.4 | 18 | 11.8 | 0.48 | 138 | 114.603
5 | Si | 77.42 | 6010.9 | 64.4 | 18.6 | 0.29 | 211 | 94.337
6 | Fe | 134.783 | 1.2 | 10.2 | 7.8 | 82.89 | 201 | 0.105
ZAF | Oxide
Element | Mass(%) | Cation | K(%) | K-raw(%) | ZAF | Z | A | F
K2O | 0.23 | 0.0129 | 0.228 | 1.494 | 1.0101 | 1.006 | 1.0074 | 0.9967
CaO | 3.563 | 0.1681 | 3.514 | 14.174 | 1.0138 | 1.0023 | 1.0116 | 1.0001
Na2O | 9.525 | 0.813 | 9.411 | 81.182 | 1.012 | 0.9989 | 1.0132 | 0.9999
Al2O3 | 23.281 | 1.2081 | 26.029 | 114.603 | 0.8944 | 1.0204 | 0.8823 | 0.9936
SiO2 | 63.668 | 2.8029 | 60.562 | 94.337 | 1.0513 | 1.0056 | 1.0446 | 1.0008
FeO | 0.026 | 0.0009 | 0.025 | 0.105 | 1.0247 | 1.0248 | 1.0006 | 1
-------------------------------------------------------------------------
Total | 100.293 | 5.006 | 99.769 | 305.895 | Total O = 8.0 Iteration = 5
+++++++++++++++++++++++++++++++++++++++++++++++++++++++++++++++++++++++++++++++++++++++++++
Unknown Specimen No. 65
Path | Daniela | Project | 2020_12_07
Position No. | 65 | Comment | Pl-r-4-c
Stage | X= | -10.6537 | Y= | 23.1857 | Z= | 10.319
ACC. Voltage | 15 | Probe Dia. | 1 | Scan | Off
Dated on | 2020/12/08 22:11:10
WDS only No. of accumulation : 1
Curr. (A) | 1.019e-08
ElemID | Element | Peak(mm) | Net(cps) | Bg- | Bg+ | S.D.(%) | D.L.(ppm) | K-raw(%)
1 | K | 119.797 | 31.1 | 15.4 | 12.6 | 8.06 | 79 | 0.945
2 | Ca | 107.504 | 867.9 | 20.8 | 16.3 | 0.77 | 62 | 16.084
3 | Na | 129.425 | 419.8 | 4.4 | 3.2 | 1.56 | 190 | 78.278
4 | Al | 90.611 | 2258.2 | 22.4 | 14.6 | 0.47 | 154 | 115.934
5 | Si | 77.42 | 5874.8 | 70 | 19 | 0.29 | 219 | 92.292
6 | Fe | 134.783 | -0.3 | 11.6 | 9.3 | 100 | 217 | -0.028
ZAF | Oxide
Element | Mass(%) | Cation | K(%) | K-raw(%) | ZAF | Z | A | F
K2O | 0.145 | 0.0083 | 0.144 | 0.945 | 1.0092 | 1.0059 | 1.0071 | 0.9962
CaO | 4.041 | 0.1927 | 3.988 | 16.084 | 1.0133 | 1.0022 | 1.0111 | 1.0001
Na2O | 9.195 | 0.7937 | 9.074 | 78.278 | 1.0133 | 0.9988 | 1.0145 | 0.9999
Al2O3 | 23.535 | 1.2349 | 26.331 | 115.934 | 0.8938 | 1.0203 | 0.8816 | 0.9937
SiO2 | 62.384 | 2.7771 | 59.249 | 92.292 | 1.0529 | 1.0055 | 1.0463 | 1.0008
FeO | -0.007 | -0.0003 | -0.007 | -0.028 | 1.0248 | 1.0247 | 1.0008 | 1
-------------------------------------------------------------------------
Total | 99.293 | 5.0064 | 98.78 | 303.505 | Total O = 8.0 Iteration = 5
+++++++++++++++++++++++++++++++++++++++++++++++++++++++++++++++++++++++++++++++++++++++++++
Unknown Specimen No. 66
Path | Daniela | Project | 2020_12_07
Position No. | 66 | Comment | Pl-s-3-c
Stage | X= | -7.4537 | Y= | 23.3552 | Z= | 10.3165
ACC. Voltage | 15 | Probe Dia. | 1 | Scan | Off
Dated on | 2020/12/08 22:15:05
WDS only No. of accumulation : 1
Curr. (A) | 1.019e-08
ElemID | Element | Peak(mm) | Net(cps) | Bg- | Bg+ | S.D.(%) | D.L.(ppm) | K-raw(%)
1 | K | 119.797 | 49.6 | 15.4 | 12.4 | 5.75 | 79 | 1.506
2 | Ca | 107.529 | 823.6 | 23.6 | 20 | 0.8 | 67 | 15.262
3 | Na | 129.409 | 431.8 | 6 | 3.4 | 1.54 | 214 | 80.5
4 | Al | 90.611 | 2243.6 | 19.6 | 11.7 | 0.48 | 141 | 115.186
5 | Si | 77.42 | 5918.7 | 67.8 | 20.1 | 0.29 | 218 | 92.982
6 | Fe | 134.783 | 0.9 | 7.4 | 8.2 | 105.96 | 187 | 0.076
ZAF | Oxide
Element | Mass(%) | Cation | K(%) | K-raw(%) | ZAF | Z | A | F
K2O | 0.232 | 0.0131 | 0.23 | 1.506 | 1.0094 | 1.0058 | 1.0071 | 0.9964
CaO | 3.835 | 0.1822 | 3.784 | 15.262 | 1.0135 | 1.0021 | 1.0114 | 1.0001
Na2O | 9.449 | 0.8123 | 9.332 | 80.5 | 1.0126 | 0.9988 | 1.0138 | 0.9999
Al2O3 | 23.404 | 1.2229 | 26.161 | 115.186 | 0.8946 | 1.0202 | 0.8824 | 0.9937
SiO2 | 62.821 | 2.785 | 59.692 | 92.982 | 1.0524 | 1.0055 | 1.0458 | 1.0008
FeO | 0.019 | 0.0007 | 0.018 | 0.076 | 1.0247 | 1.0247 | 1.0007 | 1
-------------------------------------------------------------------------
Total | 99.76 | 5.0162 | 99.217 | 305.511 | Total O = 8.0 Iteration = 5
+++++++++++++++++++++++++++++++++++++++++++++++++++++++++++++++++++++++++++++++++++++++++++
Unknown Specimen No. 67
Path | Daniela | Project | 2020_12_07
Position No. | 67 | Comment | Pl-s-4-c
Stage | X= | -7.1499 | Y= | 23.9215 | Z= | 10.3175
ACC. Voltage | 15 | Probe Dia. | 1 | Scan | Off
Dated on | 2020/12/08 22:19:07
WDS only No. of accumulation : 1
Curr. (A) | 1.019e-08
ElemID | Element | Peak(mm) | Net(cps) | Bg- | Bg+ | S.D.(%) | D.L.(ppm) | K-raw(%)
1 | K | 119.797 | 60 | 15.6 | 11.2 | 5.04 | 78 | 1.822
2 | Ca | 107.489 | 816.6 | 20.8 | 18.9 | 0.8 | 64 | 15.132
3 | Na | 129.399 | 422.2 | 2.4 | 4 | 1.55 | 170 | 78.725
4 | Al | 90.611 | 2226.5 | 16.9 | 12.1 | 0.48 | 137 | 114.306
5 | Si | 77.42 | 5950.2 | 68.2 | 18.9 | 0.29 | 217 | 93.476
6 | Fe | 134.783 | 1.3 | 8 | 7.9 | 68.83 | 189 | 0.12
ZAF | Oxide
Element | Mass(%) | Cation | K(%) | K-raw(%) | ZAF | Z | A | F
K2O | 0.281 | 0.0159 | 0.278 | 1.822 | 1.0096 | 1.0059 | 1.0072 | 0.9964
CaO | 3.804 | 0.1807 | 3.752 | 15.132 | 1.0138 | 1.0022 | 1.0116 | 1.0001
Na2O | 9.249 | 0.7951 | 9.126 | 78.725 | 1.0134 | 0.9988 | 1.0146 | 0.9999
Al2O3 | 23.206 | 1.2128 | 25.962 | 114.306 | 0.8939 | 1.0203 | 0.8818 | 0.9936
SiO2 | 63.078 | 2.7968 | 60.009 | 93.476 | 1.0511 | 1.0055 | 1.0445 | 1.0008
FeO | 0.029 | 0.0011 | 0.029 | 0.12 | 1.0248 | 1.0247 | 1.0007 | 1
-------------------------------------------------------------------------
Total | 99.647 | 5.0023 | 99.155 | 303.581 | Total O = 8.0 Iteration = 5
+++++++++++++++++++++++++++++++++++++++++++++++++++++++++++++++++++++++++++++++++++++++++++
Unknown Specimen No. 68
Path | Daniela | Project | 2020_12_07
Position No. | 68 | Comment | Pl-s-2-c
Stage | X= | -7.1386 | Y= | 23.0178 | Z= | 10.316
ACC. Voltage | 15 | Probe Dia. | 1 | Scan | Off
Dated on | 2020/12/08 22:23:05
WDS only No. of accumulation : 1
Curr. (A) | 1.019e-08
ElemID | Element | Peak(mm) | Net(cps) | Bg- | Bg+ | S.D.(%) | D.L.(ppm) | K-raw(%)
1 | K | 119.797 | 46.6 | 14.4 | 13.6 | 5.96 | 78 | 1.416
2 | Ca | 107.454 | 791.3 | 23 | 19.5 | 0.82 | 66 | 14.665
3 | Na | 129.415 | 426.4 | 4.2 | 2.8 | 1.54 | 183 | 79.507
4 | Al | 90.611 | 2238.8 | 21.1 | 12.8 | 0.48 | 147 | 114.938
5 | Si | 77.43 | 5956.1 | 62 | 20.7 | 0.29 | 211 | 93.568
6 | Fe | 134.783 | 0.8 | 8.7 | 8.1 | 111.1 | 194 | 0.075
ZAF | Oxide
Element | Mass(%) | Cation | K(%) | K-raw(%) | ZAF | Z | A | F
K2O | 0.218 | 0.0123 | 0.216 | 1.416 | 1.0099 | 1.0059 | 1.0073 | 0.9966
CaO | 3.686 | 0.1748 | 3.636 | 14.665 | 1.0137 | 1.0022 | 1.0115 | 1.0001
Na2O | 9.333 | 0.8009 | 9.217 | 79.507 | 1.0126 | 0.9989 | 1.0138 | 0.9999
Al2O3 | 23.336 | 1.2174 | 26.105 | 114.938 | 0.8939 | 1.0203 | 0.8818 | 0.9936
SiO2 | 63.174 | 2.7959 | 60.068 | 93.568 | 1.0517 | 1.0056 | 1.045 | 1.0008
FeO | 0.018 | 0.0007 | 0.018 | 0.075 | 1.0247 | 1.0248 | 1.0007 | 1
-------------------------------------------------------------------------
Total | 99.765 | 5.002 | 99.26 | 304.17 | Total O = 8.0 Iteration = 5
+++++++++++++++++++++++++++++++++++++++++++++++++++++++++++++++++++++++++++++++++++++++++++
Unknown Specimen No. 69
Path | Daniela | Project | 2020_12_07
Position No. | 69 | Comment | Pl-s-1-c
Stage | X= | -6.7561 | Y= | 23.4566 | Z= | 10.316
ACC. Voltage | 15 | Probe Dia. | 1 | Scan | Off
Dated on | 2020/12/08 22:27:06
WDS only No. of accumulation : 1
Curr. (A) | 1.019e-08
ElemID | Element | Peak(mm) | Net(cps) | Bg- | Bg+ | S.D.(%) | D.L.(ppm) | K-raw(%)
1 | K | 119.797 | 42.1 | 14.8 | 10 | 6.36 | 76 | 1.279
2 | Ca | 107.519 | 836.1 | 22.9 | 20.8 | 0.79 | 68 | 15.494
3 | Na | 129.415 | 426.8 | 5 | 3 | 1.55 | 197 | 79.574
4 | Al | 90.611 | 2284.4 | 21.1 | 12.1 | 0.47 | 145 | 117.279
5 | Si | 77.42 | 5985.3 | 67.2 | 17.8 | 0.29 | 214 | 94.028
6 | Fe | 134.783 | 0.3 | 8.9 | 9.6 | 317.88 | 204 | 0.027
ZAF | Oxide
Element | Mass(%) | Cation | K(%) | K-raw(%) | ZAF | Z | A | F
K2O | 0.197 | 0.011 | 0.195 | 1.279 | 1.0095 | 1.0059 | 1.0072 | 0.9964
CaO | 3.894 | 0.1829 | 3.842 | 15.494 | 1.0135 | 1.0022 | 1.0113 | 1.0001
Na2O | 9.344 | 0.7942 | 9.225 | 79.574 | 1.013 | 0.9988 | 1.0142 | 0.9999
Al2O3 | 23.805 | 1.2299 | 26.637 | 117.279 | 0.8937 | 1.0203 | 0.8815 | 0.9937
SiO2 | 63.533 | 2.7848 | 60.363 | 94.028 | 1.0525 | 1.0055 | 1.0459 | 1.0008
FeO | 0.007 | 0.0002 | 0.006 | 0.027 | 1.0247 | 1.0247 | 1.0007 | 1
-------------------------------------------------------------------------
Total | 100.78 | 5.0029 | 100.268 | 307.681 | Total O = 8.0 Iteration = 5
+++++++++++++++++++++++++++++++++++++++++++++++++++++++++++++++++++++++++++++++++++++++++++

## Standards
Measurement Condition
WDS elements
ElemID | Element | X-ray | Crystal | CH | ACC.V | Peak Pos. | (nm) | BG_L | BG_U (mm)
1 | K | Ka | PETL | 3 | 15 | 119.767 | 0.37414 | 3 | 7
2 | Ca | Ka | PETL | 3 | 15 | 107.504 | 0.33584 | 3 | 2
3 | Na | Ka | TAP | 4 | 15 | 129.415 | 1.19101 | 4.7 | 6.2
4 | Al | Ka | TAP | 4 | 15 | 90.601 | 0.83393 | 5.5 | 3.3
5 | Si | Ka | TAP | 4 | 15 | 77.441 | 0.71254 | 3.3 | 4.1
6 | Fe | Ka | LIFH | 5 | 15 | 134.738 | 0.1936 | 3.5 | 3.6
ElemID | Element | Peak(sec) | Back(sec) | Pksk | Gain | High.V | Base.V | Window.V | Mode
1 | K | 10 | 5 | 1 | 64 | 1664 | 0.7 | - | Int
2 | Ca | 20 | 10 | 1 | 64 | 1654 | 0.7 | - | Int
3 | Na | 10 | 5 | 1 | 32 | 1652 | 0.7 | 9.3 | Dif
4 | Al | 20 | 10 | 1 | 32 | 1632 | 0.7 | 9.3 | Dif
5 | Si | 20 | 10 | 1 | 32 | 1612 | 0.7 | 9.3 | Dif
6 | Fe | 20 | 10 | 1 | 32 | 1690 | 0.7 | - | Int
Measurement Order of WDS
Order | Channel 1 | 2 | 3 | 4 | 5
1 | - | - | K_CH3_PE | Na_CH4_T | Fe_CH5_L
2 | - | - | Ca_3_PET | Al_4TAP_ | -
3 | - | - | - | Si_4_TAP | -
Calc. Elements : O (Anion)
Standard Data
ElemID | Element | Standard Name | Mass(%) | ZAF Fac. | Z | A | F
1 | K2O | Orthoclase | 15.2503 | 1.071 | 1.2035 | 0.8897 | 1.0002
2 | CaO | Diopside | 24.7939 | 0.863 | 0.935 | 0.9231 | 1.0001
3 | Na2O | Albite | 11.5926 | 5.377 | 10.7238 | 0.4995 | 1.0038
4 | Al2O3 | Almandine_Garnet | 22.7124 | 3.677 | 5.9567 | 0.6134 | 1.0063
5 | SiO2 | Orthoclase | 64.1973 | 3.251 | 4.4194 | 0.7349 | 1.001
6 | FeO | Almandine_Garnet | 23.8771 | 0.199 | 0.2025 | 0.9832 | 1
Standard Intensity of WDS
ElemID | Element | Curr.(A) | Net(cps) | Bg-(cps) | Bg+(cps) | S.D.(%) | Date | Time
1 | K | 1.017e-08 | 3287.7 | 18.3 | 13.6 | 0.25 | 2020/12/07 | 12:43:31
2 | Ca | 1.012e-08 | 5359.1 | 26.5 | 27.8 | 0.19 | 2020/12/07 | 12:49:19
3 | Na | 1.01e-08 | 531.6 | 4.8 | 3 | 0.62 | 2020/12/07 | 12:55:19
4 | Al | 1.01e-08 | 1930.6 | 21.6 | 11.1 | 0.32 | 2020/12/07 | 13:01:09
5 | Si | 1.02e-08 | 6371.7 | 74.2 | 45.5 | 0.18 | 2020/12/07 | 12:43:31
6 | Fe | 1.01e-08 | 1118.1 | 13.2 | 10.6 | 0.43 | 2020/12/07 | 13:01:09
+++++++++++++++++++++++++++++++++++++++++++++++++++++++++++++++++++++++++++++++++++++++++++
Measurement Condition
WDS elements
ElemID | Element | X-ray | Crystal | CH | ACC.V | Peak Pos. | (nm) | BG_L | BG_U (mm)
1 | K | Ka | PETL | 3 | 15 | 119.767 | 0.37414 | 3 | 7
2 | Ca | Ka | PETL | 3 | 15 | 107.504 | 0.33584 | 3 | 2
3 | Na | Ka | TAP | 4 | 15 | 129.415 | 1.19101 | 4.7 | 6.2
4 | Al | Ka | TAP | 4 | 15 | 90.601 | 0.83393 | 5.5 | 3.3
5 | Si | Ka | TAP | 4 | 15 | 77.441 | 0.71254 | 3.3 | 4.1
6 | Fe | Ka | LIFH | 5 | 15 | 134.738 | 0.1936 | 3.5 | 3.6
ElemID | Element | Peak(sec) | Back(sec) | Pksk | Gain | High.V | Base.V | Window.V | Mode
1 | K | 10 | 5 | 1 | 64 | 1664 | 0.7 | - | Int
2 | Ca | 20 | 10 | 1 | 64 | 1654 | 0.7 | - | Int
3 | Na | 10 | 5 | 1 | 32 | 1652 | 0.7 | 9.3 | Dif
4 | Al | 20 | 10 | 1 | 32 | 1632 | 0.7 | 9.3 | Dif
5 | Si | 20 | 10 | 1 | 32 | 1612 | 0.7 | 9.3 | Dif
6 | Fe | 20 | 10 | 1 | 32 | 1690 | 0.7 | - | Int
Measurement Order of WDS
Order | Channel 1 | 2 | 3 | 4 | 5
1 | - | - | K_CH3_PE | Na_CH4_T | Fe_CH5_L
2 | - | - | Ca_3_PET | Al_4TAP_ | -
3 | - | - | - | Si_4_TAP | -
Calc. Elements : O (Anion)
Standard Data
ElemID | Element | Standard Name | Mass(%) | ZAF Fac. | Z | A | F
1 | K2O | Orthoclase | 15.2503 | 1.071 | 1.2035 | 0.8897 | 1.0002
2 | CaO | Diopside | 24.7939 | 0.863 | 0.935 | 0.9231 | 1.0001
3 | Na2O | Albite | 11.5926 | 5.377 | 10.7238 | 0.4995 | 1.0038
4 | Al2O3 | Almandine_Garnet | 22.7124 | 3.677 | 5.9567 | 0.6134 | 1.0063
5 | SiO2 | Orthoclase | 64.1973 | 3.251 | 4.4194 | 0.7349 | 1.001
6 | FeO | Almandine_Garnet | 23.8771 | 0.199 | 0.2025 | 0.9832 | 1
Standard Intensity of WDS
ElemID | Element | Curr.(A) | Net(cps) | Bg-(cps) | Bg+(cps) | S.D.(%) | Date | Time
1 | K | 1.017e-08 | 3287.7 | 18.3 | 13.6 | 0.25 | 2020/12/07 | 12:43:31
2 | Ca | 1.012e-08 | 5359.1 | 26.5 | 27.8 | 0.19 | 2020/12/07 | 12:49:19
3 | Na | 1.01e-08 | 531.6 | 4.8 | 3 | 0.62 | 2020/12/07 | 12:55:19
4 | Al | 1.01e-08 | 1930.6 | 21.6 | 11.1 | 0.32 | 2020/12/07 | 13:01:09
5 | Si | 1.02e-08 | 6371.7 | 74.2 | 45.5 | 0.18 | 2020/12/07 | 12:43:31
6 | Fe | 1.01e-08 | 1118.1 | 13.2 | 10.6 | 0.43 | 2020/12/07 | 13:01:09
+++++++++++++++++++++++++++++++++++++++++++++++++++++++++++++++++++++++++++++++++++++++++++
Measurement Condition
WDS elements
ElemID | Element | X-ray | Crystal | CH | ACC.V | Peak Pos. | (nm) | BG_L | BG_U (mm)
1 | K | Ka | PETL | 3 | 15 | 119.767 | 0.37414 | 3 | 7
2 | Ca | Ka | PETL | 3 | 15 | 107.504 | 0.33584 | 3 | 2
3 | Na | Ka | TAP | 4 | 15 | 129.415 | 1.19101 | 4.7 | 6.2
4 | Al | Ka | TAP | 4 | 15 | 90.601 | 0.83393 | 5.5 | 3.3
5 | Si | Ka | TAP | 4 | 15 | 77.441 | 0.71254 | 3.3 | 4.1
6 | Fe | Ka | LIFH | 5 | 15 | 134.738 | 0.1936 | 3.5 | 3.6
ElemID | Element | Peak(sec) | Back(sec) | Pksk | Gain | High.V | Base.V | Window.V | Mode
1 | K | 10 | 5 | 1 | 64 | 1664 | 0.7 | - | Int
2 | Ca | 20 | 10 | 1 | 64 | 1654 | 0.7 | - | Int
3 | Na | 10 | 5 | 1 | 32 | 1652 | 0.7 | 9.3 | Dif
4 | Al | 20 | 10 | 1 | 32 | 1632 | 0.7 | 9.3 | Dif
5 | Si | 20 | 10 | 1 | 32 | 1612 | 0.7 | 9.3 | Dif
6 | Fe | 20 | 10 | 1 | 32 | 1690 | 0.7 | - | Int
Measurement Order of WDS
Order | Channel 1 | 2 | 3 | 4 | 5
1 | - | - | K_CH3_PE | Na_CH4_T | Fe_CH5_L
2 | - | - | Ca_3_PET | Al_4TAP_ | -
3 | - | - | - | Si_4_TAP | -
Calc. Elements : O (Anion)
Standard Data
ElemID | Element | Standard Name | Mass(%) | ZAF Fac. | Z | A | F
1 | K2O | Orthoclase | 15.2503 | 1.071 | 1.2035 | 0.8897 | 1.0002
2 | CaO | Diopside | 24.7939 | 0.863 | 0.935 | 0.9231 | 1.0001
3 | Na2O | Albite | 11.5926 | 5.377 | 10.7238 | 0.4995 | 1.0038
4 | Al2O3 | Almandine_Garnet | 22.7124 | 3.677 | 5.9567 | 0.6134 | 1.0063
5 | SiO2 | Orthoclase | 64.1973 | 3.251 | 4.4194 | 0.7349 | 1.001
6 | FeO | Almandine_Garnet | 23.8771 | 0.199 | 0.2025 | 0.9832 | 1
Standard Intensity of WDS
ElemID | Element | Curr.(A) | Net(cps) | Bg-(cps) | Bg+(cps) | S.D.(%) | Date | Time
1 | K | 1.017e-08 | 3287.7 | 18.3 | 13.6 | 0.25 | 2020/12/07 | 12:43:31
2 | Ca | 1.012e-08 | 5359.1 | 26.5 | 27.8 | 0.19 | 2020/12/07 | 12:49:19
3 | Na | 1.01e-08 | 531.6 | 4.8 | 3 | 0.62 | 2020/12/07 | 12:55:19
4 | Al | 1.01e-08 | 1930.6 | 21.6 | 11.1 | 0.32 | 2020/12/07 | 13:01:09
5 | Si | 1.02e-08 | 6371.7 | 74.2 | 45.5 | 0.18 | 2020/12/07 | 12:43:31
6 | Fe | 1.01e-08 | 1118.1 | 13.2 | 10.6 | 0.43 | 2020/12/07 | 13:01:09
+++++++++++++++++++++++++++++++++++++++++++++++++++++++++++++++++++++++++++++++++++++++++++
Measurement Condition
WDS elements
ElemID | Element | X-ray | Crystal | CH | ACC.V | Peak Pos. | (nm) | BG_L | BG_U (mm)
1 | K | Ka | PETL | 3 | 15 | 119.767 | 0.37414 | 3 | 7
2 | Ca | Ka | PETL | 3 | 15 | 107.504 | 0.33584 | 3 | 2
3 | Na | Ka | TAP | 4 | 15 | 129.415 | 1.19101 | 4.7 | 6.2
4 | Al | Ka | TAP | 4 | 15 | 90.601 | 0.83393 | 5.5 | 3.3
5 | Si | Ka | TAP | 4 | 15 | 77.441 | 0.71254 | 3.3 | 4.1
6 | Fe | Ka | LIFH | 5 | 15 | 134.738 | 0.1936 | 3.5 | 3.6
ElemID | Element | Peak(sec) | Back(sec) | Pksk | Gain | High.V | Base.V | Window.V | Mode
1 | K | 10 | 5 | 1 | 64 | 1664 | 0.7 | - | Int
2 | Ca | 20 | 10 | 1 | 64 | 1654 | 0.7 | - | Int
3 | Na | 10 | 5 | 1 | 32 | 1652 | 0.7 | 9.3 | Dif
4 | Al | 20 | 10 | 1 | 32 | 1632 | 0.7 | 9.3 | Dif
5 | Si | 20 | 10 | 1 | 32 | 1612 | 0.7 | 9.3 | Dif
6 | Fe | 20 | 10 | 1 | 32 | 1690 | 0.7 | - | Int
Measurement Order of WDS
Order | Channel 1 | 2 | 3 | 4 | 5
1 | - | - | K_CH3_PE | Na_CH4_T | Fe_CH5_L
2 | - | - | Ca_3_PET | Al_4TAP_ | -
3 | - | - | - | Si_4_TAP | -
Calc. Elements : O (Anion)
Standard Data
ElemID | Element | Standard Name | Mass(%) | ZAF Fac. | Z | A | F
1 | K2O | Orthoclase | 15.2503 | 1.071 | 1.2035 | 0.8897 | 1.0002
2 | CaO | Diopside | 24.7939 | 0.863 | 0.935 | 0.9231 | 1.0001
3 | Na2O | Albite | 11.5926 | 5.377 | 10.7238 | 0.4995 | 1.0038
4 | Al2O3 | Almandine_Garnet | 22.7124 | 3.677 | 5.9567 | 0.6134 | 1.0063
5 | SiO2 | Orthoclase | 64.1973 | 3.251 | 4.4194 | 0.7349 | 1.001
6 | FeO | Almandine_Garnet | 23.8771 | 0.199 | 0.2025 | 0.9832 | 1
Standard Intensity of WDS
ElemID | Element | Curr.(A) | Net(cps) | Bg-(cps) | Bg+(cps) | S.D.(%) | Date | Time
1 | K | 1.017e-08 | 3287.7 | 18.3 | 13.6 | 0.25 | 2020/12/07 | 12:43:31
2 | Ca | 1.012e-08 | 5359.1 | 26.5 | 27.8 | 0.19 | 2020/12/07 | 12:49:19
3 | Na | 1.01e-08 | 531.6 | 4.8 | 3 | 0.62 | 2020/12/07 | 12:55:19
4 | Al | 1.01e-08 | 1930.6 | 21.6 | 11.1 | 0.32 | 2020/12/07 | 13:01:09
5 | Si | 1.02e-08 | 6371.7 | 74.2 | 45.5 | 0.18 | 2020/12/07 | 12:43:31
6 | Fe | 1.01e-08 | 1118.1 | 13.2 | 10.6 | 0.43 | 2020/12/07 | 13:01:09
+++++++++++++++++++++++++++++++++++++++++++++++++++++++++++++++++++++++++++++++++++++++++++
Measurement Condition
WDS elements
ElemID | Element | X-ray | Crystal | CH | ACC.V | Peak Pos. | (nm) | BG_L | BG_U (mm)
1 | K | Ka | PETL | 3 | 15 | 119.767 | 0.37414 | 3 | 7
2 | Ca | Ka | PETL | 3 | 15 | 107.504 | 0.33584 | 3 | 2
3 | Na | Ka | TAP | 4 | 15 | 129.415 | 1.19101 | 4.7 | 6.2
4 | Al | Ka | TAP | 4 | 15 | 90.601 | 0.83393 | 5.5 | 3.3
5 | Si | Ka | TAP | 4 | 15 | 77.441 | 0.71254 | 3.3 | 4.1
6 | Fe | Ka | LIFH | 5 | 15 | 134.738 | 0.1936 | 3.5 | 3.6
ElemID | Element | Peak(sec) | Back(sec) | Pksk | Gain | High.V | Base.V | Window.V | Mode
1 | K | 10 | 5 | 1 | 64 | 1664 | 0.7 | - | Int
2 | Ca | 20 | 10 | 1 | 64 | 1654 | 0.7 | - | Int
3 | Na | 10 | 5 | 1 | 32 | 1652 | 0.7 | 9.3 | Dif
4 | Al | 20 | 10 | 1 | 32 | 1632 | 0.7 | 9.3 | Dif
5 | Si | 20 | 10 | 1 | 32 | 1612 | 0.7 | 9.3 | Dif
6 | Fe | 20 | 10 | 1 | 32 | 1690 | 0.7 | - | Int
Measurement Order of WDS
Order | Channel 1 | 2 | 3 | 4 | 5
1 | - | - | K_CH3_PE | Na_CH4_T | Fe_CH5_L
2 | - | - | Ca_3_PET | Al_4TAP_ | -
3 | - | - | - | Si_4_TAP | -
Calc. Elements : O (Anion)
Standard Data
ElemID | Element | Standard Name | Mass(%) | ZAF Fac. | Z | A | F
1 | K2O | Orthoclase | 15.2503 | 1.071 | 1.2035 | 0.8897 | 1.0002
2 | CaO | Diopside | 24.7939 | 0.863 | 0.935 | 0.9231 | 1.0001
3 | Na2O | Albite | 11.5926 | 5.377 | 10.7238 | 0.4995 | 1.0038
4 | Al2O3 | Almandine_Garnet | 22.7124 | 3.677 | 5.9567 | 0.6134 | 1.0063
5 | SiO2 | Orthoclase | 64.1973 | 3.251 | 4.4194 | 0.7349 | 1.001
6 | FeO | Almandine_Garnet | 23.8771 | 0.199 | 0.2025 | 0.9832 | 1
Standard Intensity of WDS
ElemID | Element | Curr.(A) | Net(cps) | Bg-(cps) | Bg+(cps) | S.D.(%) | Date | Time
1 | K | 1.017e-08 | 3287.7 | 18.3 | 13.6 | 0.25 | 2020/12/07 | 12:43:31
2 | Ca | 1.012e-08 | 5359.1 | 26.5 | 27.8 | 0.19 | 2020/12/07 | 12:49:19
3 | Na | 1.01e-08 | 531.6 | 4.8 | 3 | 0.62 | 2020/12/07 | 12:55:19
4 | Al | 1.01e-08 | 1930.6 | 21.6 | 11.1 | 0.32 | 2020/12/07 | 13:01:09
5 | Si | 1.02e-08 | 6371.7 | 74.2 | 45.5 | 0.18 | 2020/12/07 | 12:43:31
6 | Fe | 1.01e-08 | 1118.1 | 13.2 | 10.6 | 0.43 | 2020/12/07 | 13:01:09
+++++++++++++++++++++++++++++++++++++++++++++++++++++++++++++++++++++++++++++++++++++++++++
Measurement Condition
WDS elements
ElemID | Element | X-ray | Crystal | CH | ACC.V | Peak Pos. | (nm) | BG_L | BG_U (mm)
1 | K | Ka | PETL | 3 | 15 | 119.767 | 0.37414 | 3 | 7
2 | Ca | Ka | PETL | 3 | 15 | 107.504 | 0.33584 | 3 | 2
3 | Na | Ka | TAP | 4 | 15 | 129.415 | 1.19101 | 4.7 | 6.2
4 | Al | Ka | TAP | 4 | 15 | 90.601 | 0.83393 | 5.5 | 3.3
5 | Si | Ka | TAP | 4 | 15 | 77.441 | 0.71254 | 3.3 | 4.1
6 | Fe | Ka | LIFH | 5 | 15 | 134.738 | 0.1936 | 3.5 | 3.6
ElemID | Element | Peak(sec) | Back(sec) | Pksk | Gain | High.V | Base.V | Window.V | Mode
1 | K | 10 | 5 | 1 | 64 | 1664 | 0.7 | - | Int
2 | Ca | 20 | 10 | 1 | 64 | 1654 | 0.7 | - | Int
3 | Na | 10 | 5 | 1 | 32 | 1652 | 0.7 | 9.3 | Dif
4 | Al | 20 | 10 | 1 | 32 | 1632 | 0.7 | 9.3 | Dif
5 | Si | 20 | 10 | 1 | 32 | 1612 | 0.7 | 9.3 | Dif
6 | Fe | 20 | 10 | 1 | 32 | 1690 | 0.7 | - | Int
Measurement Order of WDS
Order | Channel 1 | 2 | 3 | 4 | 5
1 | - | - | K_CH3_PE | Na_CH4_T | Fe_CH5_L
2 | - | - | Ca_3_PET | Al_4TAP_ | -
3 | - | - | - | Si_4_TAP | -
Calc. Elements : O (Anion)
Standard Data
ElemID | Element | Standard Name | Mass(%) | ZAF Fac. | Z | A | F
1 | K2O | Orthoclase | 15.2503 | 1.071 | 1.2035 | 0.8897 | 1.0002
2 | CaO | Diopside | 24.7939 | 0.863 | 0.935 | 0.9231 | 1.0001
3 | Na2O | Albite | 11.5926 | 5.377 | 10.7238 | 0.4995 | 1.0038
4 | Al2O3 | Almandine_Garnet | 22.7124 | 3.677 | 5.9567 | 0.6134 | 1.0063
5 | SiO2 | Orthoclase | 64.1973 | 3.251 | 4.4194 | 0.7349 | 1.001
6 | FeO | Almandine_Garnet | 23.8771 | 0.199 | 0.2025 | 0.9832 | 1
Standard Intensity of WDS
ElemID | Element | Curr.(A) | Net(cps) | Bg-(cps) | Bg+(cps) | S.D.(%) | Date | Time
1 | K | 1.017e-08 | 3287.7 | 18.3 | 13.6 | 0.25 | 2020/12/07 | 12:43:31
2 | Ca | 1.012e-08 | 5359.1 | 26.5 | 27.8 | 0.19 | 2020/12/07 | 12:49:19
3 | Na | 1.01e-08 | 531.6 | 4.8 | 3 | 0.62 | 2020/12/07 | 12:55:19
4 | Al | 1.01e-08 | 1930.6 | 21.6 | 11.1 | 0.32 | 2020/12/07 | 13:01:09
5 | Si | 1.02e-08 | 6371.7 | 74.2 | 45.5 | 0.18 | 2020/12/07 | 12:43:31
6 | Fe | 1.01e-08 | 1118.1 | 13.2 | 10.6 | 0.43 | 2020/12/07 | 13:01:09
+++++++++++++++++++++++++++++++++++++++++++++++++++++++++++++++++++++++++++++++++++++++++++
Measurement Condition
WDS elements
ElemID | Element | X-ray | Crystal | CH | ACC.V | Peak Pos. | (nm) | BG_L | BG_U (mm)
1 | K | Ka | PETL | 3 | 15 | 119.767 | 0.37414 | 3 | 7
2 | Ca | Ka | PETL | 3 | 15 | 107.504 | 0.33584 | 3 | 2
3 | Na | Ka | TAP | 4 | 15 | 129.415 | 1.19101 | 4.7 | 6.2
4 | Al | Ka | TAP | 4 | 15 | 90.601 | 0.83393 | 5.5 | 3.3
5 | Si | Ka | TAP | 4 | 15 | 77.441 | 0.71254 | 3.3 | 4.1
6 | Fe | Ka | LIFH | 5 | 15 | 134.738 | 0.1936 | 3.5 | 3.6
ElemID | Element | Peak(sec) | Back(sec) | Pksk | Gain | High.V | Base.V | Window.V | Mode
1 | K | 10 | 5 | 1 | 64 | 1664 | 0.7 | - | Int
2 | Ca | 20 | 10 | 1 | 64 | 1654 | 0.7 | - | Int
3 | Na | 10 | 5 | 1 | 32 | 1652 | 0.7 | 9.3 | Dif
4 | Al | 20 | 10 | 1 | 32 | 1632 | 0.7 | 9.3 | Dif
5 | Si | 20 | 10 | 1 | 32 | 1612 | 0.7 | 9.3 | Dif
6 | Fe | 20 | 10 | 1 | 32 | 1690 | 0.7 | - | Int
Measurement Order of WDS
Order | Channel 1 | 2 | 3 | 4 | 5
1 | - | - | K_CH3_PE | Na_CH4_T | Fe_CH5_L
2 | - | - | Ca_3_PET | Al_4TAP_ | -
3 | - | - | - | Si_4_TAP | -
Calc. Elements : O (Anion)
Standard Data
ElemID | Element | Standard Name | Mass(%) | ZAF Fac. | Z | A | F
1 | K2O | Orthoclase | 15.2503 | 1.071 | 1.2035 | 0.8897 | 1.0002
2 | CaO | Diopside | 24.7939 | 0.863 | 0.935 | 0.9231 | 1.0001
3 | Na2O | Albite | 11.5926 | 5.377 | 10.7238 | 0.4995 | 1.0038
4 | Al2O3 | Almandine_Garnet | 22.7124 | 3.677 | 5.9567 | 0.6134 | 1.0063
5 | SiO2 | Orthoclase | 64.1973 | 3.251 | 4.4194 | 0.7349 | 1.001
6 | FeO | Almandine_Garnet | 23.8771 | 0.199 | 0.2025 | 0.9832 | 1
Standard Intensity of WDS
ElemID | Element | Curr.(A) | Net(cps) | Bg-(cps) | Bg+(cps) | S.D.(%) | Date | Time
1 | K | 1.017e-08 | 3287.7 | 18.3 | 13.6 | 0.25 | 2020/12/07 | 12:43:31
2 | Ca | 1.012e-08 | 5359.1 | 26.5 | 27.8 | 0.19 | 2020/12/07 | 12:49:19
3 | Na | 1.01e-08 | 531.6 | 4.8 | 3 | 0.62 | 2020/12/07 | 12:55:19
4 | Al | 1.01e-08 | 1930.6 | 21.6 | 11.1 | 0.32 | 2020/12/07 | 13:01:09
5 | Si | 1.02e-08 | 6371.7 | 74.2 | 45.5 | 0.18 | 2020/12/07 | 12:43:31
6 | Fe | 1.01e-08 | 1118.1 | 13.2 | 10.6 | 0.43 | 2020/12/07 | 13:01:09
+++++++++++++++++++++++++++++++++++++++++++++++++++++++++++++++++++++++++++++++++++++++++++
Measurement Condition
WDS elements
ElemID | Element | X-ray | Crystal | CH | ACC.V | Peak Pos. | (nm) | BG_L | BG_U (mm)
1 | K | Ka | PETL | 3 | 15 | 119.767 | 0.37414 | 3 | 7
2 | Ca | Ka | PETL | 3 | 15 | 107.504 | 0.33584 | 3 | 2
3 | Na | Ka | TAP | 4 | 15 | 129.415 | 1.19101 | 4.7 | 6.2
4 | Al | Ka | TAP | 4 | 15 | 90.601 | 0.83393 | 5.5 | 3.3
5 | Si | Ka | TAP | 4 | 15 | 77.441 | 0.71254 | 3.3 | 4.1
6 | Fe | Ka | LIFH | 5 | 15 | 134.738 | 0.1936 | 3.5 | 3.6
ElemID | Element | Peak(sec) | Back(sec) | Pksk | Gain | High.V | Base.V | Window.V | Mode
1 | K | 10 | 5 | 1 | 64 | 1664 | 0.7 | - | Int
2 | Ca | 20 | 10 | 1 | 64 | 1654 | 0.7 | - | Int
3 | Na | 10 | 5 | 1 | 32 | 1652 | 0.7 | 9.3 | Dif
4 | Al | 20 | 10 | 1 | 32 | 1632 | 0.7 | 9.3 | Dif
5 | Si | 20 | 10 | 1 | 32 | 1612 | 0.7 | 9.3 | Dif
6 | Fe | 20 | 10 | 1 | 32 | 1690 | 0.7 | - | Int
Measurement Order of WDS
Order | Channel 1 | 2 | 3 | 4 | 5
1 | - | - | K_CH3_PE | Na_CH4_T | Fe_CH5_L
2 | - | - | Ca_3_PET | Al_4TAP_ | -
3 | - | - | - | Si_4_TAP | -
Calc. Elements : O (Anion)
Standard Data
ElemID | Element | Standard Name | Mass(%) | ZAF Fac. | Z | A | F
1 | K2O | Orthoclase | 15.2503 | 1.071 | 1.2035 | 0.8897 | 1.0002
2 | CaO | Diopside | 24.7939 | 0.863 | 0.935 | 0.9231 | 1.0001
3 | Na2O | Albite | 11.5926 | 5.377 | 10.7238 | 0.4995 | 1.0038
4 | Al2O3 | Almandine_Garnet | 22.7124 | 3.677 | 5.9567 | 0.6134 | 1.0063
5 | SiO2 | Orthoclase | 64.1973 | 3.251 | 4.4194 | 0.7349 | 1.001
6 | FeO | Almandine_Garnet | 23.8771 | 0.199 | 0.2025 | 0.9832 | 1
Standard Intensity of WDS
ElemID | Element | Curr.(A) | Net(cps) | Bg-(cps) | Bg+(cps) | S.D.(%) | Date | Time
1 | K | 1.017e-08 | 3287.7 | 18.3 | 13.6 | 0.25 | 2020/12/07 | 12:43:31
2 | Ca | 1.012e-08 | 5359.1 | 26.5 | 27.8 | 0.19 | 2020/12/07 | 12:49:19
3 | Na | 1.01e-08 | 531.6 | 4.8 | 3 | 0.62 | 2020/12/07 | 12:55:19
4 | Al | 1.01e-08 | 1930.6 | 21.6 | 11.1 | 0.32 | 2020/12/07 | 13:01:09
5 | Si | 1.02e-08 | 6371.7 | 74.2 | 45.5 | 0.18 | 2020/12/07 | 12:43:31
6 | Fe | 1.01e-08 | 1118.1 | 13.2 | 10.6 | 0.43 | 2020/12/07 | 13:01:09
+++++++++++++++++++++++++++++++++++++++++++++++++++++++++++++++++++++++++++++++++++++++++++
Measurement Condition
WDS elements
ElemID | Element | X-ray | Crystal | CH | ACC.V | Peak Pos. | (nm) | BG_L | BG_U (mm)
1 | K | Ka | PETL | 3 | 15 | 119.767 | 0.37414 | 3 | 7
2 | Ca | Ka | PETL | 3 | 15 | 107.504 | 0.33584 | 3 | 2
3 | Na | Ka | TAP | 4 | 15 | 129.415 | 1.19101 | 4.7 | 6.2
4 | Al | Ka | TAP | 4 | 15 | 90.601 | 0.83393 | 5.5 | 3.3
5 | Si | Ka | TAP | 4 | 15 | 77.441 | 0.71254 | 3.3 | 4.1
6 | Fe | Ka | LIFH | 5 | 15 | 134.738 | 0.1936 | 3.5 | 3.6
ElemID | Element | Peak(sec) | Back(sec) | Pksk | Gain | High.V | Base.V | Window.V | Mode
1 | K | 10 | 5 | 1 | 64 | 1664 | 0.7 | - | Int
2 | Ca | 20 | 10 | 1 | 64 | 1654 | 0.7 | - | Int
3 | Na | 10 | 5 | 1 | 32 | 1652 | 0.7 | 9.3 | Dif
4 | Al | 20 | 10 | 1 | 32 | 1632 | 0.7 | 9.3 | Dif
5 | Si | 20 | 10 | 1 | 32 | 1612 | 0.7 | 9.3 | Dif
6 | Fe | 20 | 10 | 1 | 32 | 1690 | 0.7 | - | Int
Measurement Order of WDS
Order | Channel 1 | 2 | 3 | 4 | 5
1 | - | - | K_CH3_PE | Na_CH4_T | Fe_CH5_L
2 | - | - | Ca_3_PET | Al_4TAP_ | -
3 | - | - | - | Si_4_TAP | -
Calc. Elements : O (Anion)
Standard Data
ElemID | Element | Standard Name | Mass(%) | ZAF Fac. | Z | A | F
1 | K2O | Orthoclase | 15.2503 | 1.071 | 1.2035 | 0.8897 | 1.0002
2 | CaO | Diopside | 24.7939 | 0.863 | 0.935 | 0.9231 | 1.0001
3 | Na2O | Albite | 11.5926 | 5.377 | 10.7238 | 0.4995 | 1.0038
4 | Al2O3 | Almandine_Garnet | 22.7124 | 3.677 | 5.9567 | 0.6134 | 1.0063
5 | SiO2 | Orthoclase | 64.1973 | 3.251 | 4.4194 | 0.7349 | 1.001
6 | FeO | Almandine_Garnet | 23.8771 | 0.199 | 0.2025 | 0.9832 | 1
Standard Intensity of WDS
ElemID | Element | Curr.(A) | Net(cps) | Bg-(cps) | Bg+(cps) | S.D.(%) | Date | Time
1 | K | 1.017e-08 | 3287.7 | 18.3 | 13.6 | 0.25 | 2020/12/07 | 12:43:31
2 | Ca | 1.012e-08 | 5359.1 | 26.5 | 27.8 | 0.19 | 2020/12/07 | 12:49:19
3 | Na | 1.01e-08 | 531.6 | 4.8 | 3 | 0.62 | 2020/12/07 | 12:55:19
4 | Al | 1.01e-08 | 1930.6 | 21.6 | 11.1 | 0.32 | 2020/12/07 | 13:01:09
5 | Si | 1.02e-08 | 6371.7 | 74.2 | 45.5 | 0.18 | 2020/12/07 | 12:43:31
6 | Fe | 1.01e-08 | 1118.1 | 13.2 | 10.6 | 0.43 | 2020/12/07 | 13:01:09
+++++++++++++++++++++++++++++++++++++++++++++++++++++++++++++++++++++++++++++++++++++++++++
Measurement Condition
WDS elements
ElemID | Element | X-ray | Crystal | CH | ACC.V | Peak Pos. | (nm) | BG_L | BG_U (mm)
1 | K | Ka | PETL | 3 | 15 | 119.767 | 0.37414 | 3 | 7
2 | Ca | Ka | PETL | 3 | 15 | 107.504 | 0.33584 | 3 | 2
3 | Na | Ka | TAP | 4 | 15 | 129.415 | 1.19101 | 4.7 | 6.2
4 | Al | Ka | TAP | 4 | 15 | 90.601 | 0.83393 | 5.5 | 3.3
5 | Si | Ka | TAP | 4 | 15 | 77.441 | 0.71254 | 3.3 | 4.1
6 | Fe | Ka | LIFH | 5 | 15 | 134.738 | 0.1936 | 3.5 | 3.6
ElemID | Element | Peak(sec) | Back(sec) | Pksk | Gain | High.V | Base.V | Window.V | Mode
1 | K | 10 | 5 | 1 | 64 | 1664 | 0.7 | - | Int
2 | Ca | 20 | 10 | 1 | 64 | 1654 | 0.7 | - | Int
3 | Na | 10 | 5 | 1 | 32 | 1652 | 0.7 | 9.3 | Dif
4 | Al | 20 | 10 | 1 | 32 | 1632 | 0.7 | 9.3 | Dif
5 | Si | 20 | 10 | 1 | 32 | 1612 | 0.7 | 9.3 | Dif
6 | Fe | 20 | 10 | 1 | 32 | 1690 | 0.7 | - | Int
Measurement Order of WDS
Order | Channel 1 | 2 | 3 | 4 | 5
1 | - | - | K_CH3_PE | Na_CH4_T | Fe_CH5_L
2 | - | - | Ca_3_PET | Al_4TAP_ | -
3 | - | - | - | Si_4_TAP | -
Calc. Elements : O (Anion)
Standard Data
ElemID | Element | Standard Name | Mass(%) | ZAF Fac. | Z | A | F
1 | K2O | Orthoclase | 15.2503 | 1.071 | 1.2035 | 0.8897 | 1.0002
2 | CaO | Diopside | 24.7939 | 0.863 | 0.935 | 0.9231 | 1.0001
3 | Na2O | Albite | 11.5926 | 5.377 | 10.7238 | 0.4995 | 1.0038
4 | Al2O3 | Almandine_Garnet | 22.7124 | 3.677 | 5.9567 | 0.6134 | 1.0063
5 | SiO2 | Orthoclase | 64.1973 | 3.251 | 4.4194 | 0.7349 | 1.001
6 | FeO | Almandine_Garnet | 23.8771 | 0.199 | 0.2025 | 0.9832 | 1
Standard Intensity of WDS
ElemID | Element | Curr.(A) | Net(cps) | Bg-(cps) | Bg+(cps) | S.D.(%) | Date | Time
1 | K | 1.017e-08 | 3287.7 | 18.3 | 13.6 | 0.25 | 2020/12/07 | 12:43:31
2 | Ca | 1.012e-08 | 5359.1 | 26.5 | 27.8 | 0.19 | 2020/12/07 | 12:49:19
3 | Na | 1.01e-08 | 531.6 | 4.8 | 3 | 0.62 | 2020/12/07 | 12:55:19
4 | Al | 1.01e-08 | 1930.6 | 21.6 | 11.1 | 0.32 | 2020/12/07 | 13:01:09
5 | Si | 1.02e-08 | 6371.7 | 74.2 | 45.5 | 0.18 | 2020/12/07 | 12:43:31
6 | Fe | 1.01e-08 | 1118.1 | 13.2 | 10.6 | 0.43 | 2020/12/07 | 13:01:09
+++++++++++++++++++++++++++++++++++++++++++++++++++++++++++++++++++++++++++++++++++++++++++
Measurement Condition
WDS elements
ElemID | Element | X-ray | Crystal | CH | ACC.V | Peak Pos. | (nm) | BG_L | BG_U (mm)
1 | K | Ka | PETL | 3 | 15 | 119.767 | 0.37414 | 3 | 7
2 | Ca | Ka | PETL | 3 | 15 | 107.504 | 0.33584 | 3 | 2
3 | Na | Ka | TAP | 4 | 15 | 129.415 | 1.19101 | 4.7 | 6.2
4 | Al | Ka | TAP | 4 | 15 | 90.601 | 0.83393 | 5.5 | 3.3
5 | Si | Ka | TAP | 4 | 15 | 77.441 | 0.71254 | 3.3 | 4.1
6 | Fe | Ka | LIFH | 5 | 15 | 134.738 | 0.1936 | 3.5 | 3.6
ElemID | Element | Peak(sec) | Back(sec) | Pksk | Gain | High.V | Base.V | Window.V | Mode
1 | K | 10 | 5 | 1 | 64 | 1664 | 0.7 | - | Int
2 | Ca | 20 | 10 | 1 | 64 | 1654 | 0.7 | - | Int
3 | Na | 10 | 5 | 1 | 32 | 1652 | 0.7 | 9.3 | Dif
4 | Al | 20 | 10 | 1 | 32 | 1632 | 0.7 | 9.3 | Dif
5 | Si | 20 | 10 | 1 | 32 | 1612 | 0.7 | 9.3 | Dif
6 | Fe | 20 | 10 | 1 | 32 | 1690 | 0.7 | - | Int
Measurement Order of WDS
Order | Channel 1 | 2 | 3 | 4 | 5
1 | - | - | K_CH3_PE | Na_CH4_T | Fe_CH5_L
2 | - | - | Ca_3_PET | Al_4TAP_ | -
3 | - | - | - | Si_4_TAP | -
Calc. Elements : O (Anion)
Standard Data
ElemID | Element | Standard Name | Mass(%) | ZAF Fac. | Z | A | F
1 | K2O | Orthoclase | 15.2503 | 1.071 | 1.2035 | 0.8897 | 1.0002
2 | CaO | Diopside | 24.7939 | 0.863 | 0.935 | 0.9231 | 1.0001
3 | Na2O | Albite | 11.5926 | 5.377 | 10.7238 | 0.4995 | 1.0038
4 | Al2O3 | Almandine_Garnet | 22.7124 | 3.677 | 5.9567 | 0.6134 | 1.0063
5 | SiO2 | Orthoclase | 64.1973 | 3.251 | 4.4194 | 0.7349 | 1.001
6 | FeO | Almandine_Garnet | 23.8771 | 0.199 | 0.2025 | 0.9832 | 1
Standard Intensity of WDS
ElemID | Element | Curr.(A) | Net(cps) | Bg-(cps) | Bg+(cps) | S.D.(%) | Date | Time
1 | K | 1.017e-08 | 3287.7 | 18.3 | 13.6 | 0.25 | 2020/12/07 | 12:43:31
2 | Ca | 1.012e-08 | 5359.1 | 26.5 | 27.8 | 0.19 | 2020/12/07 | 12:49:19
3 | Na | 1.01e-08 | 531.6 | 4.8 | 3 | 0.62 | 2020/12/07 | 12:55:19
4 | Al | 1.01e-08 | 1930.6 | 21.6 | 11.1 | 0.32 | 2020/12/07 | 13:01:09
5 | Si | 1.02e-08 | 6371.7 | 74.2 | 45.5 | 0.18 | 2020/12/07 | 12:43:31
6 | Fe | 1.01e-08 | 1118.1 | 13.2 | 10.6 | 0.43 | 2020/12/07 | 13:01:09
+++++++++++++++++++++++++++++++++++++++++++++++++++++++++++++++++++++++++++++++++++++++++++
Measurement Condition
WDS elements
ElemID | Element | X-ray | Crystal | CH | ACC.V | Peak Pos. | (nm) | BG_L | BG_U (mm)
1 | K | Ka | PETL | 3 | 15 | 119.767 | 0.37414 | 3 | 7
2 | Ca | Ka | PETL | 3 | 15 | 107.504 | 0.33584 | 3 | 2
3 | Na | Ka | TAP | 4 | 15 | 129.415 | 1.19101 | 4.7 | 6.2
4 | Al | Ka | TAP | 4 | 15 | 90.601 | 0.83393 | 5.5 | 3.3
5 | Si | Ka | TAP | 4 | 15 | 77.441 | 0.71254 | 3.3 | 4.1
6 | Fe | Ka | LIFH | 5 | 15 | 134.738 | 0.1936 | 3.5 | 3.6
ElemID | Element | Peak(sec) | Back(sec) | Pksk | Gain | High.V | Base.V | Window.V | Mode
1 | K | 10 | 5 | 1 | 64 | 1664 | 0.7 | - | Int
2 | Ca | 20 | 10 | 1 | 64 | 1654 | 0.7 | - | Int
3 | Na | 10 | 5 | 1 | 32 | 1652 | 0.7 | 9.3 | Dif
4 | Al | 20 | 10 | 1 | 32 | 1632 | 0.7 | 9.3 | Dif
5 | Si | 20 | 10 | 1 | 32 | 1612 | 0.7 | 9.3 | Dif
6 | Fe | 20 | 10 | 1 | 32 | 1690 | 0.7 | - | Int
Measurement Order of WDS
Order | Channel 1 | 2 | 3 | 4 | 5
1 | - | - | K_CH3_PE | Na_CH4_T | Fe_CH5_L
2 | - | - | Ca_3_PET | Al_4TAP_ | -
3 | - | - | - | Si_4_TAP | -
Calc. Elements : O (Anion)
Standard Data
ElemID | Element | Standard Name | Mass(%) | ZAF Fac. | Z | A | F
1 | K2O | Orthoclase | 15.2503 | 1.071 | 1.2035 | 0.8897 | 1.0002
2 | CaO | Diopside | 24.7939 | 0.863 | 0.935 | 0.9231 | 1.0001
3 | Na2O | Albite | 11.5926 | 5.377 | 10.7238 | 0.4995 | 1.0038
4 | Al2O3 | Almandine_Garnet | 22.7124 | 3.677 | 5.9567 | 0.6134 | 1.0063
5 | SiO2 | Orthoclase | 64.1973 | 3.251 | 4.4194 | 0.7349 | 1.001
6 | FeO | Almandine_Garnet | 23.8771 | 0.199 | 0.2025 | 0.9832 | 1
Standard Intensity of WDS
ElemID | Element | Curr.(A) | Net(cps) | Bg-(cps) | Bg+(cps) | S.D.(%) | Date | Time
1 | K | 1.017e-08 | 3287.7 | 18.3 | 13.6 | 0.25 | 2020/12/07 | 12:43:31
2 | Ca | 1.012e-08 | 5359.1 | 26.5 | 27.8 | 0.19 | 2020/12/07 | 12:49:19
3 | Na | 1.01e-08 | 531.6 | 4.8 | 3 | 0.62 | 2020/12/07 | 12:55:19
4 | Al | 1.01e-08 | 1930.6 | 21.6 | 11.1 | 0.32 | 2020/12/07 | 13:01:09
5 | Si | 1.02e-08 | 6371.7 | 74.2 | 45.5 | 0.18 | 2020/12/07 | 12:43:31
6 | Fe | 1.01e-08 | 1118.1 | 13.2 | 10.6 | 0.43 | 2020/12/07 | 13:01:09
+++++++++++++++++++++++++++++++++++++++++++++++++++++++++++++++++++++++++++++++++++++++++++
Measurement Condition
WDS elements
ElemID | Element | X-ray | Crystal | CH | ACC.V | Peak Pos. | (nm) | BG_L | BG_U (mm)
1 | K | Ka | PETL | 3 | 15 | 119.767 | 0.37414 | 3 | 7
2 | Ca | Ka | PETL | 3 | 15 | 107.504 | 0.33584 | 3 | 2
3 | Na | Ka | TAP | 4 | 15 | 129.415 | 1.19101 | 4.7 | 6.2
4 | Al | Ka | TAP | 4 | 15 | 90.601 | 0.83393 | 5.5 | 3.3
5 | Si | Ka | TAP | 4 | 15 | 77.441 | 0.71254 | 3.3 | 4.1
6 | Fe | Ka | LIFH | 5 | 15 | 134.738 | 0.1936 | 3.5 | 3.6
ElemID | Element | Peak(sec) | Back(sec) | Pksk | Gain | High.V | Base.V | Window.V | Mode
1 | K | 10 | 5 | 1 | 64 | 1664 | 0.7 | - | Int
2 | Ca | 20 | 10 | 1 | 64 | 1654 | 0.7 | - | Int
3 | Na | 10 | 5 | 1 | 32 | 1652 | 0.7 | 9.3 | Dif
4 | Al | 20 | 10 | 1 | 32 | 1632 | 0.7 | 9.3 | Dif
5 | Si | 20 | 10 | 1 | 32 | 1612 | 0.7 | 9.3 | Dif
6 | Fe | 20 | 10 | 1 | 32 | 1690 | 0.7 | - | Int
Measurement Order of WDS
Order | Channel 1 | 2 | 3 | 4 | 5
1 | - | - | K_CH3_PE | Na_CH4_T | Fe_CH5_L
2 | - | - | Ca_3_PET | Al_4TAP_ | -
3 | - | - | - | Si_4_TAP | -
Calc. Elements : O (Anion)
Standard Data
ElemID | Element | Standard Name | Mass(%) | ZAF Fac. | Z | A | F
1 | K2O | Orthoclase | 15.2503 | 1.071 | 1.2035 | 0.8897 | 1.0002
2 | CaO | Diopside | 24.7939 | 0.863 | 0.935 | 0.9231 | 1.0001
3 | Na2O | Albite | 11.5926 | 5.377 | 10.7238 | 0.4995 | 1.0038
4 | Al2O3 | Almandine_Garnet | 22.7124 | 3.677 | 5.9567 | 0.6134 | 1.0063
5 | SiO2 | Orthoclase | 64.1973 | 3.251 | 4.4194 | 0.7349 | 1.001
6 | FeO | Almandine_Garnet | 23.8771 | 0.199 | 0.2025 | 0.9832 | 1
Standard Intensity of WDS
ElemID | Element | Curr.(A) | Net(cps) | Bg-(cps) | Bg+(cps) | S.D.(%) | Date | Time
1 | K | 1.017e-08 | 3287.7 | 18.3 | 13.6 | 0.25 | 2020/12/07 | 12:43:31
2 | Ca | 1.012e-08 | 5359.1 | 26.5 | 27.8 | 0.19 | 2020/12/07 | 12:49:19
3 | Na | 1.01e-08 | 531.6 | 4.8 | 3 | 0.62 | 2020/12/07 | 12:55:19
4 | Al | 1.01e-08 | 1930.6 | 21.6 | 11.1 | 0.32 | 2020/12/07 | 13:01:09
5 | Si | 1.02e-08 | 6371.7 | 74.2 | 45.5 | 0.18 | 2020/12/07 | 12:43:31
6 | Fe | 1.01e-08 | 1118.1 | 13.2 | 10.6 | 0.43 | 2020/12/07 | 13:01:09
+++++++++++++++++++++++++++++++++++++++++++++++++++++++++++++++++++++++++++++++++++++++++++
Measurement Condition
WDS elements
ElemID | Element | X-ray | Crystal | CH | ACC.V | Peak Pos. | (nm) | BG_L | BG_U (mm)
1 | K | Ka | PETL | 3 | 15 | 119.767 | 0.37414 | 3 | 7
2 | Ca | Ka | PETL | 3 | 15 | 107.504 | 0.33584 | 3 | 2
3 | Na | Ka | TAP | 4 | 15 | 129.415 | 1.19101 | 4.7 | 6.2
4 | Al | Ka | TAP | 4 | 15 | 90.601 | 0.83393 | 5.5 | 3.3
5 | Si | Ka | TAP | 4 | 15 | 77.441 | 0.71254 | 3.3 | 4.1
6 | Fe | Ka | LIFH | 5 | 15 | 134.738 | 0.1936 | 3.5 | 3.6
ElemID | Element | Peak(sec) | Back(sec) | Pksk | Gain | High.V | Base.V | Window.V | Mode
1 | K | 10 | 5 | 1 | 64 | 1664 | 0.7 | - | Int
2 | Ca | 20 | 10 | 1 | 64 | 1654 | 0.7 | - | Int
3 | Na | 10 | 5 | 1 | 32 | 1652 | 0.7 | 9.3 | Dif
4 | Al | 20 | 10 | 1 | 32 | 1632 | 0.7 | 9.3 | Dif
5 | Si | 20 | 10 | 1 | 32 | 1612 | 0.7 | 9.3 | Dif
6 | Fe | 20 | 10 | 1 | 32 | 1690 | 0.7 | - | Int
Measurement Order of WDS
Order | Channel 1 | 2 | 3 | 4 | 5
1 | - | - | K_CH3_PE | Na_CH4_T | Fe_CH5_L
2 | - | - | Ca_3_PET | Al_4TAP_ | -
3 | - | - | - | Si_4_TAP | -
Calc. Elements : O (Anion)
Standard Data
ElemID | Element | Standard Name | Mass(%) | ZAF Fac. | Z | A | F
1 | K2O | Orthoclase | 15.2503 | 1.071 | 1.2035 | 0.8897 | 1.0002
2 | CaO | Diopside | 24.7939 | 0.863 | 0.935 | 0.9231 | 1.0001
3 | Na2O | Albite | 11.5926 | 5.377 | 10.7238 | 0.4995 | 1.0038
4 | Al2O3 | Almandine_Garnet | 22.7124 | 3.677 | 5.9567 | 0.6134 | 1.0063
5 | SiO2 | Orthoclase | 64.1973 | 3.251 | 4.4194 | 0.7349 | 1.001
6 | FeO | Almandine_Garnet | 23.8771 | 0.199 | 0.2025 | 0.9832 | 1
Standard Intensity of WDS
ElemID | Element | Curr.(A) | Net(cps) | Bg-(cps) | Bg+(cps) | S.D.(%) | Date | Time
1 | K | 1.017e-08 | 3287.7 | 18.3 | 13.6 | 0.25 | 2020/12/07 | 12:43:31
2 | Ca | 1.012e-08 | 5359.1 | 26.5 | 27.8 | 0.19 | 2020/12/07 | 12:49:19
3 | Na | 1.01e-08 | 531.6 | 4.8 | 3 | 0.62 | 2020/12/07 | 12:55:19
4 | Al | 1.01e-08 | 1930.6 | 21.6 | 11.1 | 0.32 | 2020/12/07 | 13:01:09
5 | Si | 1.02e-08 | 6371.7 | 74.2 | 45.5 | 0.18 | 2020/12/07 | 12:43:31
6 | Fe | 1.01e-08 | 1118.1 | 13.2 | 10.6 | 0.43 | 2020/12/07 | 13:01:09
+++++++++++++++++++++++++++++++++++++++++++++++++++++++++++++++++++++++++++++++++++++++++++
Measurement Condition
WDS elements
ElemID | Element | X-ray | Crystal | CH | ACC.V | Peak Pos. | (nm) | BG_L | BG_U (mm)
1 | K | Ka | PETL | 3 | 15 | 119.767 | 0.37414 | 3 | 7
2 | Ca | Ka | PETL | 3 | 15 | 107.504 | 0.33584 | 3 | 2
3 | Na | Ka | TAP | 4 | 15 | 129.415 | 1.19101 | 4.7 | 6.2
4 | Al | Ka | TAP | 4 | 15 | 90.601 | 0.83393 | 5.5 | 3.3
5 | Si | Ka | TAP | 4 | 15 | 77.441 | 0.71254 | 3.3 | 4.1
6 | Fe | Ka | LIFH | 5 | 15 | 134.738 | 0.1936 | 3.5 | 3.6
ElemID | Element | Peak(sec) | Back(sec) | Pksk | Gain | High.V | Base.V | Window.V | Mode
1 | K | 10 | 5 | 1 | 64 | 1664 | 0.7 | - | Int
2 | Ca | 20 | 10 | 1 | 64 | 1654 | 0.7 | - | Int
3 | Na | 10 | 5 | 1 | 32 | 1652 | 0.7 | 9.3 | Dif
4 | Al | 20 | 10 | 1 | 32 | 1632 | 0.7 | 9.3 | Dif
5 | Si | 20 | 10 | 1 | 32 | 1612 | 0.7 | 9.3 | Dif
6 | Fe | 20 | 10 | 1 | 32 | 1690 | 0.7 | - | Int
Measurement Order of WDS
Order | Channel 1 | 2 | 3 | 4 | 5
1 | - | - | K_CH3_PE | Na_CH4_T | Fe_CH5_L
2 | - | - | Ca_3_PET | Al_4TAP_ | -
3 | - | - | - | Si_4_TAP | -
Calc. Elements : O (Anion)
Standard Data
ElemID | Element | Standard Name | Mass(%) | ZAF Fac. | Z | A | F
1 | K2O | Orthoclase | 15.2503 | 1.071 | 1.2035 | 0.8897 | 1.0002
2 | CaO | Diopside | 24.7939 | 0.863 | 0.935 | 0.9231 | 1.0001
3 | Na2O | Albite | 11.5926 | 5.377 | 10.7238 | 0.4995 | 1.0038
4 | Al2O3 | Almandine_Garnet | 22.7124 | 3.677 | 5.9567 | 0.6134 | 1.0063
5 | SiO2 | Orthoclase | 64.1973 | 3.251 | 4.4194 | 0.7349 | 1.001
6 | FeO | Almandine_Garnet | 23.8771 | 0.199 | 0.2025 | 0.9832 | 1
Standard Intensity of WDS
ElemID | Element | Curr.(A) | Net(cps) | Bg-(cps) | Bg+(cps) | S.D.(%) | Date | Time
1 | K | 1.017e-08 | 3287.7 | 18.3 | 13.6 | 0.25 | 2020/12/07 | 12:43:31
2 | Ca | 1.012e-08 | 5359.1 | 26.5 | 27.8 | 0.19 | 2020/12/07 | 12:49:19
3 | Na | 1.01e-08 | 531.6 | 4.8 | 3 | 0.62 | 2020/12/07 | 12:55:19
4 | Al | 1.01e-08 | 1930.6 | 21.6 | 11.1 | 0.32 | 2020/12/07 | 13:01:09
5 | Si | 1.02e-08 | 6371.7 | 74.2 | 45.5 | 0.18 | 2020/12/07 | 12:43:31
6 | Fe | 1.01e-08 | 1118.1 | 13.2 | 10.6 | 0.43 | 2020/12/07 | 13:01:09
+++++++++++++++++++++++++++++++++++++++++++++++++++++++++++++++++++++++++++++++++++++++++++
Measurement Condition
WDS elements
ElemID | Element | X-ray | Crystal | CH | ACC.V | Peak Pos. | (nm) | BG_L | BG_U (mm)
1 | K | Ka | PETL | 3 | 15 | 119.767 | 0.37414 | 3 | 7
2 | Ca | Ka | PETL | 3 | 15 | 107.504 | 0.33584 | 3 | 2
3 | Na | Ka | TAP | 4 | 15 | 129.415 | 1.19101 | 4.7 | 6.2
4 | Al | Ka | TAP | 4 | 15 | 90.601 | 0.83393 | 5.5 | 3.3
5 | Si | Ka | TAP | 4 | 15 | 77.441 | 0.71254 | 3.3 | 4.1
6 | Fe | Ka | LIFH | 5 | 15 | 134.738 | 0.1936 | 3.5 | 3.6
ElemID | Element | Peak(sec) | Back(sec) | Pksk | Gain | High.V | Base.V | Window.V | Mode
1 | K | 10 | 5 | 1 | 64 | 1664 | 0.7 | - | Int
2 | Ca | 20 | 10 | 1 | 64 | 1654 | 0.7 | - | Int
3 | Na | 10 | 5 | 1 | 32 | 1652 | 0.7 | 9.3 | Dif
4 | Al | 20 | 10 | 1 | 32 | 1632 | 0.7 | 9.3 | Dif
5 | Si | 20 | 10 | 1 | 32 | 1612 | 0.7 | 9.3 | Dif
6 | Fe | 20 | 10 | 1 | 32 | 1690 | 0.7 | - | Int
Measurement Order of WDS
Order | Channel 1 | 2 | 3 | 4 | 5
1 | - | - | K_CH3_PE | Na_CH4_T | Fe_CH5_L
2 | - | - | Ca_3_PET | Al_4TAP_ | -
3 | - | - | - | Si_4_TAP | -
Calc. Elements : O (Anion)
Standard Data
ElemID | Element | Standard Name | Mass(%) | ZAF Fac. | Z | A | F
1 | K2O | Orthoclase | 15.2503 | 1.071 | 1.2035 | 0.8897 | 1.0002
2 | CaO | Diopside | 24.7939 | 0.863 | 0.935 | 0.9231 | 1.0001
3 | Na2O | Albite | 11.5926 | 5.377 | 10.7238 | 0.4995 | 1.0038
4 | Al2O3 | Almandine_Garnet | 22.7124 | 3.677 | 5.9567 | 0.6134 | 1.0063
5 | SiO2 | Orthoclase | 64.1973 | 3.251 | 4.4194 | 0.7349 | 1.001
6 | FeO | Almandine_Garnet | 23.8771 | 0.199 | 0.2025 | 0.9832 | 1
Standard Intensity of WDS
ElemID | Element | Curr.(A) | Net(cps) | Bg-(cps) | Bg+(cps) | S.D.(%) | Date | Time
1 | K | 1.017e-08 | 3287.7 | 18.3 | 13.6 | 0.25 | 2020/12/07 | 12:43:31
2 | Ca | 1.012e-08 | 5359.1 | 26.5 | 27.8 | 0.19 | 2020/12/07 | 12:49:19
3 | Na | 1.01e-08 | 531.6 | 4.8 | 3 | 0.62 | 2020/12/07 | 12:55:19
4 | Al | 1.01e-08 | 1930.6 | 21.6 | 11.1 | 0.32 | 2020/12/07 | 13:01:09
5 | Si | 1.02e-08 | 6371.7 | 74.2 | 45.5 | 0.18 | 2020/12/07 | 12:43:31
6 | Fe | 1.01e-08 | 1118.1 | 13.2 | 10.6 | 0.43 | 2020/12/07 | 13:01:09
+++++++++++++++++++++++++++++++++++++++++++++++++++++++++++++++++++++++++++++++++++++++++++
Measurement Condition
WDS elements
ElemID | Element | X-ray | Crystal | CH | ACC.V | Peak Pos. | (nm) | BG_L | BG_U (mm)
1 | K | Ka | PETL | 3 | 15 | 119.767 | 0.37414 | 3 | 7
2 | Ca | Ka | PETL | 3 | 15 | 107.504 | 0.33584 | 3 | 2
3 | Na | Ka | TAP | 4 | 15 | 129.415 | 1.19101 | 4.7 | 6.2
4 | Al | Ka | TAP | 4 | 15 | 90.601 | 0.83393 | 5.5 | 3.3
5 | Si | Ka | TAP | 4 | 15 | 77.441 | 0.71254 | 3.3 | 4.1
6 | Fe | Ka | LIFH | 5 | 15 | 134.738 | 0.1936 | 3.5 | 3.6
ElemID | Element | Peak(sec) | Back(sec) | Pksk | Gain | High.V | Base.V | Window.V | Mode
1 | K | 10 | 5 | 1 | 64 | 1664 | 0.7 | - | Int
2 | Ca | 20 | 10 | 1 | 64 | 1654 | 0.7 | - | Int
3 | Na | 10 | 5 | 1 | 32 | 1652 | 0.7 | 9.3 | Dif
4 | Al | 20 | 10 | 1 | 32 | 1632 | 0.7 | 9.3 | Dif
5 | Si | 20 | 10 | 1 | 32 | 1612 | 0.7 | 9.3 | Dif
6 | Fe | 20 | 10 | 1 | 32 | 1690 | 0.7 | - | Int
Measurement Order of WDS
Order | Channel 1 | 2 | 3 | 4 | 5
1 | - | - | K_CH3_PE | Na_CH4_T | Fe_CH5_L
2 | - | - | Ca_3_PET | Al_4TAP_ | -
3 | - | - | - | Si_4_TAP | -
Calc. Elements : O (Anion)
Standard Data
ElemID | Element | Standard Name | Mass(%) | ZAF Fac. | Z | A | F
1 | K2O | Orthoclase | 15.2503 | 1.071 | 1.2035 | 0.8897 | 1.0002
2 | CaO | Diopside | 24.7939 | 0.863 | 0.935 | 0.9231 | 1.0001
3 | Na2O | Albite | 11.5926 | 5.377 | 10.7238 | 0.4995 | 1.0038
4 | Al2O3 | Almandine_Garnet | 22.7124 | 3.677 | 5.9567 | 0.6134 | 1.0063
5 | SiO2 | Orthoclase | 64.1973 | 3.251 | 4.4194 | 0.7349 | 1.001
6 | FeO | Almandine_Garnet | 23.8771 | 0.199 | 0.2025 | 0.9832 | 1
Standard Intensity of WDS
ElemID | Element | Curr.(A) | Net(cps) | Bg-(cps) | Bg+(cps) | S.D.(%) | Date | Time
1 | K | 1.017e-08 | 3287.7 | 18.3 | 13.6 | 0.25 | 2020/12/07 | 12:43:31
2 | Ca | 1.012e-08 | 5359.1 | 26.5 | 27.8 | 0.19 | 2020/12/07 | 12:49:19
3 | Na | 1.01e-08 | 531.6 | 4.8 | 3 | 0.62 | 2020/12/07 | 12:55:19
4 | Al | 1.01e-08 | 1930.6 | 21.6 | 11.1 | 0.32 | 2020/12/07 | 13:01:09
5 | Si | 1.02e-08 | 6371.7 | 74.2 | 45.5 | 0.18 | 2020/12/07 | 12:43:31
6 | Fe | 1.01e-08 | 1118.1 | 13.2 | 10.6 | 0.43 | 2020/12/07 | 13:01:09
+++++++++++++++++++++++++++++++++++++++++++++++++++++++++++++++++++++++++++++++++++++++++++
Measurement Condition
WDS elements
ElemID | Element | X-ray | Crystal | CH | ACC.V | Peak Pos. | (nm) | BG_L | BG_U (mm)
1 | K | Ka | PETL | 3 | 15 | 119.767 | 0.37414 | 3 | 7
2 | Ca | Ka | PETL | 3 | 15 | 107.504 | 0.33584 | 3 | 2
3 | Na | Ka | TAP | 4 | 15 | 129.415 | 1.19101 | 4.7 | 6.2
4 | Al | Ka | TAP | 4 | 15 | 90.601 | 0.83393 | 5.5 | 3.3
5 | Si | Ka | TAP | 4 | 15 | 77.441 | 0.71254 | 3.3 | 4.1
6 | Fe | Ka | LIFH | 5 | 15 | 134.738 | 0.1936 | 3.5 | 3.6
ElemID | Element | Peak(sec) | Back(sec) | Pksk | Gain | High.V | Base.V | Window.V | Mode
1 | K | 10 | 5 | 1 | 64 | 1664 | 0.7 | - | Int
2 | Ca | 20 | 10 | 1 | 64 | 1654 | 0.7 | - | Int
3 | Na | 10 | 5 | 1 | 32 | 1652 | 0.7 | 9.3 | Dif
4 | Al | 20 | 10 | 1 | 32 | 1632 | 0.7 | 9.3 | Dif
5 | Si | 20 | 10 | 1 | 32 | 1612 | 0.7 | 9.3 | Dif
6 | Fe | 20 | 10 | 1 | 32 | 1690 | 0.7 | - | Int
Measurement Order of WDS
Order | Channel 1 | 2 | 3 | 4 | 5
1 | - | - | K_CH3_PE | Na_CH4_T | Fe_CH5_L
2 | - | - | Ca_3_PET | Al_4TAP_ | -
3 | - | - | - | Si_4_TAP | -
Calc. Elements : O (Anion)
Standard Data
ElemID | Element | Standard Name | Mass(%) | ZAF Fac. | Z | A | F
1 | K2O | Orthoclase | 15.2503 | 1.071 | 1.2035 | 0.8897 | 1.0002
2 | CaO | Diopside | 24.7939 | 0.863 | 0.935 | 0.9231 | 1.0001
3 | Na2O | Albite | 11.5926 | 5.377 | 10.7238 | 0.4995 | 1.0038
4 | Al2O3 | Almandine_Garnet | 22.7124 | 3.677 | 5.9567 | 0.6134 | 1.0063
5 | SiO2 | Orthoclase | 64.1973 | 3.251 | 4.4194 | 0.7349 | 1.001
6 | FeO | Almandine_Garnet | 23.8771 | 0.199 | 0.2025 | 0.9832 | 1
Standard Intensity of WDS
ElemID | Element | Curr.(A) | Net(cps) | Bg-(cps) | Bg+(cps) | S.D.(%) | Date | Time
1 | K | 1.017e-08 | 3287.7 | 18.3 | 13.6 | 0.25 | 2020/12/07 | 12:43:31
2 | Ca | 1.012e-08 | 5359.1 | 26.5 | 27.8 | 0.19 | 2020/12/07 | 12:49:19
3 | Na | 1.01e-08 | 531.6 | 4.8 | 3 | 0.62 | 2020/12/07 | 12:55:19
4 | Al | 1.01e-08 | 1930.6 | 21.6 | 11.1 | 0.32 | 2020/12/07 | 13:01:09
5 | Si | 1.02e-08 | 6371.7 | 74.2 | 45.5 | 0.18 | 2020/12/07 | 12:43:31
6 | Fe | 1.01e-08 | 1118.1 | 13.2 | 10.6 | 0.43 | 2020/12/07 | 13:01:09
+++++++++++++++++++++++++++++++++++++++++++++++++++++++++++++++++++++++++++++++++++++++++++
Measurement Condition
WDS elements
ElemID | Element | X-ray | Crystal | CH | ACC.V | Peak Pos. | (nm) | BG_L | BG_U (mm)
1 | K | Ka | PETL | 3 | 15 | 119.767 | 0.37414 | 3 | 7
2 | Ca | Ka | PETL | 3 | 15 | 107.504 | 0.33584 | 3 | 2
3 | Na | Ka | TAP | 4 | 15 | 129.415 | 1.19101 | 4.7 | 6.2
4 | Al | Ka | TAP | 4 | 15 | 90.601 | 0.83393 | 5.5 | 3.3
5 | Si | Ka | TAP | 4 | 15 | 77.441 | 0.71254 | 3.3 | 4.1
6 | Fe | Ka | LIFH | 5 | 15 | 134.738 | 0.1936 | 3.5 | 3.6
ElemID | Element | Peak(sec) | Back(sec) | Pksk | Gain | High.V | Base.V | Window.V | Mode
1 | K | 10 | 5 | 1 | 64 | 1664 | 0.7 | - | Int
2 | Ca | 20 | 10 | 1 | 64 | 1654 | 0.7 | - | Int
3 | Na | 10 | 5 | 1 | 32 | 1652 | 0.7 | 9.3 | Dif
4 | Al | 20 | 10 | 1 | 32 | 1632 | 0.7 | 9.3 | Dif
5 | Si | 20 | 10 | 1 | 32 | 1612 | 0.7 | 9.3 | Dif
6 | Fe | 20 | 10 | 1 | 32 | 1690 | 0.7 | - | Int
Measurement Order of WDS
Order | Channel 1 | 2 | 3 | 4 | 5
1 | - | - | K_CH3_PE | Na_CH4_T | Fe_CH5_L
2 | - | - | Ca_3_PET | Al_4TAP_ | -
3 | - | - | - | Si_4_TAP | -
Calc. Elements : O (Anion)
Standard Data
ElemID | Element | Standard Name | Mass(%) | ZAF Fac. | Z | A | F
1 | K2O | Orthoclase | 15.2503 | 1.071 | 1.2035 | 0.8897 | 1.0002
2 | CaO | Diopside | 24.7939 | 0.863 | 0.935 | 0.9231 | 1.0001
3 | Na2O | Albite | 11.5926 | 5.377 | 10.7238 | 0.4995 | 1.0038
4 | Al2O3 | Almandine_Garnet | 22.7124 | 3.677 | 5.9567 | 0.6134 | 1.0063
5 | SiO2 | Orthoclase | 64.1973 | 3.251 | 4.4194 | 0.7349 | 1.001
6 | FeO | Almandine_Garnet | 23.8771 | 0.199 | 0.2025 | 0.9832 | 1
Standard Intensity of WDS
ElemID | Element | Curr.(A) | Net(cps) | Bg-(cps) | Bg+(cps) | S.D.(%) | Date | Time
1 | K | 1.017e-08 | 3287.7 | 18.3 | 13.6 | 0.25 | 2020/12/07 | 12:43:31
2 | Ca | 1.012e-08 | 5359.1 | 26.5 | 27.8 | 0.19 | 2020/12/07 | 12:49:19
3 | Na | 1.01e-08 | 531.6 | 4.8 | 3 | 0.62 | 2020/12/07 | 12:55:19
4 | Al | 1.01e-08 | 1930.6 | 21.6 | 11.1 | 0.32 | 2020/12/07 | 13:01:09
5 | Si | 1.02e-08 | 6371.7 | 74.2 | 45.5 | 0.18 | 2020/12/07 | 12:43:31
6 | Fe | 1.01e-08 | 1118.1 | 13.2 | 10.6 | 0.43 | 2020/12/07 | 13:01:09
+++++++++++++++++++++++++++++++++++++++++++++++++++++++++++++++++++++++++++++++++++++++++++
Measurement Condition
WDS elements
ElemID | Element | X-ray | Crystal | CH | ACC.V | Peak Pos. | (nm) | BG_L | BG_U (mm)
1 | K | Ka | PETL | 3 | 15 | 119.767 | 0.37414 | 3 | 7
2 | Ca | Ka | PETL | 3 | 15 | 107.504 | 0.33584 | 3 | 2
3 | Na | Ka | TAP | 4 | 15 | 129.415 | 1.19101 | 4.7 | 6.2
4 | Al | Ka | TAP | 4 | 15 | 90.601 | 0.83393 | 5.5 | 3.3
5 | Si | Ka | TAP | 4 | 15 | 77.441 | 0.71254 | 3.3 | 4.1
6 | Fe | Ka | LIFH | 5 | 15 | 134.738 | 0.1936 | 3.5 | 3.6
ElemID | Element | Peak(sec) | Back(sec) | Pksk | Gain | High.V | Base.V | Window.V | Mode
1 | K | 10 | 5 | 1 | 64 | 1664 | 0.7 | - | Int
2 | Ca | 20 | 10 | 1 | 64 | 1654 | 0.7 | - | Int
3 | Na | 10 | 5 | 1 | 32 | 1652 | 0.7 | 9.3 | Dif
4 | Al | 20 | 10 | 1 | 32 | 1632 | 0.7 | 9.3 | Dif
5 | Si | 20 | 10 | 1 | 32 | 1612 | 0.7 | 9.3 | Dif
6 | Fe | 20 | 10 | 1 | 32 | 1690 | 0.7 | - | Int
Measurement Order of WDS
Order | Channel 1 | 2 | 3 | 4 | 5
1 | - | - | K_CH3_PE | Na_CH4_T | Fe_CH5_L
2 | - | - | Ca_3_PET | Al_4TAP_ | -
3 | - | - | - | Si_4_TAP | -
Calc. Elements : O (Anion)
Standard Data
ElemID | Element | Standard Name | Mass(%) | ZAF Fac. | Z | A | F
1 | K2O | Orthoclase | 15.2503 | 1.071 | 1.2035 | 0.8897 | 1.0002
2 | CaO | Diopside | 24.7939 | 0.863 | 0.935 | 0.9231 | 1.0001
3 | Na2O | Albite | 11.5926 | 5.377 | 10.7238 | 0.4995 | 1.0038
4 | Al2O3 | Almandine_Garnet | 22.7124 | 3.677 | 5.9567 | 0.6134 | 1.0063
5 | SiO2 | Orthoclase | 64.1973 | 3.251 | 4.4194 | 0.7349 | 1.001
6 | FeO | Almandine_Garnet | 23.8771 | 0.199 | 0.2025 | 0.9832 | 1
Standard Intensity of WDS
ElemID | Element | Curr.(A) | Net(cps) | Bg-(cps) | Bg+(cps) | S.D.(%) | Date | Time
1 | K | 1.017e-08 | 3287.7 | 18.3 | 13.6 | 0.25 | 2020/12/07 | 12:43:31
2 | Ca | 1.012e-08 | 5359.1 | 26.5 | 27.8 | 0.19 | 2020/12/07 | 12:49:19
3 | Na | 1.01e-08 | 531.6 | 4.8 | 3 | 0.62 | 2020/12/07 | 12:55:19
4 | Al | 1.01e-08 | 1930.6 | 21.6 | 11.1 | 0.32 | 2020/12/07 | 13:01:09
5 | Si | 1.02e-08 | 6371.7 | 74.2 | 45.5 | 0.18 | 2020/12/07 | 12:43:31
6 | Fe | 1.01e-08 | 1118.1 | 13.2 | 10.6 | 0.43 | 2020/12/07 | 13:01:09
+++++++++++++++++++++++++++++++++++++++++++++++++++++++++++++++++++++++++++++++++++++++++++
Measurement Condition
WDS elements
ElemID | Element | X-ray | Crystal | CH | ACC.V | Peak Pos. | (nm) | BG_L | BG_U (mm)
1 | K | Ka | PETL | 3 | 15 | 119.767 | 0.37414 | 3 | 7
2 | Ca | Ka | PETL | 3 | 15 | 107.504 | 0.33584 | 3 | 2
3 | Na | Ka | TAP | 4 | 15 | 129.415 | 1.19101 | 4.7 | 6.2
4 | Al | Ka | TAP | 4 | 15 | 90.601 | 0.83393 | 5.5 | 3.3
5 | Si | Ka | TAP | 4 | 15 | 77.441 | 0.71254 | 3.3 | 4.1
6 | Fe | Ka | LIFH | 5 | 15 | 134.738 | 0.1936 | 3.5 | 3.6
ElemID | Element | Peak(sec) | Back(sec) | Pksk | Gain | High.V | Base.V | Window.V | Mode
1 | K | 10 | 5 | 1 | 64 | 1664 | 0.7 | - | Int
2 | Ca | 20 | 10 | 1 | 64 | 1654 | 0.7 | - | Int
3 | Na | 10 | 5 | 1 | 32 | 1652 | 0.7 | 9.3 | Dif
4 | Al | 20 | 10 | 1 | 32 | 1632 | 0.7 | 9.3 | Dif
5 | Si | 20 | 10 | 1 | 32 | 1612 | 0.7 | 9.3 | Dif
6 | Fe | 20 | 10 | 1 | 32 | 1690 | 0.7 | - | Int
Measurement Order of WDS
Order | Channel 1 | 2 | 3 | 4 | 5
1 | - | - | K_CH3_PE | Na_CH4_T | Fe_CH5_L
2 | - | - | Ca_3_PET | Al_4TAP_ | -
3 | - | - | - | Si_4_TAP | -
Calc. Elements : O (Anion)
Standard Data
ElemID | Element | Standard Name | Mass(%) | ZAF Fac. | Z | A | F
1 | K2O | Orthoclase | 15.2503 | 1.071 | 1.2035 | 0.8897 | 1.0002
2 | CaO | Diopside | 24.7939 | 0.863 | 0.935 | 0.9231 | 1.0001
3 | Na2O | Albite | 11.5926 | 5.377 | 10.7238 | 0.4995 | 1.0038
4 | Al2O3 | Almandine_Garnet | 22.7124 | 3.677 | 5.9567 | 0.6134 | 1.0063
5 | SiO2 | Orthoclase | 64.1973 | 3.251 | 4.4194 | 0.7349 | 1.001
6 | FeO | Almandine_Garnet | 23.8771 | 0.199 | 0.2025 | 0.9832 | 1
Standard Intensity of WDS
ElemID | Element | Curr.(A) | Net(cps) | Bg-(cps) | Bg+(cps) | S.D.(%) | Date | Time
1 | K | 1.017e-08 | 3287.7 | 18.3 | 13.6 | 0.25 | 2020/12/07 | 12:43:31
2 | Ca | 1.012e-08 | 5359.1 | 26.5 | 27.8 | 0.19 | 2020/12/07 | 12:49:19
3 | Na | 1.01e-08 | 531.6 | 4.8 | 3 | 0.62 | 2020/12/07 | 12:55:19
4 | Al | 1.01e-08 | 1930.6 | 21.6 | 11.1 | 0.32 | 2020/12/07 | 13:01:09
5 | Si | 1.02e-08 | 6371.7 | 74.2 | 45.5 | 0.18 | 2020/12/07 | 12:43:31
6 | Fe | 1.01e-08 | 1118.1 | 13.2 | 10.6 | 0.43 | 2020/12/07 | 13:01:09
+++++++++++++++++++++++++++++++++++++++++++++++++++++++++++++++++++++++++++++++++++++++++++
Measurement Condition
WDS elements
ElemID | Element | X-ray | Crystal | CH | ACC.V | Peak Pos. | (nm) | BG_L | BG_U (mm)
1 | K | Ka | PETL | 3 | 15 | 119.767 | 0.37414 | 3 | 7
2 | Ca | Ka | PETL | 3 | 15 | 107.504 | 0.33584 | 3 | 2
3 | Na | Ka | TAP | 4 | 15 | 129.415 | 1.19101 | 4.7 | 6.2
4 | Al | Ka | TAP | 4 | 15 | 90.601 | 0.83393 | 5.5 | 3.3
5 | Si | Ka | TAP | 4 | 15 | 77.441 | 0.71254 | 3.3 | 4.1
6 | Fe | Ka | LIFH | 5 | 15 | 134.738 | 0.1936 | 3.5 | 3.6
ElemID | Element | Peak(sec) | Back(sec) | Pksk | Gain | High.V | Base.V | Window.V | Mode
1 | K | 10 | 5 | 1 | 64 | 1664 | 0.7 | - | Int
2 | Ca | 20 | 10 | 1 | 64 | 1654 | 0.7 | - | Int
3 | Na | 10 | 5 | 1 | 32 | 1652 | 0.7 | 9.3 | Dif
4 | Al | 20 | 10 | 1 | 32 | 1632 | 0.7 | 9.3 | Dif
5 | Si | 20 | 10 | 1 | 32 | 1612 | 0.7 | 9.3 | Dif
6 | Fe | 20 | 10 | 1 | 32 | 1690 | 0.7 | - | Int
Measurement Order of WDS
Order | Channel 1 | 2 | 3 | 4 | 5
1 | - | - | K_CH3_PE | Na_CH4_T | Fe_CH5_L
2 | - | - | Ca_3_PET | Al_4TAP_ | -
3 | - | - | - | Si_4_TAP | -
Calc. Elements : O (Anion)
Standard Data
ElemID | Element | Standard Name | Mass(%) | ZAF Fac. | Z | A | F
1 | K2O | Orthoclase | 15.2503 | 1.071 | 1.2035 | 0.8897 | 1.0002
2 | CaO | Diopside | 24.7939 | 0.863 | 0.935 | 0.9231 | 1.0001
3 | Na2O | Albite | 11.5926 | 5.377 | 10.7238 | 0.4995 | 1.0038
4 | Al2O3 | Almandine_Garnet | 22.7124 | 3.677 | 5.9567 | 0.6134 | 1.0063
5 | SiO2 | Orthoclase | 64.1973 | 3.251 | 4.4194 | 0.7349 | 1.001
6 | FeO | Almandine_Garnet | 23.8771 | 0.199 | 0.2025 | 0.9832 | 1
Standard Intensity of WDS
ElemID | Element | Curr.(A) | Net(cps) | Bg-(cps) | Bg+(cps) | S.D.(%) | Date | Time
1 | K | 1.017e-08 | 3287.7 | 18.3 | 13.6 | 0.25 | 2020/12/07 | 12:43:31
2 | Ca | 1.012e-08 | 5359.1 | 26.5 | 27.8 | 0.19 | 2020/12/07 | 12:49:19
3 | Na | 1.01e-08 | 531.6 | 4.8 | 3 | 0.62 | 2020/12/07 | 12:55:19
4 | Al | 1.01e-08 | 1930.6 | 21.6 | 11.1 | 0.32 | 2020/12/07 | 13:01:09
5 | Si | 1.02e-08 | 6371.7 | 74.2 | 45.5 | 0.18 | 2020/12/07 | 12:43:31
6 | Fe | 1.01e-08 | 1118.1 | 13.2 | 10.6 | 0.43 | 2020/12/07 | 13:01:09
+++++++++++++++++++++++++++++++++++++++++++++++++++++++++++++++++++++++++++++++++++++++++++
Measurement Condition
WDS elements
ElemID | Element | X-ray | Crystal | CH | ACC.V | Peak Pos. | (nm) | BG_L | BG_U (mm)
1 | K | Ka | PETL | 3 | 15 | 119.767 | 0.37414 | 3 | 7
2 | Ca | Ka | PETL | 3 | 15 | 107.504 | 0.33584 | 3 | 2
3 | Na | Ka | TAP | 4 | 15 | 129.415 | 1.19101 | 4.7 | 6.2
4 | Al | Ka | TAP | 4 | 15 | 90.601 | 0.83393 | 5.5 | 3.3
5 | Si | Ka | TAP | 4 | 15 | 77.441 | 0.71254 | 3.3 | 4.1
6 | Fe | Ka | LIFH | 5 | 15 | 134.738 | 0.1936 | 3.5 | 3.6
ElemID | Element | Peak(sec) | Back(sec) | Pksk | Gain | High.V | Base.V | Window.V | Mode
1 | K | 10 | 5 | 1 | 64 | 1664 | 0.7 | - | Int
2 | Ca | 20 | 10 | 1 | 64 | 1654 | 0.7 | - | Int
3 | Na | 10 | 5 | 1 | 32 | 1652 | 0.7 | 9.3 | Dif
4 | Al | 20 | 10 | 1 | 32 | 1632 | 0.7 | 9.3 | Dif
5 | Si | 20 | 10 | 1 | 32 | 1612 | 0.7 | 9.3 | Dif
6 | Fe | 20 | 10 | 1 | 32 | 1690 | 0.7 | - | Int
Measurement Order of WDS
Order | Channel 1 | 2 | 3 | 4 | 5
1 | - | - | K_CH3_PE | Na_CH4_T | Fe_CH5_L
2 | - | - | Ca_3_PET | Al_4TAP_ | -
3 | - | - | - | Si_4_TAP | -
Calc. Elements : O (Anion)
Standard Data
ElemID | Element | Standard Name | Mass(%) | ZAF Fac. | Z | A | F
1 | K2O | Orthoclase | 15.2503 | 1.071 | 1.2035 | 0.8897 | 1.0002
2 | CaO | Diopside | 24.7939 | 0.863 | 0.935 | 0.9231 | 1.0001
3 | Na2O | Albite | 11.5926 | 5.377 | 10.7238 | 0.4995 | 1.0038
4 | Al2O3 | Almandine_Garnet | 22.7124 | 3.677 | 5.9567 | 0.6134 | 1.0063
5 | SiO2 | Orthoclase | 64.1973 | 3.251 | 4.4194 | 0.7349 | 1.001
6 | FeO | Almandine_Garnet | 23.8771 | 0.199 | 0.2025 | 0.9832 | 1
Standard Intensity of WDS
ElemID | Element | Curr.(A) | Net(cps) | Bg-(cps) | Bg+(cps) | S.D.(%) | Date | Time
1 | K | 1.017e-08 | 3287.7 | 18.3 | 13.6 | 0.25 | 2020/12/07 | 12:43:31
2 | Ca | 1.012e-08 | 5359.1 | 26.5 | 27.8 | 0.19 | 2020/12/07 | 12:49:19
3 | Na | 1.01e-08 | 531.6 | 4.8 | 3 | 0.62 | 2020/12/07 | 12:55:19
4 | Al | 1.01e-08 | 1930.6 | 21.6 | 11.1 | 0.32 | 2020/12/07 | 13:01:09
5 | Si | 1.02e-08 | 6371.7 | 74.2 | 45.5 | 0.18 | 2020/12/07 | 12:43:31
6 | Fe | 1.01e-08 | 1118.1 | 13.2 | 10.6 | 0.43 | 2020/12/07 | 13:01:09
+++++++++++++++++++++++++++++++++++++++++++++++++++++++++++++++++++++++++++++++++++++++++++
Measurement Condition
WDS elements
ElemID | Element | X-ray | Crystal | CH | ACC.V | Peak Pos. | (nm) | BG_L | BG_U (mm)
1 | K | Ka | PETL | 3 | 15 | 119.767 | 0.37414 | 3 | 7
2 | Ca | Ka | PETL | 3 | 15 | 107.504 | 0.33584 | 3 | 2
3 | Na | Ka | TAP | 4 | 15 | 129.415 | 1.19101 | 4.7 | 6.2
4 | Al | Ka | TAP | 4 | 15 | 90.601 | 0.83393 | 5.5 | 3.3
5 | Si | Ka | TAP | 4 | 15 | 77.441 | 0.71254 | 3.3 | 4.1
6 | Fe | Ka | LIFH | 5 | 15 | 134.738 | 0.1936 | 3.5 | 3.6
ElemID | Element | Peak(sec) | Back(sec) | Pksk | Gain | High.V | Base.V | Window.V | Mode
1 | K | 10 | 5 | 1 | 64 | 1664 | 0.7 | - | Int
2 | Ca | 20 | 10 | 1 | 64 | 1654 | 0.7 | - | Int
3 | Na | 10 | 5 | 1 | 32 | 1652 | 0.7 | 9.3 | Dif
4 | Al | 20 | 10 | 1 | 32 | 1632 | 0.7 | 9.3 | Dif
5 | Si | 20 | 10 | 1 | 32 | 1612 | 0.7 | 9.3 | Dif
6 | Fe | 20 | 10 | 1 | 32 | 1690 | 0.7 | - | Int
Measurement Order of WDS
Order | Channel 1 | 2 | 3 | 4 | 5
1 | - | - | K_CH3_PE | Na_CH4_T | Fe_CH5_L
2 | - | - | Ca_3_PET | Al_4TAP_ | -
3 | - | - | - | Si_4_TAP | -
Calc. Elements : O (Anion)
Standard Data
ElemID | Element | Standard Name | Mass(%) | ZAF Fac. | Z | A | F
1 | K2O | Orthoclase | 15.2503 | 1.071 | 1.2035 | 0.8897 | 1.0002
2 | CaO | Diopside | 24.7939 | 0.863 | 0.935 | 0.9231 | 1.0001
3 | Na2O | Albite | 11.5926 | 5.377 | 10.7238 | 0.4995 | 1.0038
4 | Al2O3 | Almandine_Garnet | 22.7124 | 3.677 | 5.9567 | 0.6134 | 1.0063
5 | SiO2 | Orthoclase | 64.1973 | 3.251 | 4.4194 | 0.7349 | 1.001
6 | FeO | Almandine_Garnet | 23.8771 | 0.199 | 0.2025 | 0.9832 | 1
Standard Intensity of WDS
ElemID | Element | Curr.(A) | Net(cps) | Bg-(cps) | Bg+(cps) | S.D.(%) | Date | Time
1 | K | 1.017e-08 | 3287.7 | 18.3 | 13.6 | 0.25 | 2020/12/07 | 12:43:31
2 | Ca | 1.012e-08 | 5359.1 | 26.5 | 27.8 | 0.19 | 2020/12/07 | 12:49:19
3 | Na | 1.01e-08 | 531.6 | 4.8 | 3 | 0.62 | 2020/12/07 | 12:55:19
4 | Al | 1.01e-08 | 1930.6 | 21.6 | 11.1 | 0.32 | 2020/12/07 | 13:01:09
5 | Si | 1.02e-08 | 6371.7 | 74.2 | 45.5 | 0.18 | 2020/12/07 | 12:43:31
6 | Fe | 1.01e-08 | 1118.1 | 13.2 | 10.6 | 0.43 | 2020/12/07 | 13:01:09
+++++++++++++++++++++++++++++++++++++++++++++++++++++++++++++++++++++++++++++++++++++++++++
Measurement Condition
WDS elements
ElemID | Element | X-ray | Crystal | CH | ACC.V | Peak Pos. | (nm) | BG_L | BG_U (mm)
1 | K | Ka | PETL | 3 | 15 | 119.767 | 0.37414 | 3 | 7
2 | Ca | Ka | PETL | 3 | 15 | 107.504 | 0.33584 | 3 | 2
3 | Na | Ka | TAP | 4 | 15 | 129.415 | 1.19101 | 4.7 | 6.2
4 | Al | Ka | TAP | 4 | 15 | 90.601 | 0.83393 | 5.5 | 3.3
5 | Si | Ka | TAP | 4 | 15 | 77.441 | 0.71254 | 3.3 | 4.1
6 | Fe | Ka | LIFH | 5 | 15 | 134.738 | 0.1936 | 3.5 | 3.6
ElemID | Element | Peak(sec) | Back(sec) | Pksk | Gain | High.V | Base.V | Window.V | Mode
1 | K | 10 | 5 | 1 | 64 | 1664 | 0.7 | - | Int
2 | Ca | 20 | 10 | 1 | 64 | 1654 | 0.7 | - | Int
3 | Na | 10 | 5 | 1 | 32 | 1652 | 0.7 | 9.3 | Dif
4 | Al | 20 | 10 | 1 | 32 | 1632 | 0.7 | 9.3 | Dif
5 | Si | 20 | 10 | 1 | 32 | 1612 | 0.7 | 9.3 | Dif
6 | Fe | 20 | 10 | 1 | 32 | 1690 | 0.7 | - | Int
Measurement Order of WDS
Order | Channel 1 | 2 | 3 | 4 | 5
1 | - | - | K_CH3_PE | Na_CH4_T | Fe_CH5_L
2 | - | - | Ca_3_PET | Al_4TAP_ | -
3 | - | - | - | Si_4_TAP | -
Calc. Elements : O (Anion)
Standard Data
ElemID | Element | Standard Name | Mass(%) | ZAF Fac. | Z | A | F
1 | K2O | Orthoclase | 15.2503 | 1.071 | 1.2035 | 0.8897 | 1.0002
2 | CaO | Diopside | 24.7939 | 0.863 | 0.935 | 0.9231 | 1.0001
3 | Na2O | Albite | 11.5926 | 5.377 | 10.7238 | 0.4995 | 1.0038
4 | Al2O3 | Almandine_Garnet | 22.7124 | 3.677 | 5.9567 | 0.6134 | 1.0063
5 | SiO2 | Orthoclase | 64.1973 | 3.251 | 4.4194 | 0.7349 | 1.001
6 | FeO | Almandine_Garnet | 23.8771 | 0.199 | 0.2025 | 0.9832 | 1
Standard Intensity of WDS
ElemID | Element | Curr.(A) | Net(cps) | Bg-(cps) | Bg+(cps) | S.D.(%) | Date | Time
1 | K | 1.017e-08 | 3287.7 | 18.3 | 13.6 | 0.25 | 2020/12/07 | 12:43:31
2 | Ca | 1.012e-08 | 5359.1 | 26.5 | 27.8 | 0.19 | 2020/12/07 | 12:49:19
3 | Na | 1.01e-08 | 531.6 | 4.8 | 3 | 0.62 | 2020/12/07 | 12:55:19
4 | Al | 1.01e-08 | 1930.6 | 21.6 | 11.1 | 0.32 | 2020/12/07 | 13:01:09
5 | Si | 1.02e-08 | 6371.7 | 74.2 | 45.5 | 0.18 | 2020/12/07 | 12:43:31
6 | Fe | 1.01e-08 | 1118.1 | 13.2 | 10.6 | 0.43 | 2020/12/07 | 13:01:09
+++++++++++++++++++++++++++++++++++++++++++++++++++++++++++++++++++++++++++++++++++++++++++
Measurement Condition
WDS elements
ElemID | Element | X-ray | Crystal | CH | ACC.V | Peak Pos. | (nm) | BG_L | BG_U (mm)
1 | K | Ka | PETL | 3 | 15 | 119.767 | 0.37414 | 3 | 7
2 | Ca | Ka | PETL | 3 | 15 | 107.504 | 0.33584 | 3 | 2
3 | Na | Ka | TAP | 4 | 15 | 129.415 | 1.19101 | 4.7 | 6.2
4 | Al | Ka | TAP | 4 | 15 | 90.601 | 0.83393 | 5.5 | 3.3
5 | Si | Ka | TAP | 4 | 15 | 77.441 | 0.71254 | 3.3 | 4.1
6 | Fe | Ka | LIFH | 5 | 15 | 134.738 | 0.1936 | 3.5 | 3.6
ElemID | Element | Peak(sec) | Back(sec) | Pksk | Gain | High.V | Base.V | Window.V | Mode
1 | K | 10 | 5 | 1 | 64 | 1664 | 0.7 | - | Int
2 | Ca | 20 | 10 | 1 | 64 | 1654 | 0.7 | - | Int
3 | Na | 10 | 5 | 1 | 32 | 1652 | 0.7 | 9.3 | Dif
4 | Al | 20 | 10 | 1 | 32 | 1632 | 0.7 | 9.3 | Dif
5 | Si | 20 | 10 | 1 | 32 | 1612 | 0.7 | 9.3 | Dif
6 | Fe | 20 | 10 | 1 | 32 | 1690 | 0.7 | - | Int
Measurement Order of WDS
Order | Channel 1 | 2 | 3 | 4 | 5
1 | - | - | K_CH3_PE | Na_CH4_T | Fe_CH5_L
2 | - | - | Ca_3_PET | Al_4TAP_ | -
3 | - | - | - | Si_4_TAP | -
Calc. Elements : O (Anion)
Standard Data
ElemID | Element | Standard Name | Mass(%) | ZAF Fac. | Z | A | F
1 | K2O | Orthoclase | 15.2503 | 1.071 | 1.2035 | 0.8897 | 1.0002
2 | CaO | Diopside | 24.7939 | 0.863 | 0.935 | 0.9231 | 1.0001
3 | Na2O | Albite | 11.5926 | 5.377 | 10.7238 | 0.4995 | 1.0038
4 | Al2O3 | Almandine_Garnet | 22.7124 | 3.677 | 5.9567 | 0.6134 | 1.0063
5 | SiO2 | Orthoclase | 64.1973 | 3.251 | 4.4194 | 0.7349 | 1.001
6 | FeO | Almandine_Garnet | 23.8771 | 0.199 | 0.2025 | 0.9832 | 1
Standard Intensity of WDS
ElemID | Element | Curr.(A) | Net(cps) | Bg-(cps) | Bg+(cps) | S.D.(%) | Date | Time
1 | K | 1.017e-08 | 3287.7 | 18.3 | 13.6 | 0.25 | 2020/12/07 | 12:43:31
2 | Ca | 1.012e-08 | 5359.1 | 26.5 | 27.8 | 0.19 | 2020/12/07 | 12:49:19
3 | Na | 1.01e-08 | 531.6 | 4.8 | 3 | 0.62 | 2020/12/07 | 12:55:19
4 | Al | 1.01e-08 | 1930.6 | 21.6 | 11.1 | 0.32 | 2020/12/07 | 13:01:09
5 | Si | 1.02e-08 | 6371.7 | 74.2 | 45.5 | 0.18 | 2020/12/07 | 12:43:31
6 | Fe | 1.01e-08 | 1118.1 | 13.2 | 10.6 | 0.43 | 2020/12/07 | 13:01:09
+++++++++++++++++++++++++++++++++++++++++++++++++++++++++++++++++++++++++++++++++++++++++++
Measurement Condition
WDS elements
ElemID | Element | X-ray | Crystal | CH | ACC.V | Peak Pos. | (nm) | BG_L | BG_U (mm)
1 | K | Ka | PETL | 3 | 15 | 119.767 | 0.37414 | 3 | 7
2 | Ca | Ka | PETL | 3 | 15 | 107.504 | 0.33584 | 3 | 2
3 | Na | Ka | TAP | 4 | 15 | 129.415 | 1.19101 | 4.7 | 6.2
4 | Al | Ka | TAP | 4 | 15 | 90.601 | 0.83393 | 5.5 | 3.3
5 | Si | Ka | TAP | 4 | 15 | 77.441 | 0.71254 | 3.3 | 4.1
6 | Fe | Ka | LIFH | 5 | 15 | 134.738 | 0.1936 | 3.5 | 3.6
ElemID | Element | Peak(sec) | Back(sec) | Pksk | Gain | High.V | Base.V | Window.V | Mode
1 | K | 10 | 5 | 1 | 64 | 1664 | 0.7 | - | Int
2 | Ca | 20 | 10 | 1 | 64 | 1654 | 0.7 | - | Int
3 | Na | 10 | 5 | 1 | 32 | 1652 | 0.7 | 9.3 | Dif
4 | Al | 20 | 10 | 1 | 32 | 1632 | 0.7 | 9.3 | Dif
5 | Si | 20 | 10 | 1 | 32 | 1612 | 0.7 | 9.3 | Dif
6 | Fe | 20 | 10 | 1 | 32 | 1690 | 0.7 | - | Int
Measurement Order of WDS
Order | Channel 1 | 2 | 3 | 4 | 5
1 | - | - | K_CH3_PE | Na_CH4_T | Fe_CH5_L
2 | - | - | Ca_3_PET | Al_4TAP_ | -
3 | - | - | - | Si_4_TAP | -
Calc. Elements : O (Anion)
Standard Data
ElemID | Element | Standard Name | Mass(%) | ZAF Fac. | Z | A | F
1 | K2O | Orthoclase | 15.2503 | 1.071 | 1.2035 | 0.8897 | 1.0002
2 | CaO | Diopside | 24.7939 | 0.863 | 0.935 | 0.9231 | 1.0001
3 | Na2O | Albite | 11.5926 | 5.377 | 10.7238 | 0.4995 | 1.0038
4 | Al2O3 | Almandine_Garnet | 22.7124 | 3.677 | 5.9567 | 0.6134 | 1.0063
5 | SiO2 | Orthoclase | 64.1973 | 3.251 | 4.4194 | 0.7349 | 1.001
6 | FeO | Almandine_Garnet | 23.8771 | 0.199 | 0.2025 | 0.9832 | 1
Standard Intensity of WDS
ElemID | Element | Curr.(A) | Net(cps) | Bg-(cps) | Bg+(cps) | S.D.(%) | Date | Time
1 | K | 1.017e-08 | 3287.7 | 18.3 | 13.6 | 0.25 | 2020/12/07 | 12:43:31
2 | Ca | 1.012e-08 | 5359.1 | 26.5 | 27.8 | 0.19 | 2020/12/07 | 12:49:19
3 | Na | 1.01e-08 | 531.6 | 4.8 | 3 | 0.62 | 2020/12/07 | 12:55:19
4 | Al | 1.01e-08 | 1930.6 | 21.6 | 11.1 | 0.32 | 2020/12/07 | 13:01:09
5 | Si | 1.02e-08 | 6371.7 | 74.2 | 45.5 | 0.18 | 2020/12/07 | 12:43:31
6 | Fe | 1.01e-08 | 1118.1 | 13.2 | 10.6 | 0.43 | 2020/12/07 | 13:01:09
+++++++++++++++++++++++++++++++++++++++++++++++++++++++++++++++++++++++++++++++++++++++++++
Measurement Condition
WDS elements
ElemID | Element | X-ray | Crystal | CH | ACC.V | Peak Pos. | (nm) | BG_L | BG_U (mm)
1 | K | Ka | PETL | 3 | 15 | 119.767 | 0.37414 | 3 | 7
2 | Ca | Ka | PETL | 3 | 15 | 107.504 | 0.33584 | 3 | 2
3 | Na | Ka | TAP | 4 | 15 | 129.415 | 1.19101 | 4.7 | 6.2
4 | Al | Ka | TAP | 4 | 15 | 90.601 | 0.83393 | 5.5 | 3.3
5 | Si | Ka | TAP | 4 | 15 | 77.441 | 0.71254 | 3.3 | 4.1
6 | Fe | Ka | LIFH | 5 | 15 | 134.738 | 0.1936 | 3.5 | 3.6
ElemID | Element | Peak(sec) | Back(sec) | Pksk | Gain | High.V | Base.V | Window.V | Mode
1 | K | 10 | 5 | 1 | 64 | 1664 | 0.7 | - | Int
2 | Ca | 20 | 10 | 1 | 64 | 1654 | 0.7 | - | Int
3 | Na | 10 | 5 | 1 | 32 | 1652 | 0.7 | 9.3 | Dif
4 | Al | 20 | 10 | 1 | 32 | 1632 | 0.7 | 9.3 | Dif
5 | Si | 20 | 10 | 1 | 32 | 1612 | 0.7 | 9.3 | Dif
6 | Fe | 20 | 10 | 1 | 32 | 1690 | 0.7 | - | Int
Measurement Order of WDS
Order | Channel 1 | 2 | 3 | 4 | 5
1 | - | - | K_CH3_PE | Na_CH4_T | Fe_CH5_L
2 | - | - | Ca_3_PET | Al_4TAP_ | -
3 | - | - | - | Si_4_TAP | -
Calc. Elements : O (Anion)
Standard Data
ElemID | Element | Standard Name | Mass(%) | ZAF Fac. | Z | A | F
1 | K2O | Orthoclase | 15.2503 | 1.071 | 1.2035 | 0.8897 | 1.0002
2 | CaO | Diopside | 24.7939 | 0.863 | 0.935 | 0.9231 | 1.0001
3 | Na2O | Albite | 11.5926 | 5.377 | 10.7238 | 0.4995 | 1.0038
4 | Al2O3 | Almandine_Garnet | 22.7124 | 3.677 | 5.9567 | 0.6134 | 1.0063
5 | SiO2 | Orthoclase | 64.1973 | 3.251 | 4.4194 | 0.7349 | 1.001
6 | FeO | Almandine_Garnet | 23.8771 | 0.199 | 0.2025 | 0.9832 | 1
Standard Intensity of WDS
ElemID | Element | Curr.(A) | Net(cps) | Bg-(cps) | Bg+(cps) | S.D.(%) | Date | Time
1 | K | 1.017e-08 | 3287.7 | 18.3 | 13.6 | 0.25 | 2020/12/07 | 12:43:31
2 | Ca | 1.012e-08 | 5359.1 | 26.5 | 27.8 | 0.19 | 2020/12/07 | 12:49:19
3 | Na | 1.01e-08 | 531.6 | 4.8 | 3 | 0.62 | 2020/12/07 | 12:55:19
4 | Al | 1.01e-08 | 1930.6 | 21.6 | 11.1 | 0.32 | 2020/12/07 | 13:01:09
5 | Si | 1.02e-08 | 6371.7 | 74.2 | 45.5 | 0.18 | 2020/12/07 | 12:43:31
6 | Fe | 1.01e-08 | 1118.1 | 13.2 | 10.6 | 0.43 | 2020/12/07 | 13:01:09
+++++++++++++++++++++++++++++++++++++++++++++++++++++++++++++++++++++++++++++++++++++++++++
Measurement Condition
WDS elements
ElemID | Element | X-ray | Crystal | CH | ACC.V | Peak Pos. | (nm) | BG_L | BG_U (mm)
1 | K | Ka | PETL | 3 | 15 | 119.767 | 0.37414 | 3 | 7
2 | Ca | Ka | PETL | 3 | 15 | 107.504 | 0.33584 | 3 | 2
3 | Na | Ka | TAP | 4 | 15 | 129.415 | 1.19101 | 4.7 | 6.2
4 | Al | Ka | TAP | 4 | 15 | 90.601 | 0.83393 | 5.5 | 3.3
5 | Si | Ka | TAP | 4 | 15 | 77.441 | 0.71254 | 3.3 | 4.1
6 | Fe | Ka | LIFH | 5 | 15 | 134.738 | 0.1936 | 3.5 | 3.6
ElemID | Element | Peak(sec) | Back(sec) | Pksk | Gain | High.V | Base.V | Window.V | Mode
1 | K | 10 | 5 | 1 | 64 | 1664 | 0.7 | - | Int
2 | Ca | 20 | 10 | 1 | 64 | 1654 | 0.7 | - | Int
3 | Na | 10 | 5 | 1 | 32 | 1652 | 0.7 | 9.3 | Dif
4 | Al | 20 | 10 | 1 | 32 | 1632 | 0.7 | 9.3 | Dif
5 | Si | 20 | 10 | 1 | 32 | 1612 | 0.7 | 9.3 | Dif
6 | Fe | 20 | 10 | 1 | 32 | 1690 | 0.7 | - | Int
Measurement Order of WDS
Order | Channel 1 | 2 | 3 | 4 | 5
1 | - | - | K_CH3_PE | Na_CH4_T | Fe_CH5_L
2 | - | - | Ca_3_PET | Al_4TAP_ | -
3 | - | - | - | Si_4_TAP | -
Calc. Elements : O (Anion)
Standard Data
ElemID | Element | Standard Name | Mass(%) | ZAF Fac. | Z | A | F
1 | K2O | Orthoclase | 15.2503 | 1.071 | 1.2035 | 0.8897 | 1.0002
2 | CaO | Diopside | 24.7939 | 0.863 | 0.935 | 0.9231 | 1.0001
3 | Na2O | Albite | 11.5926 | 5.377 | 10.7238 | 0.4995 | 1.0038
4 | Al2O3 | Almandine_Garnet | 22.7124 | 3.677 | 5.9567 | 0.6134 | 1.0063
5 | SiO2 | Orthoclase | 64.1973 | 3.251 | 4.4194 | 0.7349 | 1.001
6 | FeO | Almandine_Garnet | 23.8771 | 0.199 | 0.2025 | 0.9832 | 1
Standard Intensity of WDS
ElemID | Element | Curr.(A) | Net(cps) | Bg-(cps) | Bg+(cps) | S.D.(%) | Date | Time
1 | K | 1.017e-08 | 3287.7 | 18.3 | 13.6 | 0.25 | 2020/12/07 | 12:43:31
2 | Ca | 1.012e-08 | 5359.1 | 26.5 | 27.8 | 0.19 | 2020/12/07 | 12:49:19
3 | Na | 1.01e-08 | 531.6 | 4.8 | 3 | 0.62 | 2020/12/07 | 12:55:19
4 | Al | 1.01e-08 | 1930.6 | 21.6 | 11.1 | 0.32 | 2020/12/07 | 13:01:09
5 | Si | 1.02e-08 | 6371.7 | 74.2 | 45.5 | 0.18 | 2020/12/07 | 12:43:31
6 | Fe | 1.01e-08 | 1118.1 | 13.2 | 10.6 | 0.43 | 2020/12/07 | 13:01:09
+++++++++++++++++++++++++++++++++++++++++++++++++++++++++++++++++++++++++++++++++++++++++++
Measurement Condition
WDS elements
ElemID | Element | X-ray | Crystal | CH | ACC.V | Peak Pos. | (nm) | BG_L | BG_U (mm)
1 | K | Ka | PETL | 3 | 15 | 119.767 | 0.37414 | 3 | 7
2 | Ca | Ka | PETL | 3 | 15 | 107.504 | 0.33584 | 3 | 2
3 | Na | Ka | TAP | 4 | 15 | 129.415 | 1.19101 | 4.7 | 6.2
4 | Al | Ka | TAP | 4 | 15 | 90.601 | 0.83393 | 5.5 | 3.3
5 | Si | Ka | TAP | 4 | 15 | 77.441 | 0.71254 | 3.3 | 4.1
6 | Fe | Ka | LIFH | 5 | 15 | 134.738 | 0.1936 | 3.5 | 3.6
ElemID | Element | Peak(sec) | Back(sec) | Pksk | Gain | High.V | Base.V | Window.V | Mode
1 | K | 10 | 5 | 1 | 64 | 1664 | 0.7 | - | Int
2 | Ca | 20 | 10 | 1 | 64 | 1654 | 0.7 | - | Int
3 | Na | 10 | 5 | 1 | 32 | 1652 | 0.7 | 9.3 | Dif
4 | Al | 20 | 10 | 1 | 32 | 1632 | 0.7 | 9.3 | Dif
5 | Si | 20 | 10 | 1 | 32 | 1612 | 0.7 | 9.3 | Dif
6 | Fe | 20 | 10 | 1 | 32 | 1690 | 0.7 | - | Int
Measurement Order of WDS
Order | Channel 1 | 2 | 3 | 4 | 5
1 | - | - | K_CH3_PE | Na_CH4_T | Fe_CH5_L
2 | - | - | Ca_3_PET | Al_4TAP_ | -
3 | - | - | - | Si_4_TAP | -
Calc. Elements : O (Anion)
Standard Data
ElemID | Element | Standard Name | Mass(%) | ZAF Fac. | Z | A | F
1 | K2O | Orthoclase | 15.2503 | 1.071 | 1.2035 | 0.8897 | 1.0002
2 | CaO | Diopside | 24.7939 | 0.863 | 0.935 | 0.9231 | 1.0001
3 | Na2O | Albite | 11.5926 | 5.377 | 10.7238 | 0.4995 | 1.0038
4 | Al2O3 | Almandine_Garnet | 22.7124 | 3.677 | 5.9567 | 0.6134 | 1.0063
5 | SiO2 | Orthoclase | 64.1973 | 3.251 | 4.4194 | 0.7349 | 1.001
6 | FeO | Almandine_Garnet | 23.8771 | 0.199 | 0.2025 | 0.9832 | 1
Standard Intensity of WDS
ElemID | Element | Curr.(A) | Net(cps) | Bg-(cps) | Bg+(cps) | S.D.(%) | Date | Time
1 | K | 1.017e-08 | 3287.7 | 18.3 | 13.6 | 0.25 | 2020/12/07 | 12:43:31
2 | Ca | 1.012e-08 | 5359.1 | 26.5 | 27.8 | 0.19 | 2020/12/07 | 12:49:19
3 | Na | 1.01e-08 | 531.6 | 4.8 | 3 | 0.62 | 2020/12/07 | 12:55:19
4 | Al | 1.01e-08 | 1930.6 | 21.6 | 11.1 | 0.32 | 2020/12/07 | 13:01:09
5 | Si | 1.02e-08 | 6371.7 | 74.2 | 45.5 | 0.18 | 2020/12/07 | 12:43:31
6 | Fe | 1.01e-08 | 1118.1 | 13.2 | 10.6 | 0.43 | 2020/12/07 | 13:01:09
+++++++++++++++++++++++++++++++++++++++++++++++++++++++++++++++++++++++++++++++++++++++++++
Measurement Condition
WDS elements
ElemID | Element | X-ray | Crystal | CH | ACC.V | Peak Pos. | (nm) | BG_L | BG_U (mm)
1 | K | Ka | PETL | 3 | 15 | 119.767 | 0.37414 | 3 | 7
2 | Ca | Ka | PETL | 3 | 15 | 107.504 | 0.33584 | 3 | 2
3 | Na | Ka | TAP | 4 | 15 | 129.415 | 1.19101 | 4.7 | 6.2
4 | Al | Ka | TAP | 4 | 15 | 90.601 | 0.83393 | 5.5 | 3.3
5 | Si | Ka | TAP | 4 | 15 | 77.441 | 0.71254 | 3.3 | 4.1
6 | Fe | Ka | LIFH | 5 | 15 | 134.738 | 0.1936 | 3.5 | 3.6
ElemID | Element | Peak(sec) | Back(sec) | Pksk | Gain | High.V | Base.V | Window.V | Mode
1 | K | 10 | 5 | 1 | 64 | 1664 | 0.7 | - | Int
2 | Ca | 20 | 10 | 1 | 64 | 1654 | 0.7 | - | Int
3 | Na | 10 | 5 | 1 | 32 | 1652 | 0.7 | 9.3 | Dif
4 | Al | 20 | 10 | 1 | 32 | 1632 | 0.7 | 9.3 | Dif
5 | Si | 20 | 10 | 1 | 32 | 1612 | 0.7 | 9.3 | Dif
6 | Fe | 20 | 10 | 1 | 32 | 1690 | 0.7 | - | Int
Measurement Order of WDS
Order | Channel 1 | 2 | 3 | 4 | 5
1 | - | - | K_CH3_PE | Na_CH4_T | Fe_CH5_L
2 | - | - | Ca_3_PET | Al_4TAP_ | -
3 | - | - | - | Si_4_TAP | -
Calc. Elements : O (Anion)
Standard Data
ElemID | Element | Standard Name | Mass(%) | ZAF Fac. | Z | A | F
1 | K2O | Orthoclase | 15.2503 | 1.071 | 1.2035 | 0.8897 | 1.0002
2 | CaO | Diopside | 24.7939 | 0.863 | 0.935 | 0.9231 | 1.0001
3 | Na2O | Albite | 11.5926 | 5.377 | 10.7238 | 0.4995 | 1.0038
4 | Al2O3 | Almandine_Garnet | 22.7124 | 3.677 | 5.9567 | 0.6134 | 1.0063
5 | SiO2 | Orthoclase | 64.1973 | 3.251 | 4.4194 | 0.7349 | 1.001
6 | FeO | Almandine_Garnet | 23.8771 | 0.199 | 0.2025 | 0.9832 | 1
Standard Intensity of WDS
ElemID | Element | Curr.(A) | Net(cps) | Bg-(cps) | Bg+(cps) | S.D.(%) | Date | Time
1 | K | 1.017e-08 | 3287.7 | 18.3 | 13.6 | 0.25 | 2020/12/07 | 12:43:31
2 | Ca | 1.012e-08 | 5359.1 | 26.5 | 27.8 | 0.19 | 2020/12/07 | 12:49:19
3 | Na | 1.01e-08 | 531.6 | 4.8 | 3 | 0.62 | 2020/12/07 | 12:55:19
4 | Al | 1.01e-08 | 1930.6 | 21.6 | 11.1 | 0.32 | 2020/12/07 | 13:01:09
5 | Si | 1.02e-08 | 6371.7 | 74.2 | 45.5 | 0.18 | 2020/12/07 | 12:43:31
6 | Fe | 1.01e-08 | 1118.1 | 13.2 | 10.6 | 0.43 | 2020/12/07 | 13:01:09
+++++++++++++++++++++++++++++++++++++++++++++++++++++++++++++++++++++++++++++++++++++++++++
Measurement Condition
WDS elements
ElemID | Element | X-ray | Crystal | CH | ACC.V | Peak Pos. | (nm) | BG_L | BG_U (mm)
1 | K | Ka | PETL | 3 | 15 | 119.767 | 0.37414 | 3 | 7
2 | Ca | Ka | PETL | 3 | 15 | 107.504 | 0.33584 | 3 | 2
3 | Na | Ka | TAP | 4 | 15 | 129.415 | 1.19101 | 4.7 | 6.2
4 | Al | Ka | TAP | 4 | 15 | 90.601 | 0.83393 | 5.5 | 3.3
5 | Si | Ka | TAP | 4 | 15 | 77.441 | 0.71254 | 3.3 | 4.1
6 | Fe | Ka | LIFH | 5 | 15 | 134.738 | 0.1936 | 3.5 | 3.6
ElemID | Element | Peak(sec) | Back(sec) | Pksk | Gain | High.V | Base.V | Window.V | Mode
1 | K | 10 | 5 | 1 | 64 | 1664 | 0.7 | - | Int
2 | Ca | 20 | 10 | 1 | 64 | 1654 | 0.7 | - | Int
3 | Na | 10 | 5 | 1 | 32 | 1652 | 0.7 | 9.3 | Dif
4 | Al | 20 | 10 | 1 | 32 | 1632 | 0.7 | 9.3 | Dif
5 | Si | 20 | 10 | 1 | 32 | 1612 | 0.7 | 9.3 | Dif
6 | Fe | 20 | 10 | 1 | 32 | 1690 | 0.7 | - | Int
Measurement Order of WDS
Order | Channel 1 | 2 | 3 | 4 | 5
1 | - | - | K_CH3_PE | Na_CH4_T | Fe_CH5_L
2 | - | - | Ca_3_PET | Al_4TAP_ | -
3 | - | - | - | Si_4_TAP | -
Calc. Elements : O (Anion)
Standard Data
ElemID | Element | Standard Name | Mass(%) | ZAF Fac. | Z | A | F
1 | K2O | Orthoclase | 15.2503 | 1.071 | 1.2035 | 0.8897 | 1.0002
2 | CaO | Diopside | 24.7939 | 0.863 | 0.935 | 0.9231 | 1.0001
3 | Na2O | Albite | 11.5926 | 5.377 | 10.7238 | 0.4995 | 1.0038
4 | Al2O3 | Almandine_Garnet | 22.7124 | 3.677 | 5.9567 | 0.6134 | 1.0063
5 | SiO2 | Orthoclase | 64.1973 | 3.251 | 4.4194 | 0.7349 | 1.001
6 | FeO | Almandine_Garnet | 23.8771 | 0.199 | 0.2025 | 0.9832 | 1
Standard Intensity of WDS
ElemID | Element | Curr.(A) | Net(cps) | Bg-(cps) | Bg+(cps) | S.D.(%) | Date | Time
1 | K | 1.017e-08 | 3287.7 | 18.3 | 13.6 | 0.25 | 2020/12/07 | 12:43:31
2 | Ca | 1.012e-08 | 5359.1 | 26.5 | 27.8 | 0.19 | 2020/12/07 | 12:49:19
3 | Na | 1.01e-08 | 531.6 | 4.8 | 3 | 0.62 | 2020/12/07 | 12:55:19
4 | Al | 1.01e-08 | 1930.6 | 21.6 | 11.1 | 0.32 | 2020/12/07 | 13:01:09
5 | Si | 1.02e-08 | 6371.7 | 74.2 | 45.5 | 0.18 | 2020/12/07 | 12:43:31
6 | Fe | 1.01e-08 | 1118.1 | 13.2 | 10.6 | 0.43 | 2020/12/07 | 13:01:09
+++++++++++++++++++++++++++++++++++++++++++++++++++++++++++++++++++++++++++++++++++++++++++
Measurement Condition
WDS elements
ElemID | Element | X-ray | Crystal | CH | ACC.V | Peak Pos. | (nm) | BG_L | BG_U (mm)
1 | K | Ka | PETL | 3 | 15 | 119.767 | 0.37414 | 3 | 7
2 | Ca | Ka | PETL | 3 | 15 | 107.504 | 0.33584 | 3 | 2
3 | Na | Ka | TAP | 4 | 15 | 129.415 | 1.19101 | 4.7 | 6.2
4 | Al | Ka | TAP | 4 | 15 | 90.601 | 0.83393 | 5.5 | 3.3
5 | Si | Ka | TAP | 4 | 15 | 77.441 | 0.71254 | 3.3 | 4.1
6 | Fe | Ka | LIFH | 5 | 15 | 134.738 | 0.1936 | 3.5 | 3.6
ElemID | Element | Peak(sec) | Back(sec) | Pksk | Gain | High.V | Base.V | Window.V | Mode
1 | K | 10 | 5 | 1 | 64 | 1664 | 0.7 | - | Int
2 | Ca | 20 | 10 | 1 | 64 | 1654 | 0.7 | - | Int
3 | Na | 10 | 5 | 1 | 32 | 1652 | 0.7 | 9.3 | Dif
4 | Al | 20 | 10 | 1 | 32 | 1632 | 0.7 | 9.3 | Dif
5 | Si | 20 | 10 | 1 | 32 | 1612 | 0.7 | 9.3 | Dif
6 | Fe | 20 | 10 | 1 | 32 | 1690 | 0.7 | - | Int
Measurement Order of WDS
Order | Channel 1 | 2 | 3 | 4 | 5
1 | - | - | K_CH3_PE | Na_CH4_T | Fe_CH5_L
2 | - | - | Ca_3_PET | Al_4TAP_ | -
3 | - | - | - | Si_4_TAP | -
Calc. Elements : O (Anion)
Standard Data
ElemID | Element | Standard Name | Mass(%) | ZAF Fac. | Z | A | F
1 | K2O | Orthoclase | 15.2503 | 1.071 | 1.2035 | 0.8897 | 1.0002
2 | CaO | Diopside | 24.7939 | 0.863 | 0.935 | 0.9231 | 1.0001
3 | Na2O | Albite | 11.5926 | 5.377 | 10.7238 | 0.4995 | 1.0038
4 | Al2O3 | Almandine_Garnet | 22.7124 | 3.677 | 5.9567 | 0.6134 | 1.0063
5 | SiO2 | Orthoclase | 64.1973 | 3.251 | 4.4194 | 0.7349 | 1.001
6 | FeO | Almandine_Garnet | 23.8771 | 0.199 | 0.2025 | 0.9832 | 1
Standard Intensity of WDS
ElemID | Element | Curr.(A) | Net(cps) | Bg-(cps) | Bg+(cps) | S.D.(%) | Date | Time
1 | K | 1.017e-08 | 3287.7 | 18.3 | 13.6 | 0.25 | 2020/12/07 | 12:43:31
2 | Ca | 1.012e-08 | 5359.1 | 26.5 | 27.8 | 0.19 | 2020/12/07 | 12:49:19
3 | Na | 1.01e-08 | 531.6 | 4.8 | 3 | 0.62 | 2020/12/07 | 12:55:19
4 | Al | 1.01e-08 | 1930.6 | 21.6 | 11.1 | 0.32 | 2020/12/07 | 13:01:09
5 | Si | 1.02e-08 | 6371.7 | 74.2 | 45.5 | 0.18 | 2020/12/07 | 12:43:31
6 | Fe | 1.01e-08 | 1118.1 | 13.2 | 10.6 | 0.43 | 2020/12/07 | 13:01:09
+++++++++++++++++++++++++++++++++++++++++++++++++++++++++++++++++++++++++++++++++++++++++++
Measurement Condition
WDS elements
ElemID | Element | X-ray | Crystal | CH | ACC.V | Peak Pos. | (nm) | BG_L | BG_U (mm)
1 | K | Ka | PETL | 3 | 15 | 119.767 | 0.37414 | 3 | 7
2 | Ca | Ka | PETL | 3 | 15 | 107.504 | 0.33584 | 3 | 2
3 | Na | Ka | TAP | 4 | 15 | 129.415 | 1.19101 | 4.7 | 6.2
4 | Al | Ka | TAP | 4 | 15 | 90.601 | 0.83393 | 5.5 | 3.3
5 | Si | Ka | TAP | 4 | 15 | 77.441 | 0.71254 | 3.3 | 4.1
6 | Fe | Ka | LIFH | 5 | 15 | 134.738 | 0.1936 | 3.5 | 3.6
ElemID | Element | Peak(sec) | Back(sec) | Pksk | Gain | High.V | Base.V | Window.V | Mode
1 | K | 10 | 5 | 1 | 64 | 1664 | 0.7 | - | Int
2 | Ca | 20 | 10 | 1 | 64 | 1654 | 0.7 | - | Int
3 | Na | 10 | 5 | 1 | 32 | 1652 | 0.7 | 9.3 | Dif
4 | Al | 20 | 10 | 1 | 32 | 1632 | 0.7 | 9.3 | Dif
5 | Si | 20 | 10 | 1 | 32 | 1612 | 0.7 | 9.3 | Dif
6 | Fe | 20 | 10 | 1 | 32 | 1690 | 0.7 | - | Int
Measurement Order of WDS
Order | Channel 1 | 2 | 3 | 4 | 5
1 | - | - | K_CH3_PE | Na_CH4_T | Fe_CH5_L
2 | - | - | Ca_3_PET | Al_4TAP_ | -
3 | - | - | - | Si_4_TAP | -
Calc. Elements : O (Anion)
Standard Data
ElemID | Element | Standard Name | Mass(%) | ZAF Fac. | Z | A | F
1 | K2O | Orthoclase | 15.2503 | 1.071 | 1.2035 | 0.8897 | 1.0002
2 | CaO | Diopside | 24.7939 | 0.863 | 0.935 | 0.9231 | 1.0001
3 | Na2O | Albite | 11.5926 | 5.377 | 10.7238 | 0.4995 | 1.0038
4 | Al2O3 | Almandine_Garnet | 22.7124 | 3.677 | 5.9567 | 0.6134 | 1.0063
5 | SiO2 | Orthoclase | 64.1973 | 3.251 | 4.4194 | 0.7349 | 1.001
6 | FeO | Almandine_Garnet | 23.8771 | 0.199 | 0.2025 | 0.9832 | 1
Standard Intensity of WDS
ElemID | Element | Curr.(A) | Net(cps) | Bg-(cps) | Bg+(cps) | S.D.(%) | Date | Time
1 | K | 1.017e-08 | 3287.7 | 18.3 | 13.6 | 0.25 | 2020/12/07 | 12:43:31
2 | Ca | 1.012e-08 | 5359.1 | 26.5 | 27.8 | 0.19 | 2020/12/07 | 12:49:19
3 | Na | 1.01e-08 | 531.6 | 4.8 | 3 | 0.62 | 2020/12/07 | 12:55:19
4 | Al | 1.01e-08 | 1930.6 | 21.6 | 11.1 | 0.32 | 2020/12/07 | 13:01:09
5 | Si | 1.02e-08 | 6371.7 | 74.2 | 45.5 | 0.18 | 2020/12/07 | 12:43:31
6 | Fe | 1.01e-08 | 1118.1 | 13.2 | 10.6 | 0.43 | 2020/12/07 | 13:01:09
+++++++++++++++++++++++++++++++++++++++++++++++++++++++++++++++++++++++++++++++++++++++++++
Measurement Condition
WDS elements
ElemID | Element | X-ray | Crystal | CH | ACC.V | Peak Pos. | (nm) | BG_L | BG_U (mm)
1 | K | Ka | PETL | 3 | 15 | 119.767 | 0.37414 | 3 | 7
2 | Ca | Ka | PETL | 3 | 15 | 107.504 | 0.33584 | 3 | 2
3 | Na | Ka | TAP | 4 | 15 | 129.415 | 1.19101 | 4.7 | 6.2
4 | Al | Ka | TAP | 4 | 15 | 90.601 | 0.83393 | 5.5 | 3.3
5 | Si | Ka | TAP | 4 | 15 | 77.441 | 0.71254 | 3.3 | 4.1
6 | Fe | Ka | LIFH | 5 | 15 | 134.738 | 0.1936 | 3.5 | 3.6
ElemID | Element | Peak(sec) | Back(sec) | Pksk | Gain | High.V | Base.V | Window.V | Mode
1 | K | 10 | 5 | 1 | 64 | 1664 | 0.7 | - | Int
2 | Ca | 20 | 10 | 1 | 64 | 1654 | 0.7 | - | Int
3 | Na | 10 | 5 | 1 | 32 | 1652 | 0.7 | 9.3 | Dif
4 | Al | 20 | 10 | 1 | 32 | 1632 | 0.7 | 9.3 | Dif
5 | Si | 20 | 10 | 1 | 32 | 1612 | 0.7 | 9.3 | Dif
6 | Fe | 20 | 10 | 1 | 32 | 1690 | 0.7 | - | Int
Measurement Order of WDS
Order | Channel 1 | 2 | 3 | 4 | 5
1 | - | - | K_CH3_PE | Na_CH4_T | Fe_CH5_L
2 | - | - | Ca_3_PET | Al_4TAP_ | -
3 | - | - | - | Si_4_TAP | -
Calc. Elements : O (Anion)
Standard Data
ElemID | Element | Standard Name | Mass(%) | ZAF Fac. | Z | A | F
1 | K2O | Orthoclase | 15.2503 | 1.071 | 1.2035 | 0.8897 | 1.0002
2 | CaO | Diopside | 24.7939 | 0.863 | 0.935 | 0.9231 | 1.0001
3 | Na2O | Albite | 11.5926 | 5.377 | 10.7238 | 0.4995 | 1.0038
4 | Al2O3 | Almandine_Garnet | 22.7124 | 3.677 | 5.9567 | 0.6134 | 1.0063
5 | SiO2 | Orthoclase | 64.1973 | 3.251 | 4.4194 | 0.7349 | 1.001
6 | FeO | Almandine_Garnet | 23.8771 | 0.199 | 0.2025 | 0.9832 | 1
Standard Intensity of WDS
ElemID | Element | Curr.(A) | Net(cps) | Bg-(cps) | Bg+(cps) | S.D.(%) | Date | Time
1 | K | 1.017e-08 | 3287.7 | 18.3 | 13.6 | 0.25 | 2020/12/07 | 12:43:31
2 | Ca | 1.012e-08 | 5359.1 | 26.5 | 27.8 | 0.19 | 2020/12/07 | 12:49:19
3 | Na | 1.01e-08 | 531.6 | 4.8 | 3 | 0.62 | 2020/12/07 | 12:55:19
4 | Al | 1.01e-08 | 1930.6 | 21.6 | 11.1 | 0.32 | 2020/12/07 | 13:01:09
5 | Si | 1.02e-08 | 6371.7 | 74.2 | 45.5 | 0.18 | 2020/12/07 | 12:43:31
6 | Fe | 1.01e-08 | 1118.1 | 13.2 | 10.6 | 0.43 | 2020/12/07 | 13:01:09
+++++++++++++++++++++++++++++++++++++++++++++++++++++++++++++++++++++++++++++++++++++++++++
Measurement Condition
WDS elements
ElemID | Element | X-ray | Crystal | CH | ACC.V | Peak Pos. | (nm) | BG_L | BG_U (mm)
1 | K | Ka | PETL | 3 | 15 | 119.767 | 0.37414 | 3 | 7
2 | Ca | Ka | PETL | 3 | 15 | 107.504 | 0.33584 | 3 | 2
3 | Na | Ka | TAP | 4 | 15 | 129.415 | 1.19101 | 4.7 | 6.2
4 | Al | Ka | TAP | 4 | 15 | 90.601 | 0.83393 | 5.5 | 3.3
5 | Si | Ka | TAP | 4 | 15 | 77.441 | 0.71254 | 3.3 | 4.1
6 | Fe | Ka | LIFH | 5 | 15 | 134.738 | 0.1936 | 3.5 | 3.6
ElemID | Element | Peak(sec) | Back(sec) | Pksk | Gain | High.V | Base.V | Window.V | Mode
1 | K | 10 | 5 | 1 | 64 | 1664 | 0.7 | - | Int
2 | Ca | 20 | 10 | 1 | 64 | 1654 | 0.7 | - | Int
3 | Na | 10 | 5 | 1 | 32 | 1652 | 0.7 | 9.3 | Dif
4 | Al | 20 | 10 | 1 | 32 | 1632 | 0.7 | 9.3 | Dif
5 | Si | 20 | 10 | 1 | 32 | 1612 | 0.7 | 9.3 | Dif
6 | Fe | 20 | 10 | 1 | 32 | 1690 | 0.7 | - | Int
Measurement Order of WDS
Order | Channel 1 | 2 | 3 | 4 | 5
1 | - | - | K_CH3_PE | Na_CH4_T | Fe_CH5_L
2 | - | - | Ca_3_PET | Al_4TAP_ | -
3 | - | - | - | Si_4_TAP | -
Calc. Elements : O (Anion)
Standard Data
ElemID | Element | Standard Name | Mass(%) | ZAF Fac. | Z | A | F
1 | K2O | Orthoclase | 15.2503 | 1.071 | 1.2035 | 0.8897 | 1.0002
2 | CaO | Diopside | 24.7939 | 0.863 | 0.935 | 0.9231 | 1.0001
3 | Na2O | Albite | 11.5926 | 5.377 | 10.7238 | 0.4995 | 1.0038
4 | Al2O3 | Almandine_Garnet | 22.7124 | 3.677 | 5.9567 | 0.6134 | 1.0063
5 | SiO2 | Orthoclase | 64.1973 | 3.251 | 4.4194 | 0.7349 | 1.001
6 | FeO | Almandine_Garnet | 23.8771 | 0.199 | 0.2025 | 0.9832 | 1
Standard Intensity of WDS
ElemID | Element | Curr.(A) | Net(cps) | Bg-(cps) | Bg+(cps) | S.D.(%) | Date | Time
1 | K | 1.017e-08 | 3287.7 | 18.3 | 13.6 | 0.25 | 2020/12/07 | 12:43:31
2 | Ca | 1.012e-08 | 5359.1 | 26.5 | 27.8 | 0.19 | 2020/12/07 | 12:49:19
3 | Na | 1.01e-08 | 531.6 | 4.8 | 3 | 0.62 | 2020/12/07 | 12:55:19
4 | Al | 1.01e-08 | 1930.6 | 21.6 | 11.1 | 0.32 | 2020/12/07 | 13:01:09
5 | Si | 1.02e-08 | 6371.7 | 74.2 | 45.5 | 0.18 | 2020/12/07 | 12:43:31
6 | Fe | 1.01e-08 | 1118.1 | 13.2 | 10.6 | 0.43 | 2020/12/07 | 13:01:09
+++++++++++++++++++++++++++++++++++++++++++++++++++++++++++++++++++++++++++++++++++++++++++
Measurement Condition
WDS elements
ElemID | Element | X-ray | Crystal | CH | ACC.V | Peak Pos. | (nm) | BG_L | BG_U (mm)
1 | K | Ka | PETL | 3 | 15 | 119.767 | 0.37414 | 3 | 7
2 | Ca | Ka | PETL | 3 | 15 | 107.504 | 0.33584 | 3 | 2
3 | Na | Ka | TAP | 4 | 15 | 129.415 | 1.19101 | 4.7 | 6.2
4 | Al | Ka | TAP | 4 | 15 | 90.601 | 0.83393 | 5.5 | 3.3
5 | Si | Ka | TAP | 4 | 15 | 77.441 | 0.71254 | 3.3 | 4.1
6 | Fe | Ka | LIFH | 5 | 15 | 134.738 | 0.1936 | 3.5 | 3.6
ElemID | Element | Peak(sec) | Back(sec) | Pksk | Gain | High.V | Base.V | Window.V | Mode
1 | K | 10 | 5 | 1 | 64 | 1664 | 0.7 | - | Int
2 | Ca | 20 | 10 | 1 | 64 | 1654 | 0.7 | - | Int
3 | Na | 10 | 5 | 1 | 32 | 1652 | 0.7 | 9.3 | Dif
4 | Al | 20 | 10 | 1 | 32 | 1632 | 0.7 | 9.3 | Dif
5 | Si | 20 | 10 | 1 | 32 | 1612 | 0.7 | 9.3 | Dif
6 | Fe | 20 | 10 | 1 | 32 | 1690 | 0.7 | - | Int
Measurement Order of WDS
Order | Channel 1 | 2 | 3 | 4 | 5
1 | - | - | K_CH3_PE | Na_CH4_T | Fe_CH5_L
2 | - | - | Ca_3_PET | Al_4TAP_ | -
3 | - | - | - | Si_4_TAP | -
Calc. Elements : O (Anion)
Standard Data
ElemID | Element | Standard Name | Mass(%) | ZAF Fac. | Z | A | F
1 | K2O | Orthoclase | 15.2503 | 1.071 | 1.2035 | 0.8897 | 1.0002
2 | CaO | Diopside | 24.7939 | 0.863 | 0.935 | 0.9231 | 1.0001
3 | Na2O | Albite | 11.5926 | 5.377 | 10.7238 | 0.4995 | 1.0038
4 | Al2O3 | Almandine_Garnet | 22.7124 | 3.677 | 5.9567 | 0.6134 | 1.0063
5 | SiO2 | Orthoclase | 64.1973 | 3.251 | 4.4194 | 0.7349 | 1.001
6 | FeO | Almandine_Garnet | 23.8771 | 0.199 | 0.2025 | 0.9832 | 1
Standard Intensity of WDS
ElemID | Element | Curr.(A) | Net(cps) | Bg-(cps) | Bg+(cps) | S.D.(%) | Date | Time
1 | K | 1.017e-08 | 3287.7 | 18.3 | 13.6 | 0.25 | 2020/12/07 | 12:43:31
2 | Ca | 1.012e-08 | 5359.1 | 26.5 | 27.8 | 0.19 | 2020/12/07 | 12:49:19
3 | Na | 1.01e-08 | 531.6 | 4.8 | 3 | 0.62 | 2020/12/07 | 12:55:19
4 | Al | 1.01e-08 | 1930.6 | 21.6 | 11.1 | 0.32 | 2020/12/07 | 13:01:09
5 | Si | 1.02e-08 | 6371.7 | 74.2 | 45.5 | 0.18 | 2020/12/07 | 12:43:31
6 | Fe | 1.01e-08 | 1118.1 | 13.2 | 10.6 | 0.43 | 2020/12/07 | 13:01:09
+++++++++++++++++++++++++++++++++++++++++++++++++++++++++++++++++++++++++++++++++++++++++++
Measurement Condition
WDS elements
ElemID | Element | X-ray | Crystal | CH | ACC.V | Peak Pos. | (nm) | BG_L | BG_U (mm)
1 | K | Ka | PETL | 3 | 15 | 119.767 | 0.37414 | 3 | 7
2 | Ca | Ka | PETL | 3 | 15 | 107.504 | 0.33584 | 3 | 2
3 | Na | Ka | TAP | 4 | 15 | 129.415 | 1.19101 | 4.7 | 6.2
4 | Al | Ka | TAP | 4 | 15 | 90.601 | 0.83393 | 5.5 | 3.3
5 | Si | Ka | TAP | 4 | 15 | 77.441 | 0.71254 | 3.3 | 4.1
6 | Fe | Ka | LIFH | 5 | 15 | 134.738 | 0.1936 | 3.5 | 3.6
ElemID | Element | Peak(sec) | Back(sec) | Pksk | Gain | High.V | Base.V | Window.V | Mode
1 | K | 10 | 5 | 1 | 64 | 1664 | 0.7 | - | Int
2 | Ca | 20 | 10 | 1 | 64 | 1654 | 0.7 | - | Int
3 | Na | 10 | 5 | 1 | 32 | 1652 | 0.7 | 9.3 | Dif
4 | Al | 20 | 10 | 1 | 32 | 1632 | 0.7 | 9.3 | Dif
5 | Si | 20 | 10 | 1 | 32 | 1612 | 0.7 | 9.3 | Dif
6 | Fe | 20 | 10 | 1 | 32 | 1690 | 0.7 | - | Int
Measurement Order of WDS
Order | Channel 1 | 2 | 3 | 4 | 5
1 | - | - | K_CH3_PE | Na_CH4_T | Fe_CH5_L
2 | - | - | Ca_3_PET | Al_4TAP_ | -
3 | - | - | - | Si_4_TAP | -
Calc. Elements : O (Anion)
Standard Data
ElemID | Element | Standard Name | Mass(%) | ZAF Fac. | Z | A | F
1 | K2O | Orthoclase | 15.2503 | 1.071 | 1.2035 | 0.8897 | 1.0002
2 | CaO | Diopside | 24.7939 | 0.863 | 0.935 | 0.9231 | 1.0001
3 | Na2O | Albite | 11.5926 | 5.377 | 10.7238 | 0.4995 | 1.0038
4 | Al2O3 | Almandine_Garnet | 22.7124 | 3.677 | 5.9567 | 0.6134 | 1.0063
5 | SiO2 | Orthoclase | 64.1973 | 3.251 | 4.4194 | 0.7349 | 1.001
6 | FeO | Almandine_Garnet | 23.8771 | 0.199 | 0.2025 | 0.9832 | 1
Standard Intensity of WDS
ElemID | Element | Curr.(A) | Net(cps) | Bg-(cps) | Bg+(cps) | S.D.(%) | Date | Time
1 | K | 1.017e-08 | 3287.7 | 18.3 | 13.6 | 0.25 | 2020/12/07 | 12:43:31
2 | Ca | 1.012e-08 | 5359.1 | 26.5 | 27.8 | 0.19 | 2020/12/07 | 12:49:19
3 | Na | 1.01e-08 | 531.6 | 4.8 | 3 | 0.62 | 2020/12/07 | 12:55:19
4 | Al | 1.01e-08 | 1930.6 | 21.6 | 11.1 | 0.32 | 2020/12/07 | 13:01:09
5 | Si | 1.02e-08 | 6371.7 | 74.2 | 45.5 | 0.18 | 2020/12/07 | 12:43:31
6 | Fe | 1.01e-08 | 1118.1 | 13.2 | 10.6 | 0.43 | 2020/12/07 | 13:01:09
+++++++++++++++++++++++++++++++++++++++++++++++++++++++++++++++++++++++++++++++++++++++++++
Measurement Condition
WDS elements
ElemID | Element | X-ray | Crystal | CH | ACC.V | Peak Pos. | (nm) | BG_L | BG_U (mm)
1 | K | Ka | PETL | 3 | 15 | 119.767 | 0.37414 | 3 | 7
2 | Ca | Ka | PETL | 3 | 15 | 107.504 | 0.33584 | 3 | 2
3 | Na | Ka | TAP | 4 | 15 | 129.415 | 1.19101 | 4.7 | 6.2
4 | Al | Ka | TAP | 4 | 15 | 90.601 | 0.83393 | 5.5 | 3.3
5 | Si | Ka | TAP | 4 | 15 | 77.441 | 0.71254 | 3.3 | 4.1
6 | Fe | Ka | LIFH | 5 | 15 | 134.738 | 0.1936 | 3.5 | 3.6
ElemID | Element | Peak(sec) | Back(sec) | Pksk | Gain | High.V | Base.V | Window.V | Mode
1 | K | 10 | 5 | 1 | 64 | 1664 | 0.7 | - | Int
2 | Ca | 20 | 10 | 1 | 64 | 1654 | 0.7 | - | Int
3 | Na | 10 | 5 | 1 | 32 | 1652 | 0.7 | 9.3 | Dif
4 | Al | 20 | 10 | 1 | 32 | 1632 | 0.7 | 9.3 | Dif
5 | Si | 20 | 10 | 1 | 32 | 1612 | 0.7 | 9.3 | Dif
6 | Fe | 20 | 10 | 1 | 32 | 1690 | 0.7 | - | Int
Measurement Order of WDS
Order | Channel 1 | 2 | 3 | 4 | 5
1 | - | - | K_CH3_PE | Na_CH4_T | Fe_CH5_L
2 | - | - | Ca_3_PET | Al_4TAP_ | -
3 | - | - | - | Si_4_TAP | -
Calc. Elements : O (Anion)
Standard Data
ElemID | Element | Standard Name | Mass(%) | ZAF Fac. | Z | A | F
1 | K2O | Orthoclase | 15.2503 | 1.071 | 1.2035 | 0.8897 | 1.0002
2 | CaO | Diopside | 24.7939 | 0.863 | 0.935 | 0.9231 | 1.0001
3 | Na2O | Albite | 11.5926 | 5.377 | 10.7238 | 0.4995 | 1.0038
4 | Al2O3 | Almandine_Garnet | 22.7124 | 3.677 | 5.9567 | 0.6134 | 1.0063
5 | SiO2 | Orthoclase | 64.1973 | 3.251 | 4.4194 | 0.7349 | 1.001
6 | FeO | Almandine_Garnet | 23.8771 | 0.199 | 0.2025 | 0.9832 | 1
Standard Intensity of WDS
ElemID | Element | Curr.(A) | Net(cps) | Bg-(cps) | Bg+(cps) | S.D.(%) | Date | Time
1 | K | 1.017e-08 | 3287.7 | 18.3 | 13.6 | 0.25 | 2020/12/07 | 12:43:31
2 | Ca | 1.012e-08 | 5359.1 | 26.5 | 27.8 | 0.19 | 2020/12/07 | 12:49:19
3 | Na | 1.01e-08 | 531.6 | 4.8 | 3 | 0.62 | 2020/12/07 | 12:55:19
4 | Al | 1.01e-08 | 1930.6 | 21.6 | 11.1 | 0.32 | 2020/12/07 | 13:01:09
5 | Si | 1.02e-08 | 6371.7 | 74.2 | 45.5 | 0.18 | 2020/12/07 | 12:43:31
6 | Fe | 1.01e-08 | 1118.1 | 13.2 | 10.6 | 0.43 | 2020/12/07 | 13:01:09
+++++++++++++++++++++++++++++++++++++++++++++++++++++++++++++++++++++++++++++++++++++++++++
Measurement Condition
WDS elements
ElemID | Element | X-ray | Crystal | CH | ACC.V | Peak Pos. | (nm) | BG_L | BG_U (mm)
1 | K | Ka | PETL | 3 | 15 | 119.767 | 0.37414 | 3 | 7
2 | Ca | Ka | PETL | 3 | 15 | 107.504 | 0.33584 | 3 | 2
3 | Na | Ka | TAP | 4 | 15 | 129.415 | 1.19101 | 4.7 | 6.2
4 | Al | Ka | TAP | 4 | 15 | 90.601 | 0.83393 | 5.5 | 3.3
5 | Si | Ka | TAP | 4 | 15 | 77.441 | 0.71254 | 3.3 | 4.1
6 | Fe | Ka | LIFH | 5 | 15 | 134.738 | 0.1936 | 3.5 | 3.6
ElemID | Element | Peak(sec) | Back(sec) | Pksk | Gain | High.V | Base.V | Window.V | Mode
1 | K | 10 | 5 | 1 | 64 | 1664 | 0.7 | - | Int
2 | Ca | 20 | 10 | 1 | 64 | 1654 | 0.7 | - | Int
3 | Na | 10 | 5 | 1 | 32 | 1652 | 0.7 | 9.3 | Dif
4 | Al | 20 | 10 | 1 | 32 | 1632 | 0.7 | 9.3 | Dif
5 | Si | 20 | 10 | 1 | 32 | 1612 | 0.7 | 9.3 | Dif
6 | Fe | 20 | 10 | 1 | 32 | 1690 | 0.7 | - | Int
Measurement Order of WDS
Order | Channel 1 | 2 | 3 | 4 | 5
1 | - | - | K_CH3_PE | Na_CH4_T | Fe_CH5_L
2 | - | - | Ca_3_PET | Al_4TAP_ | -
3 | - | - | - | Si_4_TAP | -
Calc. Elements : O (Anion)
Standard Data
ElemID | Element | Standard Name | Mass(%) | ZAF Fac. | Z | A | F
1 | K2O | Orthoclase | 15.2503 | 1.071 | 1.2035 | 0.8897 | 1.0002
2 | CaO | Diopside | 24.7939 | 0.863 | 0.935 | 0.9231 | 1.0001
3 | Na2O | Albite | 11.5926 | 5.377 | 10.7238 | 0.4995 | 1.0038
4 | Al2O3 | Almandine_Garnet | 22.7124 | 3.677 | 5.9567 | 0.6134 | 1.0063
5 | SiO2 | Orthoclase | 64.1973 | 3.251 | 4.4194 | 0.7349 | 1.001
6 | FeO | Almandine_Garnet | 23.8771 | 0.199 | 0.2025 | 0.9832 | 1
Standard Intensity of WDS
ElemID | Element | Curr.(A) | Net(cps) | Bg-(cps) | Bg+(cps) | S.D.(%) | Date | Time
1 | K | 1.017e-08 | 3287.7 | 18.3 | 13.6 | 0.25 | 2020/12/07 | 12:43:31
2 | Ca | 1.012e-08 | 5359.1 | 26.5 | 27.8 | 0.19 | 2020/12/07 | 12:49:19
3 | Na | 1.01e-08 | 531.6 | 4.8 | 3 | 0.62 | 2020/12/07 | 12:55:19
4 | Al | 1.01e-08 | 1930.6 | 21.6 | 11.1 | 0.32 | 2020/12/07 | 13:01:09
5 | Si | 1.02e-08 | 6371.7 | 74.2 | 45.5 | 0.18 | 2020/12/07 | 12:43:31
6 | Fe | 1.01e-08 | 1118.1 | 13.2 | 10.6 | 0.43 | 2020/12/07 | 13:01:09
+++++++++++++++++++++++++++++++++++++++++++++++++++++++++++++++++++++++++++++++++++++++++++
Measurement Condition
WDS elements
ElemID | Element | X-ray | Crystal | CH | ACC.V | Peak Pos. | (nm) | BG_L | BG_U (mm)
1 | K | Ka | PETL | 3 | 15 | 119.767 | 0.37414 | 3 | 7
2 | Ca | Ka | PETL | 3 | 15 | 107.504 | 0.33584 | 3 | 2
3 | Na | Ka | TAP | 4 | 15 | 129.415 | 1.19101 | 4.7 | 6.2
4 | Al | Ka | TAP | 4 | 15 | 90.601 | 0.83393 | 5.5 | 3.3
5 | Si | Ka | TAP | 4 | 15 | 77.441 | 0.71254 | 3.3 | 4.1
6 | Fe | Ka | LIFH | 5 | 15 | 134.738 | 0.1936 | 3.5 | 3.6
ElemID | Element | Peak(sec) | Back(sec) | Pksk | Gain | High.V | Base.V | Window.V | Mode
1 | K | 10 | 5 | 1 | 64 | 1664 | 0.7 | - | Int
2 | Ca | 20 | 10 | 1 | 64 | 1654 | 0.7 | - | Int
3 | Na | 10 | 5 | 1 | 32 | 1652 | 0.7 | 9.3 | Dif
4 | Al | 20 | 10 | 1 | 32 | 1632 | 0.7 | 9.3 | Dif
5 | Si | 20 | 10 | 1 | 32 | 1612 | 0.7 | 9.3 | Dif
6 | Fe | 20 | 10 | 1 | 32 | 1690 | 0.7 | - | Int
Measurement Order of WDS
Order | Channel 1 | 2 | 3 | 4 | 5
1 | - | - | K_CH3_PE | Na_CH4_T | Fe_CH5_L
2 | - | - | Ca_3_PET | Al_4TAP_ | -
3 | - | - | - | Si_4_TAP | -
Calc. Elements : O (Anion)
Standard Data
ElemID | Element | Standard Name | Mass(%) | ZAF Fac. | Z | A | F
1 | K2O | Orthoclase | 15.2503 | 1.071 | 1.2035 | 0.8897 | 1.0002
2 | CaO | Diopside | 24.7939 | 0.863 | 0.935 | 0.9231 | 1.0001
3 | Na2O | Albite | 11.5926 | 5.377 | 10.7238 | 0.4995 | 1.0038
4 | Al2O3 | Almandine_Garnet | 22.7124 | 3.677 | 5.9567 | 0.6134 | 1.0063
5 | SiO2 | Orthoclase | 64.1973 | 3.251 | 4.4194 | 0.7349 | 1.001
6 | FeO | Almandine_Garnet | 23.8771 | 0.199 | 0.2025 | 0.9832 | 1
Standard Intensity of WDS
ElemID | Element | Curr.(A) | Net(cps) | Bg-(cps) | Bg+(cps) | S.D.(%) | Date | Time
1 | K | 1.017e-08 | 3287.7 | 18.3 | 13.6 | 0.25 | 2020/12/07 | 12:43:31
2 | Ca | 1.012e-08 | 5359.1 | 26.5 | 27.8 | 0.19 | 2020/12/07 | 12:49:19
3 | Na | 1.01e-08 | 531.6 | 4.8 | 3 | 0.62 | 2020/12/07 | 12:55:19
4 | Al | 1.01e-08 | 1930.6 | 21.6 | 11.1 | 0.32 | 2020/12/07 | 13:01:09
5 | Si | 1.02e-08 | 6371.7 | 74.2 | 45.5 | 0.18 | 2020/12/07 | 12:43:31
6 | Fe | 1.01e-08 | 1118.1 | 13.2 | 10.6 | 0.43 | 2020/12/07 | 13:01:09
+++++++++++++++++++++++++++++++++++++++++++++++++++++++++++++++++++++++++++++++++++++++++++
Measurement Condition
WDS elements
ElemID | Element | X-ray | Crystal | CH | ACC.V | Peak Pos. | (nm) | BG_L | BG_U (mm)
1 | K | Ka | PETL | 3 | 15 | 119.767 | 0.37414 | 3 | 7
2 | Ca | Ka | PETL | 3 | 15 | 107.504 | 0.33584 | 3 | 2
3 | Na | Ka | TAP | 4 | 15 | 129.415 | 1.19101 | 4.7 | 6.2
4 | Al | Ka | TAP | 4 | 15 | 90.601 | 0.83393 | 5.5 | 3.3
5 | Si | Ka | TAP | 4 | 15 | 77.441 | 0.71254 | 3.3 | 4.1
6 | Fe | Ka | LIFH | 5 | 15 | 134.738 | 0.1936 | 3.5 | 3.6
ElemID | Element | Peak(sec) | Back(sec) | Pksk | Gain | High.V | Base.V | Window.V | Mode
1 | K | 10 | 5 | 1 | 64 | 1664 | 0.7 | - | Int
2 | Ca | 20 | 10 | 1 | 64 | 1654 | 0.7 | - | Int
3 | Na | 10 | 5 | 1 | 32 | 1652 | 0.7 | 9.3 | Dif
4 | Al | 20 | 10 | 1 | 32 | 1632 | 0.7 | 9.3 | Dif
5 | Si | 20 | 10 | 1 | 32 | 1612 | 0.7 | 9.3 | Dif
6 | Fe | 20 | 10 | 1 | 32 | 1690 | 0.7 | - | Int
Measurement Order of WDS
Order | Channel 1 | 2 | 3 | 4 | 5
1 | - | - | K_CH3_PE | Na_CH4_T | Fe_CH5_L
2 | - | - | Ca_3_PET | Al_4TAP_ | -
3 | - | - | - | Si_4_TAP | -
Calc. Elements : O (Anion)
Standard Data
ElemID | Element | Standard Name | Mass(%) | ZAF Fac. | Z | A | F
1 | K2O | Orthoclase | 15.2503 | 1.071 | 1.2035 | 0.8897 | 1.0002
2 | CaO | Diopside | 24.7939 | 0.863 | 0.935 | 0.9231 | 1.0001
3 | Na2O | Albite | 11.5926 | 5.377 | 10.7238 | 0.4995 | 1.0038
4 | Al2O3 | Almandine_Garnet | 22.7124 | 3.677 | 5.9567 | 0.6134 | 1.0063
5 | SiO2 | Orthoclase | 64.1973 | 3.251 | 4.4194 | 0.7349 | 1.001
6 | FeO | Almandine_Garnet | 23.8771 | 0.199 | 0.2025 | 0.9832 | 1
Standard Intensity of WDS
ElemID | Element | Curr.(A) | Net(cps) | Bg-(cps) | Bg+(cps) | S.D.(%) | Date | Time
1 | K | 1.017e-08 | 3287.7 | 18.3 | 13.6 | 0.25 | 2020/12/07 | 12:43:31
2 | Ca | 1.012e-08 | 5359.1 | 26.5 | 27.8 | 0.19 | 2020/12/07 | 12:49:19
3 | Na | 1.01e-08 | 531.6 | 4.8 | 3 | 0.62 | 2020/12/07 | 12:55:19
4 | Al | 1.01e-08 | 1930.6 | 21.6 | 11.1 | 0.32 | 2020/12/07 | 13:01:09
5 | Si | 1.02e-08 | 6371.7 | 74.2 | 45.5 | 0.18 | 2020/12/07 | 12:43:31
6 | Fe | 1.01e-08 | 1118.1 | 13.2 | 10.6 | 0.43 | 2020/12/07 | 13:01:09
+++++++++++++++++++++++++++++++++++++++++++++++++++++++++++++++++++++++++++++++++++++++++++
Measurement Condition
WDS elements
ElemID | Element | X-ray | Crystal | CH | ACC.V | Peak Pos. | (nm) | BG_L | BG_U (mm)
1 | K | Ka | PETL | 3 | 15 | 119.767 | 0.37414 | 3 | 7
2 | Ca | Ka | PETL | 3 | 15 | 107.504 | 0.33584 | 3 | 2
3 | Na | Ka | TAP | 4 | 15 | 129.415 | 1.19101 | 4.7 | 6.2
4 | Al | Ka | TAP | 4 | 15 | 90.601 | 0.83393 | 5.5 | 3.3
5 | Si | Ka | TAP | 4 | 15 | 77.441 | 0.71254 | 3.3 | 4.1
6 | Fe | Ka | LIFH | 5 | 15 | 134.738 | 0.1936 | 3.5 | 3.6
ElemID | Element | Peak(sec) | Back(sec) | Pksk | Gain | High.V | Base.V | Window.V | Mode
1 | K | 10 | 5 | 1 | 64 | 1664 | 0.7 | - | Int
2 | Ca | 20 | 10 | 1 | 64 | 1654 | 0.7 | - | Int
3 | Na | 10 | 5 | 1 | 32 | 1652 | 0.7 | 9.3 | Dif
4 | Al | 20 | 10 | 1 | 32 | 1632 | 0.7 | 9.3 | Dif
5 | Si | 20 | 10 | 1 | 32 | 1612 | 0.7 | 9.3 | Dif
6 | Fe | 20 | 10 | 1 | 32 | 1690 | 0.7 | - | Int
Measurement Order of WDS
Order | Channel 1 | 2 | 3 | 4 | 5
1 | - | - | K_CH3_PE | Na_CH4_T | Fe_CH5_L
2 | - | - | Ca_3_PET | Al_4TAP_ | -
3 | - | - | - | Si_4_TAP | -
Calc. Elements : O (Anion)
Standard Data
ElemID | Element | Standard Name | Mass(%) | ZAF Fac. | Z | A | F
1 | K2O | Orthoclase | 15.2503 | 1.071 | 1.2035 | 0.8897 | 1.0002
2 | CaO | Diopside | 24.7939 | 0.863 | 0.935 | 0.9231 | 1.0001
3 | Na2O | Albite | 11.5926 | 5.377 | 10.7238 | 0.4995 | 1.0038
4 | Al2O3 | Almandine_Garnet | 22.7124 | 3.677 | 5.9567 | 0.6134 | 1.0063
5 | SiO2 | Orthoclase | 64.1973 | 3.251 | 4.4194 | 0.7349 | 1.001
6 | FeO | Almandine_Garnet | 23.8771 | 0.199 | 0.2025 | 0.9832 | 1
Standard Intensity of WDS
ElemID | Element | Curr.(A) | Net(cps) | Bg-(cps) | Bg+(cps) | S.D.(%) | Date | Time
1 | K | 1.017e-08 | 3287.7 | 18.3 | 13.6 | 0.25 | 2020/12/07 | 12:43:31
2 | Ca | 1.012e-08 | 5359.1 | 26.5 | 27.8 | 0.19 | 2020/12/07 | 12:49:19
3 | Na | 1.01e-08 | 531.6 | 4.8 | 3 | 0.62 | 2020/12/07 | 12:55:19
4 | Al | 1.01e-08 | 1930.6 | 21.6 | 11.1 | 0.32 | 2020/12/07 | 13:01:09
5 | Si | 1.02e-08 | 6371.7 | 74.2 | 45.5 | 0.18 | 2020/12/07 | 12:43:31
6 | Fe | 1.01e-08 | 1118.1 | 13.2 | 10.6 | 0.43 | 2020/12/07 | 13:01:09
+++++++++++++++++++++++++++++++++++++++++++++++++++++++++++++++++++++++++++++++++++++++++++
Measurement Condition
WDS elements
ElemID | Element | X-ray | Crystal | CH | ACC.V | Peak Pos. | (nm) | BG_L | BG_U (mm)
1 | K | Ka | PETL | 3 | 15 | 119.767 | 0.37414 | 3 | 7
2 | Ca | Ka | PETL | 3 | 15 | 107.504 | 0.33584 | 3 | 2
3 | Na | Ka | TAP | 4 | 15 | 129.415 | 1.19101 | 4.7 | 6.2
4 | Al | Ka | TAP | 4 | 15 | 90.601 | 0.83393 | 5.5 | 3.3
5 | Si | Ka | TAP | 4 | 15 | 77.441 | 0.71254 | 3.3 | 4.1
6 | Fe | Ka | LIFH | 5 | 15 | 134.738 | 0.1936 | 3.5 | 3.6
ElemID | Element | Peak(sec) | Back(sec) | Pksk | Gain | High.V | Base.V | Window.V | Mode
1 | K | 10 | 5 | 1 | 64 | 1664 | 0.7 | - | Int
2 | Ca | 20 | 10 | 1 | 64 | 1654 | 0.7 | - | Int
3 | Na | 10 | 5 | 1 | 32 | 1652 | 0.7 | 9.3 | Dif
4 | Al | 20 | 10 | 1 | 32 | 1632 | 0.7 | 9.3 | Dif
5 | Si | 20 | 10 | 1 | 32 | 1612 | 0.7 | 9.3 | Dif
6 | Fe | 20 | 10 | 1 | 32 | 1690 | 0.7 | - | Int
Measurement Order of WDS
Order | Channel 1 | 2 | 3 | 4 | 5
1 | - | - | K_CH3_PE | Na_CH4_T | Fe_CH5_L
2 | - | - | Ca_3_PET | Al_4TAP_ | -
3 | - | - | - | Si_4_TAP | -
Calc. Elements : O (Anion)
Standard Data
ElemID | Element | Standard Name | Mass(%) | ZAF Fac. | Z | A | F
1 | K2O | Orthoclase | 15.2503 | 1.071 | 1.2035 | 0.8897 | 1.0002
2 | CaO | Diopside | 24.7939 | 0.863 | 0.935 | 0.9231 | 1.0001
3 | Na2O | Albite | 11.5926 | 5.377 | 10.7238 | 0.4995 | 1.0038
4 | Al2O3 | Almandine_Garnet | 22.7124 | 3.677 | 5.9567 | 0.6134 | 1.0063
5 | SiO2 | Orthoclase | 64.1973 | 3.251 | 4.4194 | 0.7349 | 1.001
6 | FeO | Almandine_Garnet | 23.8771 | 0.199 | 0.2025 | 0.9832 | 1
Standard Intensity of WDS
ElemID | Element | Curr.(A) | Net(cps) | Bg-(cps) | Bg+(cps) | S.D.(%) | Date | Time
1 | K | 1.017e-08 | 3287.7 | 18.3 | 13.6 | 0.25 | 2020/12/07 | 12:43:31
2 | Ca | 1.012e-08 | 5359.1 | 26.5 | 27.8 | 0.19 | 2020/12/07 | 12:49:19
3 | Na | 1.01e-08 | 531.6 | 4.8 | 3 | 0.62 | 2020/12/07 | 12:55:19
4 | Al | 1.01e-08 | 1930.6 | 21.6 | 11.1 | 0.32 | 2020/12/07 | 13:01:09
5 | Si | 1.02e-08 | 6371.7 | 74.2 | 45.5 | 0.18 | 2020/12/07 | 12:43:31
6 | Fe | 1.01e-08 | 1118.1 | 13.2 | 10.6 | 0.43 | 2020/12/07 | 13:01:09
+++++++++++++++++++++++++++++++++++++++++++++++++++++++++++++++++++++++++++++++++++++++++++
Measurement Condition
WDS elements
ElemID | Element | X-ray | Crystal | CH | ACC.V | Peak Pos. | (nm) | BG_L | BG_U (mm)
1 | K | Ka | PETL | 3 | 15 | 119.767 | 0.37414 | 3 | 7
2 | Ca | Ka | PETL | 3 | 15 | 107.504 | 0.33584 | 3 | 2
3 | Na | Ka | TAP | 4 | 15 | 129.415 | 1.19101 | 4.7 | 6.2
4 | Al | Ka | TAP | 4 | 15 | 90.601 | 0.83393 | 5.5 | 3.3
5 | Si | Ka | TAP | 4 | 15 | 77.441 | 0.71254 | 3.3 | 4.1
6 | Fe | Ka | LIFH | 5 | 15 | 134.738 | 0.1936 | 3.5 | 3.6
ElemID | Element | Peak(sec) | Back(sec) | Pksk | Gain | High.V | Base.V | Window.V | Mode
1 | K | 10 | 5 | 1 | 64 | 1664 | 0.7 | - | Int
2 | Ca | 20 | 10 | 1 | 64 | 1654 | 0.7 | - | Int
3 | Na | 10 | 5 | 1 | 32 | 1652 | 0.7 | 9.3 | Dif
4 | Al | 20 | 10 | 1 | 32 | 1632 | 0.7 | 9.3 | Dif
5 | Si | 20 | 10 | 1 | 32 | 1612 | 0.7 | 9.3 | Dif
6 | Fe | 20 | 10 | 1 | 32 | 1690 | 0.7 | - | Int
Measurement Order of WDS
Order | Channel 1 | 2 | 3 | 4 | 5
1 | - | - | K_CH3_PE | Na_CH4_T | Fe_CH5_L
2 | - | - | Ca_3_PET | Al_4TAP_ | -
3 | - | - | - | Si_4_TAP | -
Calc. Elements : O (Anion)
Standard Data
ElemID | Element | Standard Name | Mass(%) | ZAF Fac. | Z | A | F
1 | K2O | Orthoclase | 15.2503 | 1.071 | 1.2035 | 0.8897 | 1.0002
2 | CaO | Diopside | 24.7939 | 0.863 | 0.935 | 0.9231 | 1.0001
3 | Na2O | Albite | 11.5926 | 5.377 | 10.7238 | 0.4995 | 1.0038
4 | Al2O3 | Almandine_Garnet | 22.7124 | 3.677 | 5.9567 | 0.6134 | 1.0063
5 | SiO2 | Orthoclase | 64.1973 | 3.251 | 4.4194 | 0.7349 | 1.001
6 | FeO | Almandine_Garnet | 23.8771 | 0.199 | 0.2025 | 0.9832 | 1
Standard Intensity of WDS
ElemID | Element | Curr.(A) | Net(cps) | Bg-(cps) | Bg+(cps) | S.D.(%) | Date | Time
1 | K | 1.017e-08 | 3287.7 | 18.3 | 13.6 | 0.25 | 2020/12/07 | 12:43:31
2 | Ca | 1.012e-08 | 5359.1 | 26.5 | 27.8 | 0.19 | 2020/12/07 | 12:49:19
3 | Na | 1.01e-08 | 531.6 | 4.8 | 3 | 0.62 | 2020/12/07 | 12:55:19
4 | Al | 1.01e-08 | 1930.6 | 21.6 | 11.1 | 0.32 | 2020/12/07 | 13:01:09
5 | Si | 1.02e-08 | 6371.7 | 74.2 | 45.5 | 0.18 | 2020/12/07 | 12:43:31
6 | Fe | 1.01e-08 | 1118.1 | 13.2 | 10.6 | 0.43 | 2020/12/07 | 13:01:09
+++++++++++++++++++++++++++++++++++++++++++++++++++++++++++++++++++++++++++++++++++++++++++
Measurement Condition
WDS elements
ElemID | Element | X-ray | Crystal | CH | ACC.V | Peak Pos. | (nm) | BG_L | BG_U (mm)
1 | K | Ka | PETL | 3 | 15 | 119.767 | 0.37414 | 3 | 7
2 | Ca | Ka | PETL | 3 | 15 | 107.504 | 0.33584 | 3 | 2
3 | Na | Ka | TAP | 4 | 15 | 129.415 | 1.19101 | 4.7 | 6.2
4 | Al | Ka | TAP | 4 | 15 | 90.601 | 0.83393 | 5.5 | 3.3
5 | Si | Ka | TAP | 4 | 15 | 77.441 | 0.71254 | 3.3 | 4.1
6 | Fe | Ka | LIFH | 5 | 15 | 134.738 | 0.1936 | 3.5 | 3.6
ElemID | Element | Peak(sec) | Back(sec) | Pksk | Gain | High.V | Base.V | Window.V | Mode
1 | K | 10 | 5 | 1 | 64 | 1664 | 0.7 | - | Int
2 | Ca | 20 | 10 | 1 | 64 | 1654 | 0.7 | - | Int
3 | Na | 10 | 5 | 1 | 32 | 1652 | 0.7 | 9.3 | Dif
4 | Al | 20 | 10 | 1 | 32 | 1632 | 0.7 | 9.3 | Dif
5 | Si | 20 | 10 | 1 | 32 | 1612 | 0.7 | 9.3 | Dif
6 | Fe | 20 | 10 | 1 | 32 | 1690 | 0.7 | - | Int
Measurement Order of WDS
Order | Channel 1 | 2 | 3 | 4 | 5
1 | - | - | K_CH3_PE | Na_CH4_T | Fe_CH5_L
2 | - | - | Ca_3_PET | Al_4TAP_ | -
3 | - | - | - | Si_4_TAP | -
Calc. Elements : O (Anion)
Standard Data
ElemID | Element | Standard Name | Mass(%) | ZAF Fac. | Z | A | F
1 | K2O | Orthoclase | 15.2503 | 1.071 | 1.2035 | 0.8897 | 1.0002
2 | CaO | Diopside | 24.7939 | 0.863 | 0.935 | 0.9231 | 1.0001
3 | Na2O | Albite | 11.5926 | 5.377 | 10.7238 | 0.4995 | 1.0038
4 | Al2O3 | Almandine_Garnet | 22.7124 | 3.677 | 5.9567 | 0.6134 | 1.0063
5 | SiO2 | Orthoclase | 64.1973 | 3.251 | 4.4194 | 0.7349 | 1.001
6 | FeO | Almandine_Garnet | 23.8771 | 0.199 | 0.2025 | 0.9832 | 1
Standard Intensity of WDS
ElemID | Element | Curr.(A) | Net(cps) | Bg-(cps) | Bg+(cps) | S.D.(%) | Date | Time
1 | K | 1.017e-08 | 3287.7 | 18.3 | 13.6 | 0.25 | 2020/12/07 | 12:43:31
2 | Ca | 1.012e-08 | 5359.1 | 26.5 | 27.8 | 0.19 | 2020/12/07 | 12:49:19
3 | Na | 1.01e-08 | 531.6 | 4.8 | 3 | 0.62 | 2020/12/07 | 12:55:19
4 | Al | 1.01e-08 | 1930.6 | 21.6 | 11.1 | 0.32 | 2020/12/07 | 13:01:09
5 | Si | 1.02e-08 | 6371.7 | 74.2 | 45.5 | 0.18 | 2020/12/07 | 12:43:31
6 | Fe | 1.01e-08 | 1118.1 | 13.2 | 10.6 | 0.43 | 2020/12/07 | 13:01:09
+++++++++++++++++++++++++++++++++++++++++++++++++++++++++++++++++++++++++++++++++++++++++++
Measurement Condition
WDS elements
ElemID | Element | X-ray | Crystal | CH | ACC.V | Peak Pos. | (nm) | BG_L | BG_U (mm)
1 | K | Ka | PETL | 3 | 15 | 119.767 | 0.37414 | 3 | 7
2 | Ca | Ka | PETL | 3 | 15 | 107.504 | 0.33584 | 3 | 2
3 | Na | Ka | TAP | 4 | 15 | 129.415 | 1.19101 | 4.7 | 6.2
4 | Al | Ka | TAP | 4 | 15 | 90.601 | 0.83393 | 5.5 | 3.3
5 | Si | Ka | TAP | 4 | 15 | 77.441 | 0.71254 | 3.3 | 4.1
6 | Fe | Ka | LIFH | 5 | 15 | 134.738 | 0.1936 | 3.5 | 3.6
ElemID | Element | Peak(sec) | Back(sec) | Pksk | Gain | High.V | Base.V | Window.V | Mode
1 | K | 10 | 5 | 1 | 64 | 1664 | 0.7 | - | Int
2 | Ca | 20 | 10 | 1 | 64 | 1654 | 0.7 | - | Int
3 | Na | 10 | 5 | 1 | 32 | 1652 | 0.7 | 9.3 | Dif
4 | Al | 20 | 10 | 1 | 32 | 1632 | 0.7 | 9.3 | Dif
5 | Si | 20 | 10 | 1 | 32 | 1612 | 0.7 | 9.3 | Dif
6 | Fe | 20 | 10 | 1 | 32 | 1690 | 0.7 | - | Int
Measurement Order of WDS
Order | Channel 1 | 2 | 3 | 4 | 5
1 | - | - | K_CH3_PE | Na_CH4_T | Fe_CH5_L
2 | - | - | Ca_3_PET | Al_4TAP_ | -
3 | - | - | - | Si_4_TAP | -
Calc. Elements : O (Anion)
Standard Data
ElemID | Element | Standard Name | Mass(%) | ZAF Fac. | Z | A | F
1 | K2O | Orthoclase | 15.2503 | 1.071 | 1.2035 | 0.8897 | 1.0002
2 | CaO | Diopside | 24.7939 | 0.863 | 0.935 | 0.9231 | 1.0001
3 | Na2O | Albite | 11.5926 | 5.377 | 10.7238 | 0.4995 | 1.0038
4 | Al2O3 | Almandine_Garnet | 22.7124 | 3.677 | 5.9567 | 0.6134 | 1.0063
5 | SiO2 | Orthoclase | 64.1973 | 3.251 | 4.4194 | 0.7349 | 1.001
6 | FeO | Almandine_Garnet | 23.8771 | 0.199 | 0.2025 | 0.9832 | 1
Standard Intensity of WDS
ElemID | Element | Curr.(A) | Net(cps) | Bg-(cps) | Bg+(cps) | S.D.(%) | Date | Time
1 | K | 1.017e-08 | 3287.7 | 18.3 | 13.6 | 0.25 | 2020/12/07 | 12:43:31
2 | Ca | 1.012e-08 | 5359.1 | 26.5 | 27.8 | 0.19 | 2020/12/07 | 12:49:19
3 | Na | 1.01e-08 | 531.6 | 4.8 | 3 | 0.62 | 2020/12/07 | 12:55:19
4 | Al | 1.01e-08 | 1930.6 | 21.6 | 11.1 | 0.32 | 2020/12/07 | 13:01:09
5 | Si | 1.02e-08 | 6371.7 | 74.2 | 45.5 | 0.18 | 2020/12/07 | 12:43:31
6 | Fe | 1.01e-08 | 1118.1 | 13.2 | 10.6 | 0.43 | 2020/12/07 | 13:01:09
+++++++++++++++++++++++++++++++++++++++++++++++++++++++++++++++++++++++++++++++++++++++++++
Measurement Condition
WDS elements
ElemID | Element | X-ray | Crystal | CH | ACC.V | Peak Pos. | (nm) | BG_L | BG_U (mm)
1 | K | Ka | PETL | 3 | 15 | 119.767 | 0.37414 | 3 | 7
2 | Ca | Ka | PETL | 3 | 15 | 107.504 | 0.33584 | 3 | 2
3 | Na | Ka | TAP | 4 | 15 | 129.415 | 1.19101 | 4.7 | 6.2
4 | Al | Ka | TAP | 4 | 15 | 90.601 | 0.83393 | 5.5 | 3.3
5 | Si | Ka | TAP | 4 | 15 | 77.441 | 0.71254 | 3.3 | 4.1
6 | Fe | Ka | LIFH | 5 | 15 | 134.738 | 0.1936 | 3.5 | 3.6
ElemID | Element | Peak(sec) | Back(sec) | Pksk | Gain | High.V | Base.V | Window.V | Mode
1 | K | 10 | 5 | 1 | 64 | 1664 | 0.7 | - | Int
2 | Ca | 20 | 10 | 1 | 64 | 1654 | 0.7 | - | Int
3 | Na | 10 | 5 | 1 | 32 | 1652 | 0.7 | 9.3 | Dif
4 | Al | 20 | 10 | 1 | 32 | 1632 | 0.7 | 9.3 | Dif
5 | Si | 20 | 10 | 1 | 32 | 1612 | 0.7 | 9.3 | Dif
6 | Fe | 20 | 10 | 1 | 32 | 1690 | 0.7 | - | Int
Measurement Order of WDS
Order | Channel 1 | 2 | 3 | 4 | 5
1 | - | - | K_CH3_PE | Na_CH4_T | Fe_CH5_L
2 | - | - | Ca_3_PET | Al_4TAP_ | -
3 | - | - | - | Si_4_TAP | -
Calc. Elements : O (Anion)
Standard Data
ElemID | Element | Standard Name | Mass(%) | ZAF Fac. | Z | A | F
1 | K2O | Orthoclase | 15.2503 | 1.071 | 1.2035 | 0.8897 | 1.0002
2 | CaO | Diopside | 24.7939 | 0.863 | 0.935 | 0.9231 | 1.0001
3 | Na2O | Albite | 11.5926 | 5.377 | 10.7238 | 0.4995 | 1.0038
4 | Al2O3 | Almandine_Garnet | 22.7124 | 3.677 | 5.9567 | 0.6134 | 1.0063
5 | SiO2 | Orthoclase | 64.1973 | 3.251 | 4.4194 | 0.7349 | 1.001
6 | FeO | Almandine_Garnet | 23.8771 | 0.199 | 0.2025 | 0.9832 | 1
Standard Intensity of WDS
ElemID | Element | Curr.(A) | Net(cps) | Bg-(cps) | Bg+(cps) | S.D.(%) | Date | Time
1 | K | 1.017e-08 | 3287.7 | 18.3 | 13.6 | 0.25 | 2020/12/07 | 12:43:31
2 | Ca | 1.012e-08 | 5359.1 | 26.5 | 27.8 | 0.19 | 2020/12/07 | 12:49:19
3 | Na | 1.01e-08 | 531.6 | 4.8 | 3 | 0.62 | 2020/12/07 | 12:55:19
4 | Al | 1.01e-08 | 1930.6 | 21.6 | 11.1 | 0.32 | 2020/12/07 | 13:01:09
5 | Si | 1.02e-08 | 6371.7 | 74.2 | 45.5 | 0.18 | 2020/12/07 | 12:43:31
6 | Fe | 1.01e-08 | 1118.1 | 13.2 | 10.6 | 0.43 | 2020/12/07 | 13:01:09
+++++++++++++++++++++++++++++++++++++++++++++++++++++++++++++++++++++++++++++++++++++++++++
Measurement Condition
WDS elements
ElemID | Element | X-ray | Crystal | CH | ACC.V | Peak Pos. | (nm) | BG_L | BG_U (mm)
1 | K | Ka | PETL | 3 | 15 | 119.767 | 0.37414 | 3 | 7
2 | Ca | Ka | PETL | 3 | 15 | 107.504 | 0.33584 | 3 | 2
3 | Na | Ka | TAP | 4 | 15 | 129.415 | 1.19101 | 4.7 | 6.2
4 | Al | Ka | TAP | 4 | 15 | 90.601 | 0.83393 | 5.5 | 3.3
5 | Si | Ka | TAP | 4 | 15 | 77.441 | 0.71254 | 3.3 | 4.1
6 | Fe | Ka | LIFH | 5 | 15 | 134.738 | 0.1936 | 3.5 | 3.6
ElemID | Element | Peak(sec) | Back(sec) | Pksk | Gain | High.V | Base.V | Window.V | Mode
1 | K | 10 | 5 | 1 | 64 | 1664 | 0.7 | - | Int
2 | Ca | 20 | 10 | 1 | 64 | 1654 | 0.7 | - | Int
3 | Na | 10 | 5 | 1 | 32 | 1652 | 0.7 | 9.3 | Dif
4 | Al | 20 | 10 | 1 | 32 | 1632 | 0.7 | 9.3 | Dif
5 | Si | 20 | 10 | 1 | 32 | 1612 | 0.7 | 9.3 | Dif
6 | Fe | 20 | 10 | 1 | 32 | 1690 | 0.7 | - | Int
Measurement Order of WDS
Order | Channel 1 | 2 | 3 | 4 | 5
1 | - | - | K_CH3_PE | Na_CH4_T | Fe_CH5_L
2 | - | - | Ca_3_PET | Al_4TAP_ | -
3 | - | - | - | Si_4_TAP | -
Calc. Elements : O (Anion)
Standard Data
ElemID | Element | Standard Name | Mass(%) | ZAF Fac. | Z | A | F
1 | K2O | Orthoclase | 15.2503 | 1.071 | 1.2035 | 0.8897 | 1.0002
2 | CaO | Diopside | 24.7939 | 0.863 | 0.935 | 0.9231 | 1.0001
3 | Na2O | Albite | 11.5926 | 5.377 | 10.7238 | 0.4995 | 1.0038
4 | Al2O3 | Almandine_Garnet | 22.7124 | 3.677 | 5.9567 | 0.6134 | 1.0063
5 | SiO2 | Orthoclase | 64.1973 | 3.251 | 4.4194 | 0.7349 | 1.001
6 | FeO | Almandine_Garnet | 23.8771 | 0.199 | 0.2025 | 0.9832 | 1
Standard Intensity of WDS
ElemID | Element | Curr.(A) | Net(cps) | Bg-(cps) | Bg+(cps) | S.D.(%) | Date | Time
1 | K | 1.017e-08 | 3287.7 | 18.3 | 13.6 | 0.25 | 2020/12/07 | 12:43:31
2 | Ca | 1.012e-08 | 5359.1 | 26.5 | 27.8 | 0.19 | 2020/12/07 | 12:49:19
3 | Na | 1.01e-08 | 531.6 | 4.8 | 3 | 0.62 | 2020/12/07 | 12:55:19
4 | Al | 1.01e-08 | 1930.6 | 21.6 | 11.1 | 0.32 | 2020/12/07 | 13:01:09
5 | Si | 1.02e-08 | 6371.7 | 74.2 | 45.5 | 0.18 | 2020/12/07 | 12:43:31
6 | Fe | 1.01e-08 | 1118.1 | 13.2 | 10.6 | 0.43 | 2020/12/07 | 13:01:09
+++++++++++++++++++++++++++++++++++++++++++++++++++++++++++++++++++++++++++++++++++++++++++
Measurement Condition
WDS elements
ElemID | Element | X-ray | Crystal | CH | ACC.V | Peak Pos. | (nm) | BG_L | BG_U (mm)
1 | K | Ka | PETL | 3 | 15 | 119.767 | 0.37414 | 3 | 7
2 | Ca | Ka | PETL | 3 | 15 | 107.504 | 0.33584 | 3 | 2
3 | Na | Ka | TAP | 4 | 15 | 129.415 | 1.19101 | 4.7 | 6.2
4 | Al | Ka | TAP | 4 | 15 | 90.601 | 0.83393 | 5.5 | 3.3
5 | Si | Ka | TAP | 4 | 15 | 77.441 | 0.71254 | 3.3 | 4.1
6 | Fe | Ka | LIFH | 5 | 15 | 134.738 | 0.1936 | 3.5 | 3.6
ElemID | Element | Peak(sec) | Back(sec) | Pksk | Gain | High.V | Base.V | Window.V | Mode
1 | K | 10 | 5 | 1 | 64 | 1664 | 0.7 | - | Int
2 | Ca | 20 | 10 | 1 | 64 | 1654 | 0.7 | - | Int
3 | Na | 10 | 5 | 1 | 32 | 1652 | 0.7 | 9.3 | Dif
4 | Al | 20 | 10 | 1 | 32 | 1632 | 0.7 | 9.3 | Dif
5 | Si | 20 | 10 | 1 | 32 | 1612 | 0.7 | 9.3 | Dif
6 | Fe | 20 | 10 | 1 | 32 | 1690 | 0.7 | - | Int
Measurement Order of WDS
Order | Channel 1 | 2 | 3 | 4 | 5
1 | - | - | K_CH3_PE | Na_CH4_T | Fe_CH5_L
2 | - | - | Ca_3_PET | Al_4TAP_ | -
3 | - | - | - | Si_4_TAP | -
Calc. Elements : O (Anion)
Standard Data
ElemID | Element | Standard Name | Mass(%) | ZAF Fac. | Z | A | F
1 | K2O | Orthoclase | 15.2503 | 1.071 | 1.2035 | 0.8897 | 1.0002
2 | CaO | Diopside | 24.7939 | 0.863 | 0.935 | 0.9231 | 1.0001
3 | Na2O | Albite | 11.5926 | 5.377 | 10.7238 | 0.4995 | 1.0038
4 | Al2O3 | Almandine_Garnet | 22.7124 | 3.677 | 5.9567 | 0.6134 | 1.0063
5 | SiO2 | Orthoclase | 64.1973 | 3.251 | 4.4194 | 0.7349 | 1.001
6 | FeO | Almandine_Garnet | 23.8771 | 0.199 | 0.2025 | 0.9832 | 1
Standard Intensity of WDS
ElemID | Element | Curr.(A) | Net(cps) | Bg-(cps) | Bg+(cps) | S.D.(%) | Date | Time
1 | K | 1.017e-08 | 3287.7 | 18.3 | 13.6 | 0.25 | 2020/12/07 | 12:43:31
2 | Ca | 1.012e-08 | 5359.1 | 26.5 | 27.8 | 0.19 | 2020/12/07 | 12:49:19
3 | Na | 1.01e-08 | 531.6 | 4.8 | 3 | 0.62 | 2020/12/07 | 12:55:19
4 | Al | 1.01e-08 | 1930.6 | 21.6 | 11.1 | 0.32 | 2020/12/07 | 13:01:09
5 | Si | 1.02e-08 | 6371.7 | 74.2 | 45.5 | 0.18 | 2020/12/07 | 12:43:31
6 | Fe | 1.01e-08 | 1118.1 | 13.2 | 10.6 | 0.43 | 2020/12/07 | 13:01:09
+++++++++++++++++++++++++++++++++++++++++++++++++++++++++++++++++++++++++++++++++++++++++++
Measurement Condition
WDS elements
ElemID | Element | X-ray | Crystal | CH | ACC.V | Peak Pos. | (nm) | BG_L | BG_U (mm)
1 | K | Ka | PETL | 3 | 15 | 119.767 | 0.37414 | 3 | 7
2 | Ca | Ka | PETL | 3 | 15 | 107.504 | 0.33584 | 3 | 2
3 | Na | Ka | TAP | 4 | 15 | 129.415 | 1.19101 | 4.7 | 6.2
4 | Al | Ka | TAP | 4 | 15 | 90.601 | 0.83393 | 5.5 | 3.3
5 | Si | Ka | TAP | 4 | 15 | 77.441 | 0.71254 | 3.3 | 4.1
6 | Fe | Ka | LIFH | 5 | 15 | 134.738 | 0.1936 | 3.5 | 3.6
ElemID | Element | Peak(sec) | Back(sec) | Pksk | Gain | High.V | Base.V | Window.V | Mode
1 | K | 10 | 5 | 1 | 64 | 1664 | 0.7 | - | Int
2 | Ca | 20 | 10 | 1 | 64 | 1654 | 0.7 | - | Int
3 | Na | 10 | 5 | 1 | 32 | 1652 | 0.7 | 9.3 | Dif
4 | Al | 20 | 10 | 1 | 32 | 1632 | 0.7 | 9.3 | Dif
5 | Si | 20 | 10 | 1 | 32 | 1612 | 0.7 | 9.3 | Dif
6 | Fe | 20 | 10 | 1 | 32 | 1690 | 0.7 | - | Int
Measurement Order of WDS
Order | Channel 1 | 2 | 3 | 4 | 5
1 | - | - | K_CH3_PE | Na_CH4_T | Fe_CH5_L
2 | - | - | Ca_3_PET | Al_4TAP_ | -
3 | - | - | - | Si_4_TAP | -
Calc. Elements : O (Anion)
Standard Data
ElemID | Element | Standard Name | Mass(%) | ZAF Fac. | Z | A | F
1 | K2O | Orthoclase | 15.2503 | 1.071 | 1.2035 | 0.8897 | 1.0002
2 | CaO | Diopside | 24.7939 | 0.863 | 0.935 | 0.9231 | 1.0001
3 | Na2O | Albite | 11.5926 | 5.377 | 10.7238 | 0.4995 | 1.0038
4 | Al2O3 | Almandine_Garnet | 22.7124 | 3.677 | 5.9567 | 0.6134 | 1.0063
5 | SiO2 | Orthoclase | 64.1973 | 3.251 | 4.4194 | 0.7349 | 1.001
6 | FeO | Almandine_Garnet | 23.8771 | 0.199 | 0.2025 | 0.9832 | 1
Standard Intensity of WDS
ElemID | Element | Curr.(A) | Net(cps) | Bg-(cps) | Bg+(cps) | S.D.(%) | Date | Time
1 | K | 1.017e-08 | 3287.7 | 18.3 | 13.6 | 0.25 | 2020/12/07 | 12:43:31
2 | Ca | 1.012e-08 | 5359.1 | 26.5 | 27.8 | 0.19 | 2020/12/07 | 12:49:19
3 | Na | 1.01e-08 | 531.6 | 4.8 | 3 | 0.62 | 2020/12/07 | 12:55:19
4 | Al | 1.01e-08 | 1930.6 | 21.6 | 11.1 | 0.32 | 2020/12/07 | 13:01:09
5 | Si | 1.02e-08 | 6371.7 | 74.2 | 45.5 | 0.18 | 2020/12/07 | 12:43:31
6 | Fe | 1.01e-08 | 1118.1 | 13.2 | 10.6 | 0.43 | 2020/12/07 | 13:01:09
+++++++++++++++++++++++++++++++++++++++++++++++++++++++++++++++++++++++++++++++++++++++++++
Measurement Condition
WDS elements
ElemID | Element | X-ray | Crystal | CH | ACC.V | Peak Pos. | (nm) | BG_L | BG_U (mm)
1 | K | Ka | PETL | 3 | 15 | 119.767 | 0.37414 | 3 | 7
2 | Ca | Ka | PETL | 3 | 15 | 107.504 | 0.33584 | 3 | 2
3 | Na | Ka | TAP | 4 | 15 | 129.415 | 1.19101 | 4.7 | 6.2
4 | Al | Ka | TAP | 4 | 15 | 90.601 | 0.83393 | 5.5 | 3.3
5 | Si | Ka | TAP | 4 | 15 | 77.441 | 0.71254 | 3.3 | 4.1
6 | Fe | Ka | LIFH | 5 | 15 | 134.738 | 0.1936 | 3.5 | 3.6
ElemID | Element | Peak(sec) | Back(sec) | Pksk | Gain | High.V | Base.V | Window.V | Mode
1 | K | 10 | 5 | 1 | 64 | 1664 | 0.7 | - | Int
2 | Ca | 20 | 10 | 1 | 64 | 1654 | 0.7 | - | Int
3 | Na | 10 | 5 | 1 | 32 | 1652 | 0.7 | 9.3 | Dif
4 | Al | 20 | 10 | 1 | 32 | 1632 | 0.7 | 9.3 | Dif
5 | Si | 20 | 10 | 1 | 32 | 1612 | 0.7 | 9.3 | Dif
6 | Fe | 20 | 10 | 1 | 32 | 1690 | 0.7 | - | Int
Measurement Order of WDS
Order | Channel 1 | 2 | 3 | 4 | 5
1 | - | - | K_CH3_PE | Na_CH4_T | Fe_CH5_L
2 | - | - | Ca_3_PET | Al_4TAP_ | -
3 | - | - | - | Si_4_TAP | -
Calc. Elements : O (Anion)
Standard Data
ElemID | Element | Standard Name | Mass(%) | ZAF Fac. | Z | A | F
1 | K2O | Orthoclase | 15.2503 | 1.071 | 1.2035 | 0.8897 | 1.0002
2 | CaO | Diopside | 24.7939 | 0.863 | 0.935 | 0.9231 | 1.0001
3 | Na2O | Albite | 11.5926 | 5.377 | 10.7238 | 0.4995 | 1.0038
4 | Al2O3 | Almandine_Garnet | 22.7124 | 3.677 | 5.9567 | 0.6134 | 1.0063
5 | SiO2 | Orthoclase | 64.1973 | 3.251 | 4.4194 | 0.7349 | 1.001
6 | FeO | Almandine_Garnet | 23.8771 | 0.199 | 0.2025 | 0.9832 | 1
Standard Intensity of WDS
ElemID | Element | Curr.(A) | Net(cps) | Bg-(cps) | Bg+(cps) | S.D.(%) | Date | Time
1 | K | 1.017e-08 | 3287.7 | 18.3 | 13.6 | 0.25 | 2020/12/07 | 12:43:31
2 | Ca | 1.012e-08 | 5359.1 | 26.5 | 27.8 | 0.19 | 2020/12/07 | 12:49:19
3 | Na | 1.01e-08 | 531.6 | 4.8 | 3 | 0.62 | 2020/12/07 | 12:55:19
4 | Al | 1.01e-08 | 1930.6 | 21.6 | 11.1 | 0.32 | 2020/12/07 | 13:01:09
5 | Si | 1.02e-08 | 6371.7 | 74.2 | 45.5 | 0.18 | 2020/12/07 | 12:43:31
6 | Fe | 1.01e-08 | 1118.1 | 13.2 | 10.6 | 0.43 | 2020/12/07 | 13:01:09
+++++++++++++++++++++++++++++++++++++++++++++++++++++++++++++++++++++++++++++++++++++++++++
Measurement Condition
WDS elements
ElemID | Element | X-ray | Crystal | CH | ACC.V | Peak Pos. | (nm) | BG_L | BG_U (mm)
1 | K | Ka | PETL | 3 | 15 | 119.767 | 0.37414 | 3 | 7
2 | Ca | Ka | PETL | 3 | 15 | 107.504 | 0.33584 | 3 | 2
3 | Na | Ka | TAP | 4 | 15 | 129.415 | 1.19101 | 4.7 | 6.2
4 | Al | Ka | TAP | 4 | 15 | 90.601 | 0.83393 | 5.5 | 3.3
5 | Si | Ka | TAP | 4 | 15 | 77.441 | 0.71254 | 3.3 | 4.1
6 | Fe | Ka | LIFH | 5 | 15 | 134.738 | 0.1936 | 3.5 | 3.6
ElemID | Element | Peak(sec) | Back(sec) | Pksk | Gain | High.V | Base.V | Window.V | Mode
1 | K | 10 | 5 | 1 | 64 | 1664 | 0.7 | - | Int
2 | Ca | 20 | 10 | 1 | 64 | 1654 | 0.7 | - | Int
3 | Na | 10 | 5 | 1 | 32 | 1652 | 0.7 | 9.3 | Dif
4 | Al | 20 | 10 | 1 | 32 | 1632 | 0.7 | 9.3 | Dif
5 | Si | 20 | 10 | 1 | 32 | 1612 | 0.7 | 9.3 | Dif
6 | Fe | 20 | 10 | 1 | 32 | 1690 | 0.7 | - | Int
Measurement Order of WDS
Order | Channel 1 | 2 | 3 | 4 | 5
1 | - | - | K_CH3_PE | Na_CH4_T | Fe_CH5_L
2 | - | - | Ca_3_PET | Al_4TAP_ | -
3 | - | - | - | Si_4_TAP | -
Calc. Elements : O (Anion)
Standard Data
ElemID | Element | Standard Name | Mass(%) | ZAF Fac. | Z | A | F
1 | K2O | Orthoclase | 15.2503 | 1.071 | 1.2035 | 0.8897 | 1.0002
2 | CaO | Diopside | 24.7939 | 0.863 | 0.935 | 0.9231 | 1.0001
3 | Na2O | Albite | 11.5926 | 5.377 | 10.7238 | 0.4995 | 1.0038
4 | Al2O3 | Almandine_Garnet | 22.7124 | 3.677 | 5.9567 | 0.6134 | 1.0063
5 | SiO2 | Orthoclase | 64.1973 | 3.251 | 4.4194 | 0.7349 | 1.001
6 | FeO | Almandine_Garnet | 23.8771 | 0.199 | 0.2025 | 0.9832 | 1
Standard Intensity of WDS
ElemID | Element | Curr.(A) | Net(cps) | Bg-(cps) | Bg+(cps) | S.D.(%) | Date | Time
1 | K | 1.017e-08 | 3287.7 | 18.3 | 13.6 | 0.25 | 2020/12/07 | 12:43:31
2 | Ca | 1.012e-08 | 5359.1 | 26.5 | 27.8 | 0.19 | 2020/12/07 | 12:49:19
3 | Na | 1.01e-08 | 531.6 | 4.8 | 3 | 0.62 | 2020/12/07 | 12:55:19
4 | Al | 1.01e-08 | 1930.6 | 21.6 | 11.1 | 0.32 | 2020/12/07 | 13:01:09
5 | Si | 1.02e-08 | 6371.7 | 74.2 | 45.5 | 0.18 | 2020/12/07 | 12:43:31
6 | Fe | 1.01e-08 | 1118.1 | 13.2 | 10.6 | 0.43 | 2020/12/07 | 13:01:09
+++++++++++++++++++++++++++++++++++++++++++++++++++++++++++++++++++++++++++++++++++++++++++
Measurement Condition
WDS elements
ElemID | Element | X-ray | Crystal | CH | ACC.V | Peak Pos. | (nm) | BG_L | BG_U (mm)
1 | K | Ka | PETL | 3 | 15 | 119.767 | 0.37414 | 3 | 7
2 | Ca | Ka | PETL | 3 | 15 | 107.504 | 0.33584 | 3 | 2
3 | Na | Ka | TAP | 4 | 15 | 129.415 | 1.19101 | 4.7 | 6.2
4 | Al | Ka | TAP | 4 | 15 | 90.601 | 0.83393 | 5.5 | 3.3
5 | Si | Ka | TAP | 4 | 15 | 77.441 | 0.71254 | 3.3 | 4.1
6 | Fe | Ka | LIFH | 5 | 15 | 134.738 | 0.1936 | 3.5 | 3.6
ElemID | Element | Peak(sec) | Back(sec) | Pksk | Gain | High.V | Base.V | Window.V | Mode
1 | K | 10 | 5 | 1 | 64 | 1664 | 0.7 | - | Int
2 | Ca | 20 | 10 | 1 | 64 | 1654 | 0.7 | - | Int
3 | Na | 10 | 5 | 1 | 32 | 1652 | 0.7 | 9.3 | Dif
4 | Al | 20 | 10 | 1 | 32 | 1632 | 0.7 | 9.3 | Dif
5 | Si | 20 | 10 | 1 | 32 | 1612 | 0.7 | 9.3 | Dif
6 | Fe | 20 | 10 | 1 | 32 | 1690 | 0.7 | - | Int
Measurement Order of WDS
Order | Channel 1 | 2 | 3 | 4 | 5
1 | - | - | K_CH3_PE | Na_CH4_T | Fe_CH5_L
2 | - | - | Ca_3_PET | Al_4TAP_ | -
3 | - | - | - | Si_4_TAP | -
Calc. Elements : O (Anion)
Standard Data
ElemID | Element | Standard Name | Mass(%) | ZAF Fac. | Z | A | F
1 | K2O | Orthoclase | 15.2503 | 1.071 | 1.2035 | 0.8897 | 1.0002
2 | CaO | Diopside | 24.7939 | 0.863 | 0.935 | 0.9231 | 1.0001
3 | Na2O | Albite | 11.5926 | 5.377 | 10.7238 | 0.4995 | 1.0038
4 | Al2O3 | Almandine_Garnet | 22.7124 | 3.677 | 5.9567 | 0.6134 | 1.0063
5 | SiO2 | Orthoclase | 64.1973 | 3.251 | 4.4194 | 0.7349 | 1.001
6 | FeO | Almandine_Garnet | 23.8771 | 0.199 | 0.2025 | 0.9832 | 1
Standard Intensity of WDS
ElemID | Element | Curr.(A) | Net(cps) | Bg-(cps) | Bg+(cps) | S.D.(%) | Date | Time
1 | K | 1.017e-08 | 3287.7 | 18.3 | 13.6 | 0.25 | 2020/12/07 | 12:43:31
2 | Ca | 1.012e-08 | 5359.1 | 26.5 | 27.8 | 0.19 | 2020/12/07 | 12:49:19
3 | Na | 1.01e-08 | 531.6 | 4.8 | 3 | 0.62 | 2020/12/07 | 12:55:19
4 | Al | 1.01e-08 | 1930.6 | 21.6 | 11.1 | 0.32 | 2020/12/07 | 13:01:09
5 | Si | 1.02e-08 | 6371.7 | 74.2 | 45.5 | 0.18 | 2020/12/07 | 12:43:31
6 | Fe | 1.01e-08 | 1118.1 | 13.2 | 10.6 | 0.43 | 2020/12/07 | 13:01:09
+++++++++++++++++++++++++++++++++++++++++++++++++++++++++++++++++++++++++++++++++++++++++++
Measurement Condition
WDS elements
ElemID | Element | X-ray | Crystal | CH | ACC.V | Peak Pos. | (nm) | BG_L | BG_U (mm)
1 | K | Ka | PETL | 3 | 15 | 119.767 | 0.37414 | 3 | 7
2 | Ca | Ka | PETL | 3 | 15 | 107.504 | 0.33584 | 3 | 2
3 | Na | Ka | TAP | 4 | 15 | 129.415 | 1.19101 | 4.7 | 6.2
4 | Al | Ka | TAP | 4 | 15 | 90.601 | 0.83393 | 5.5 | 3.3
5 | Si | Ka | TAP | 4 | 15 | 77.441 | 0.71254 | 3.3 | 4.1
6 | Fe | Ka | LIFH | 5 | 15 | 134.738 | 0.1936 | 3.5 | 3.6
ElemID | Element | Peak(sec) | Back(sec) | Pksk | Gain | High.V | Base.V | Window.V | Mode
1 | K | 10 | 5 | 1 | 64 | 1664 | 0.7 | - | Int
2 | Ca | 20 | 10 | 1 | 64 | 1654 | 0.7 | - | Int
3 | Na | 10 | 5 | 1 | 32 | 1652 | 0.7 | 9.3 | Dif
4 | Al | 20 | 10 | 1 | 32 | 1632 | 0.7 | 9.3 | Dif
5 | Si | 20 | 10 | 1 | 32 | 1612 | 0.7 | 9.3 | Dif
6 | Fe | 20 | 10 | 1 | 32 | 1690 | 0.7 | - | Int
Measurement Order of WDS
Order | Channel 1 | 2 | 3 | 4 | 5
1 | - | - | K_CH3_PE | Na_CH4_T | Fe_CH5_L
2 | - | - | Ca_3_PET | Al_4TAP_ | -
3 | - | - | - | Si_4_TAP | -
Calc. Elements : O (Anion)
Standard Data
ElemID | Element | Standard Name | Mass(%) | ZAF Fac. | Z | A | F
1 | K2O | Orthoclase | 15.2503 | 1.071 | 1.2035 | 0.8897 | 1.0002
2 | CaO | Diopside | 24.7939 | 0.863 | 0.935 | 0.9231 | 1.0001
3 | Na2O | Albite | 11.5926 | 5.377 | 10.7238 | 0.4995 | 1.0038
4 | Al2O3 | Almandine_Garnet | 22.7124 | 3.677 | 5.9567 | 0.6134 | 1.0063
5 | SiO2 | Orthoclase | 64.1973 | 3.251 | 4.4194 | 0.7349 | 1.001
6 | FeO | Almandine_Garnet | 23.8771 | 0.199 | 0.2025 | 0.9832 | 1
Standard Intensity of WDS
ElemID | Element | Curr.(A) | Net(cps) | Bg-(cps) | Bg+(cps) | S.D.(%) | Date | Time
1 | K | 1.017e-08 | 3287.7 | 18.3 | 13.6 | 0.25 | 2020/12/07 | 12:43:31
2 | Ca | 1.012e-08 | 5359.1 | 26.5 | 27.8 | 0.19 | 2020/12/07 | 12:49:19
3 | Na | 1.01e-08 | 531.6 | 4.8 | 3 | 0.62 | 2020/12/07 | 12:55:19
4 | Al | 1.01e-08 | 1930.6 | 21.6 | 11.1 | 0.32 | 2020/12/07 | 13:01:09
5 | Si | 1.02e-08 | 6371.7 | 74.2 | 45.5 | 0.18 | 2020/12/07 | 12:43:31
6 | Fe | 1.01e-08 | 1118.1 | 13.2 | 10.6 | 0.43 | 2020/12/07 | 13:01:09
+++++++++++++++++++++++++++++++++++++++++++++++++++++++++++++++++++++++++++++++++++++++++++
Measurement Condition
WDS elements
ElemID | Element | X-ray | Crystal | CH | ACC.V | Peak Pos. | (nm) | BG_L | BG_U (mm)
1 | K | Ka | PETL | 3 | 15 | 119.767 | 0.37414 | 3 | 7
2 | Ca | Ka | PETL | 3 | 15 | 107.504 | 0.33584 | 3 | 2
3 | Na | Ka | TAP | 4 | 15 | 129.415 | 1.19101 | 4.7 | 6.2
4 | Al | Ka | TAP | 4 | 15 | 90.601 | 0.83393 | 5.5 | 3.3
5 | Si | Ka | TAP | 4 | 15 | 77.441 | 0.71254 | 3.3 | 4.1
6 | Fe | Ka | LIFH | 5 | 15 | 134.738 | 0.1936 | 3.5 | 3.6
ElemID | Element | Peak(sec) | Back(sec) | Pksk | Gain | High.V | Base.V | Window.V | Mode
1 | K | 10 | 5 | 1 | 64 | 1664 | 0.7 | - | Int
2 | Ca | 20 | 10 | 1 | 64 | 1654 | 0.7 | - | Int
3 | Na | 10 | 5 | 1 | 32 | 1652 | 0.7 | 9.3 | Dif
4 | Al | 20 | 10 | 1 | 32 | 1632 | 0.7 | 9.3 | Dif
5 | Si | 20 | 10 | 1 | 32 | 1612 | 0.7 | 9.3 | Dif
6 | Fe | 20 | 10 | 1 | 32 | 1690 | 0.7 | - | Int
Measurement Order of WDS
Order | Channel 1 | 2 | 3 | 4 | 5
1 | - | - | K_CH3_PE | Na_CH4_T | Fe_CH5_L
2 | - | - | Ca_3_PET | Al_4TAP_ | -
3 | - | - | - | Si_4_TAP | -
Calc. Elements : O (Anion)
Standard Data
ElemID | Element | Standard Name | Mass(%) | ZAF Fac. | Z | A | F
1 | K2O | Orthoclase | 15.2503 | 1.071 | 1.2035 | 0.8897 | 1.0002
2 | CaO | Diopside | 24.7939 | 0.863 | 0.935 | 0.9231 | 1.0001
3 | Na2O | Albite | 11.5926 | 5.377 | 10.7238 | 0.4995 | 1.0038
4 | Al2O3 | Almandine_Garnet | 22.7124 | 3.677 | 5.9567 | 0.6134 | 1.0063
5 | SiO2 | Orthoclase | 64.1973 | 3.251 | 4.4194 | 0.7349 | 1.001
6 | FeO | Almandine_Garnet | 23.8771 | 0.199 | 0.2025 | 0.9832 | 1
Standard Intensity of WDS
ElemID | Element | Curr.(A) | Net(cps) | Bg-(cps) | Bg+(cps) | S.D.(%) | Date | Time
1 | K | 1.017e-08 | 3287.7 | 18.3 | 13.6 | 0.25 | 2020/12/07 | 12:43:31
2 | Ca | 1.012e-08 | 5359.1 | 26.5 | 27.8 | 0.19 | 2020/12/07 | 12:49:19
3 | Na | 1.01e-08 | 531.6 | 4.8 | 3 | 0.62 | 2020/12/07 | 12:55:19
4 | Al | 1.01e-08 | 1930.6 | 21.6 | 11.1 | 0.32 | 2020/12/07 | 13:01:09
5 | Si | 1.02e-08 | 6371.7 | 74.2 | 45.5 | 0.18 | 2020/12/07 | 12:43:31
6 | Fe | 1.01e-08 | 1118.1 | 13.2 | 10.6 | 0.43 | 2020/12/07 | 13:01:09
+++++++++++++++++++++++++++++++++++++++++++++++++++++++++++++++++++++++++++++++++++++++++++
Measurement Condition
WDS elements
ElemID | Element | X-ray | Crystal | CH | ACC.V | Peak Pos. | (nm) | BG_L | BG_U (mm)
1 | K | Ka | PETL | 3 | 15 | 119.767 | 0.37414 | 3 | 7
2 | Ca | Ka | PETL | 3 | 15 | 107.504 | 0.33584 | 3 | 2
3 | Na | Ka | TAP | 4 | 15 | 129.415 | 1.19101 | 4.7 | 6.2
4 | Al | Ka | TAP | 4 | 15 | 90.601 | 0.83393 | 5.5 | 3.3
5 | Si | Ka | TAP | 4 | 15 | 77.441 | 0.71254 | 3.3 | 4.1
6 | Fe | Ka | LIFH | 5 | 15 | 134.738 | 0.1936 | 3.5 | 3.6
ElemID | Element | Peak(sec) | Back(sec) | Pksk | Gain | High.V | Base.V | Window.V | Mode
1 | K | 10 | 5 | 1 | 64 | 1664 | 0.7 | - | Int
2 | Ca | 20 | 10 | 1 | 64 | 1654 | 0.7 | - | Int
3 | Na | 10 | 5 | 1 | 32 | 1652 | 0.7 | 9.3 | Dif
4 | Al | 20 | 10 | 1 | 32 | 1632 | 0.7 | 9.3 | Dif
5 | Si | 20 | 10 | 1 | 32 | 1612 | 0.7 | 9.3 | Dif
6 | Fe | 20 | 10 | 1 | 32 | 1690 | 0.7 | - | Int
Measurement Order of WDS
Order | Channel 1 | 2 | 3 | 4 | 5
1 | - | - | K_CH3_PE | Na_CH4_T | Fe_CH5_L
2 | - | - | Ca_3_PET | Al_4TAP_ | -
3 | - | - | - | Si_4_TAP | -
Calc. Elements : O (Anion)
Standard Data
ElemID | Element | Standard Name | Mass(%) | ZAF Fac. | Z | A | F
1 | K2O | Orthoclase | 15.2503 | 1.071 | 1.2035 | 0.8897 | 1.0002
2 | CaO | Diopside | 24.7939 | 0.863 | 0.935 | 0.9231 | 1.0001
3 | Na2O | Albite | 11.5926 | 5.377 | 10.7238 | 0.4995 | 1.0038
4 | Al2O3 | Almandine_Garnet | 22.7124 | 3.677 | 5.9567 | 0.6134 | 1.0063
5 | SiO2 | Orthoclase | 64.1973 | 3.251 | 4.4194 | 0.7349 | 1.001
6 | FeO | Almandine_Garnet | 23.8771 | 0.199 | 0.2025 | 0.9832 | 1
Standard Intensity of WDS
ElemID | Element | Curr.(A) | Net(cps) | Bg-(cps) | Bg+(cps) | S.D.(%) | Date | Time
1 | K | 1.017e-08 | 3287.7 | 18.3 | 13.6 | 0.25 | 2020/12/07 | 12:43:31
2 | Ca | 1.012e-08 | 5359.1 | 26.5 | 27.8 | 0.19 | 2020/12/07 | 12:49:19
3 | Na | 1.01e-08 | 531.6 | 4.8 | 3 | 0.62 | 2020/12/07 | 12:55:19
4 | Al | 1.01e-08 | 1930.6 | 21.6 | 11.1 | 0.32 | 2020/12/07 | 13:01:09
5 | Si | 1.02e-08 | 6371.7 | 74.2 | 45.5 | 0.18 | 2020/12/07 | 12:43:31
6 | Fe | 1.01e-08 | 1118.1 | 13.2 | 10.6 | 0.43 | 2020/12/07 | 13:01:09
+++++++++++++++++++++++++++++++++++++++++++++++++++++++++++++++++++++++++++++++++++++++++++
Measurement Condition
WDS elements
ElemID | Element | X-ray | Crystal | CH | ACC.V | Peak Pos. | (nm) | BG_L | BG_U (mm)
1 | K | Ka | PETL | 3 | 15 | 119.767 | 0.37414 | 3 | 7
2 | Ca | Ka | PETL | 3 | 15 | 107.504 | 0.33584 | 3 | 2
3 | Na | Ka | TAP | 4 | 15 | 129.415 | 1.19101 | 4.7 | 6.2
4 | Al | Ka | TAP | 4 | 15 | 90.601 | 0.83393 | 5.5 | 3.3
5 | Si | Ka | TAP | 4 | 15 | 77.441 | 0.71254 | 3.3 | 4.1
6 | Fe | Ka | LIFH | 5 | 15 | 134.738 | 0.1936 | 3.5 | 3.6
ElemID | Element | Peak(sec) | Back(sec) | Pksk | Gain | High.V | Base.V | Window.V | Mode
1 | K | 10 | 5 | 1 | 64 | 1664 | 0.7 | - | Int
2 | Ca | 20 | 10 | 1 | 64 | 1654 | 0.7 | - | Int
3 | Na | 10 | 5 | 1 | 32 | 1652 | 0.7 | 9.3 | Dif
4 | Al | 20 | 10 | 1 | 32 | 1632 | 0.7 | 9.3 | Dif
5 | Si | 20 | 10 | 1 | 32 | 1612 | 0.7 | 9.3 | Dif
6 | Fe | 20 | 10 | 1 | 32 | 1690 | 0.7 | - | Int
Measurement Order of WDS
Order | Channel 1 | 2 | 3 | 4 | 5
1 | - | - | K_CH3_PE | Na_CH4_T | Fe_CH5_L
2 | - | - | Ca_3_PET | Al_4TAP_ | -
3 | - | - | - | Si_4_TAP | -
Calc. Elements : O (Anion)
Standard Data
ElemID | Element | Standard Name | Mass(%) | ZAF Fac. | Z | A | F
1 | K2O | Orthoclase | 15.2503 | 1.071 | 1.2035 | 0.8897 | 1.0002
2 | CaO | Diopside | 24.7939 | 0.863 | 0.935 | 0.9231 | 1.0001
3 | Na2O | Albite | 11.5926 | 5.377 | 10.7238 | 0.4995 | 1.0038
4 | Al2O3 | Almandine_Garnet | 22.7124 | 3.677 | 5.9567 | 0.6134 | 1.0063
5 | SiO2 | Orthoclase | 64.1973 | 3.251 | 4.4194 | 0.7349 | 1.001
6 | FeO | Almandine_Garnet | 23.8771 | 0.199 | 0.2025 | 0.9832 | 1
Standard Intensity of WDS
ElemID | Element | Curr.(A) | Net(cps) | Bg-(cps) | Bg+(cps) | S.D.(%) | Date | Time
1 | K | 1.017e-08 | 3287.7 | 18.3 | 13.6 | 0.25 | 2020/12/07 | 12:43:31
2 | Ca | 1.012e-08 | 5359.1 | 26.5 | 27.8 | 0.19 | 2020/12/07 | 12:49:19
3 | Na | 1.01e-08 | 531.6 | 4.8 | 3 | 0.62 | 2020/12/07 | 12:55:19
4 | Al | 1.01e-08 | 1930.6 | 21.6 | 11.1 | 0.32 | 2020/12/07 | 13:01:09
5 | Si | 1.02e-08 | 6371.7 | 74.2 | 45.5 | 0.18 | 2020/12/07 | 12:43:31
6 | Fe | 1.01e-08 | 1118.1 | 13.2 | 10.6 | 0.43 | 2020/12/07 | 13:01:09
+++++++++++++++++++++++++++++++++++++++++++++++++++++++++++++++++++++++++++++++++++++++++++
Measurement Condition
WDS elements
ElemID | Element | X-ray | Crystal | CH | ACC.V | Peak Pos. | (nm) | BG_L | BG_U (mm)
1 | K | Ka | PETL | 3 | 15 | 119.767 | 0.37414 | 3 | 7
2 | Ca | Ka | PETL | 3 | 15 | 107.504 | 0.33584 | 3 | 2
3 | Na | Ka | TAP | 4 | 15 | 129.415 | 1.19101 | 4.7 | 6.2
4 | Al | Ka | TAP | 4 | 15 | 90.601 | 0.83393 | 5.5 | 3.3
5 | Si | Ka | TAP | 4 | 15 | 77.441 | 0.71254 | 3.3 | 4.1
6 | Fe | Ka | LIFH | 5 | 15 | 134.738 | 0.1936 | 3.5 | 3.6
ElemID | Element | Peak(sec) | Back(sec) | Pksk | Gain | High.V | Base.V | Window.V | Mode
1 | K | 10 | 5 | 1 | 64 | 1664 | 0.7 | - | Int
2 | Ca | 20 | 10 | 1 | 64 | 1654 | 0.7 | - | Int
3 | Na | 10 | 5 | 1 | 32 | 1652 | 0.7 | 9.3 | Dif
4 | Al | 20 | 10 | 1 | 32 | 1632 | 0.7 | 9.3 | Dif
5 | Si | 20 | 10 | 1 | 32 | 1612 | 0.7 | 9.3 | Dif
6 | Fe | 20 | 10 | 1 | 32 | 1690 | 0.7 | - | Int
Measurement Order of WDS
Order | Channel 1 | 2 | 3 | 4 | 5
1 | - | - | K_CH3_PE | Na_CH4_T | Fe_CH5_L
2 | - | - | Ca_3_PET | Al_4TAP_ | -
3 | - | - | - | Si_4_TAP | -
Calc. Elements : O (Anion)
Standard Data
ElemID | Element | Standard Name | Mass(%) | ZAF Fac. | Z | A | F
1 | K2O | Orthoclase | 15.2503 | 1.071 | 1.2035 | 0.8897 | 1.0002
2 | CaO | Diopside | 24.7939 | 0.863 | 0.935 | 0.9231 | 1.0001
3 | Na2O | Albite | 11.5926 | 5.377 | 10.7238 | 0.4995 | 1.0038
4 | Al2O3 | Almandine_Garnet | 22.7124 | 3.677 | 5.9567 | 0.6134 | 1.0063
5 | SiO2 | Orthoclase | 64.1973 | 3.251 | 4.4194 | 0.7349 | 1.001
6 | FeO | Almandine_Garnet | 23.8771 | 0.199 | 0.2025 | 0.9832 | 1
Standard Intensity of WDS
ElemID | Element | Curr.(A) | Net(cps) | Bg-(cps) | Bg+(cps) | S.D.(%) | Date | Time
1 | K | 1.017e-08 | 3287.7 | 18.3 | 13.6 | 0.25 | 2020/12/07 | 12:43:31
2 | Ca | 1.012e-08 | 5359.1 | 26.5 | 27.8 | 0.19 | 2020/12/07 | 12:49:19
3 | Na | 1.01e-08 | 531.6 | 4.8 | 3 | 0.62 | 2020/12/07 | 12:55:19
4 | Al | 1.01e-08 | 1930.6 | 21.6 | 11.1 | 0.32 | 2020/12/07 | 13:01:09
5 | Si | 1.02e-08 | 6371.7 | 74.2 | 45.5 | 0.18 | 2020/12/07 | 12:43:31
6 | Fe | 1.01e-08 | 1118.1 | 13.2 | 10.6 | 0.43 | 2020/12/07 | 13:01:09
+++++++++++++++++++++++++++++++++++++++++++++++++++++++++++++++++++++++++++++++++++++++++++
Measurement Condition
WDS elements
ElemID | Element | X-ray | Crystal | CH | ACC.V | Peak Pos. | (nm) | BG_L | BG_U (mm)
1 | K | Ka | PETL | 3 | 15 | 119.767 | 0.37414 | 3 | 7
2 | Ca | Ka | PETL | 3 | 15 | 107.504 | 0.33584 | 3 | 2
3 | Na | Ka | TAP | 4 | 15 | 129.415 | 1.19101 | 4.7 | 6.2
4 | Al | Ka | TAP | 4 | 15 | 90.601 | 0.83393 | 5.5 | 3.3
5 | Si | Ka | TAP | 4 | 15 | 77.441 | 0.71254 | 3.3 | 4.1
6 | Fe | Ka | LIFH | 5 | 15 | 134.738 | 0.1936 | 3.5 | 3.6
ElemID | Element | Peak(sec) | Back(sec) | Pksk | Gain | High.V | Base.V | Window.V | Mode
1 | K | 10 | 5 | 1 | 64 | 1664 | 0.7 | - | Int
2 | Ca | 20 | 10 | 1 | 64 | 1654 | 0.7 | - | Int
3 | Na | 10 | 5 | 1 | 32 | 1652 | 0.7 | 9.3 | Dif
4 | Al | 20 | 10 | 1 | 32 | 1632 | 0.7 | 9.3 | Dif
5 | Si | 20 | 10 | 1 | 32 | 1612 | 0.7 | 9.3 | Dif
6 | Fe | 20 | 10 | 1 | 32 | 1690 | 0.7 | - | Int
Measurement Order of WDS
Order | Channel 1 | 2 | 3 | 4 | 5
1 | - | - | K_CH3_PE | Na_CH4_T | Fe_CH5_L
2 | - | - | Ca_3_PET | Al_4TAP_ | -
3 | - | - | - | Si_4_TAP | -
Calc. Elements : O (Anion)
Standard Data
ElemID | Element | Standard Name | Mass(%) | ZAF Fac. | Z | A | F
1 | K2O | Orthoclase | 15.2503 | 1.071 | 1.2035 | 0.8897 | 1.0002
2 | CaO | Diopside | 24.7939 | 0.863 | 0.935 | 0.9231 | 1.0001
3 | Na2O | Albite | 11.5926 | 5.377 | 10.7238 | 0.4995 | 1.0038
4 | Al2O3 | Almandine_Garnet | 22.7124 | 3.677 | 5.9567 | 0.6134 | 1.0063
5 | SiO2 | Orthoclase | 64.1973 | 3.251 | 4.4194 | 0.7349 | 1.001
6 | FeO | Almandine_Garnet | 23.8771 | 0.199 | 0.2025 | 0.9832 | 1
Standard Intensity of WDS
ElemID | Element | Curr.(A) | Net(cps) | Bg-(cps) | Bg+(cps) | S.D.(%) | Date | Time
1 | K | 1.017e-08 | 3287.7 | 18.3 | 13.6 | 0.25 | 2020/12/07 | 12:43:31
2 | Ca | 1.012e-08 | 5359.1 | 26.5 | 27.8 | 0.19 | 2020/12/07 | 12:49:19
3 | Na | 1.01e-08 | 531.6 | 4.8 | 3 | 0.62 | 2020/12/07 | 12:55:19
4 | Al | 1.01e-08 | 1930.6 | 21.6 | 11.1 | 0.32 | 2020/12/07 | 13:01:09
5 | Si | 1.02e-08 | 6371.7 | 74.2 | 45.5 | 0.18 | 2020/12/07 | 12:43:31
6 | Fe | 1.01e-08 | 1118.1 | 13.2 | 10.6 | 0.43 | 2020/12/07 | 13:01:09
+++++++++++++++++++++++++++++++++++++++++++++++++++++++++++++++++++++++++++++++++++++++++++
Measurement Condition
WDS elements
ElemID | Element | X-ray | Crystal | CH | ACC.V | Peak Pos. | (nm) | BG_L | BG_U (mm)
1 | K | Ka | PETL | 3 | 15 | 119.767 | 0.37414 | 3 | 7
2 | Ca | Ka | PETL | 3 | 15 | 107.504 | 0.33584 | 3 | 2
3 | Na | Ka | TAP | 4 | 15 | 129.415 | 1.19101 | 4.7 | 6.2
4 | Al | Ka | TAP | 4 | 15 | 90.601 | 0.83393 | 5.5 | 3.3
5 | Si | Ka | TAP | 4 | 15 | 77.441 | 0.71254 | 3.3 | 4.1
6 | Fe | Ka | LIFH | 5 | 15 | 134.738 | 0.1936 | 3.5 | 3.6
ElemID | Element | Peak(sec) | Back(sec) | Pksk | Gain | High.V | Base.V | Window.V | Mode
1 | K | 10 | 5 | 1 | 64 | 1664 | 0.7 | - | Int
2 | Ca | 20 | 10 | 1 | 64 | 1654 | 0.7 | - | Int
3 | Na | 10 | 5 | 1 | 32 | 1652 | 0.7 | 9.3 | Dif
4 | Al | 20 | 10 | 1 | 32 | 1632 | 0.7 | 9.3 | Dif
5 | Si | 20 | 10 | 1 | 32 | 1612 | 0.7 | 9.3 | Dif
6 | Fe | 20 | 10 | 1 | 32 | 1690 | 0.7 | - | Int
Measurement Order of WDS
Order | Channel 1 | 2 | 3 | 4 | 5
1 | - | - | K_CH3_PE | Na_CH4_T | Fe_CH5_L
2 | - | - | Ca_3_PET | Al_4TAP_ | -
3 | - | - | - | Si_4_TAP | -
Calc. Elements : O (Anion)
Standard Data
ElemID | Element | Standard Name | Mass(%) | ZAF Fac. | Z | A | F
1 | K2O | Orthoclase | 15.2503 | 1.071 | 1.2035 | 0.8897 | 1.0002
2 | CaO | Diopside | 24.7939 | 0.863 | 0.935 | 0.9231 | 1.0001
3 | Na2O | Albite | 11.5926 | 5.377 | 10.7238 | 0.4995 | 1.0038
4 | Al2O3 | Almandine_Garnet | 22.7124 | 3.677 | 5.9567 | 0.6134 | 1.0063
5 | SiO2 | Orthoclase | 64.1973 | 3.251 | 4.4194 | 0.7349 | 1.001
6 | FeO | Almandine_Garnet | 23.8771 | 0.199 | 0.2025 | 0.9832 | 1
Standard Intensity of WDS
ElemID | Element | Curr.(A) | Net(cps) | Bg-(cps) | Bg+(cps) | S.D.(%) | Date | Time
1 | K | 1.017e-08 | 3287.7 | 18.3 | 13.6 | 0.25 | 2020/12/07 | 12:43:31
2 | Ca | 1.012e-08 | 5359.1 | 26.5 | 27.8 | 0.19 | 2020/12/07 | 12:49:19
3 | Na | 1.01e-08 | 531.6 | 4.8 | 3 | 0.62 | 2020/12/07 | 12:55:19
4 | Al | 1.01e-08 | 1930.6 | 21.6 | 11.1 | 0.32 | 2020/12/07 | 13:01:09
5 | Si | 1.02e-08 | 6371.7 | 74.2 | 45.5 | 0.18 | 2020/12/07 | 12:43:31
6 | Fe | 1.01e-08 | 1118.1 | 13.2 | 10.6 | 0.43 | 2020/12/07 | 13:01:09
+++++++++++++++++++++++++++++++++++++++++++++++++++++++++++++++++++++++++++++++++++++++++++
Measurement Condition
WDS elements
ElemID | Element | X-ray | Crystal | CH | ACC.V | Peak Pos. | (nm) | BG_L | BG_U (mm)
1 | K | Ka | PETL | 3 | 15 | 119.767 | 0.37414 | 3 | 7
2 | Ca | Ka | PETL | 3 | 15 | 107.504 | 0.33584 | 3 | 2
3 | Na | Ka | TAP | 4 | 15 | 129.415 | 1.19101 | 4.7 | 6.2
4 | Al | Ka | TAP | 4 | 15 | 90.601 | 0.83393 | 5.5 | 3.3
5 | Si | Ka | TAP | 4 | 15 | 77.441 | 0.71254 | 3.3 | 4.1
6 | Fe | Ka | LIFH | 5 | 15 | 134.738 | 0.1936 | 3.5 | 3.6
ElemID | Element | Peak(sec) | Back(sec) | Pksk | Gain | High.V | Base.V | Window.V | Mode
1 | K | 10 | 5 | 1 | 64 | 1664 | 0.7 | - | Int
2 | Ca | 20 | 10 | 1 | 64 | 1654 | 0.7 | - | Int
3 | Na | 10 | 5 | 1 | 32 | 1652 | 0.7 | 9.3 | Dif
4 | Al | 20 | 10 | 1 | 32 | 1632 | 0.7 | 9.3 | Dif
5 | Si | 20 | 10 | 1 | 32 | 1612 | 0.7 | 9.3 | Dif
6 | Fe | 20 | 10 | 1 | 32 | 1690 | 0.7 | - | Int
Measurement Order of WDS
Order | Channel 1 | 2 | 3 | 4 | 5
1 | - | - | K_CH3_PE | Na_CH4_T | Fe_CH5_L
2 | - | - | Ca_3_PET | Al_4TAP_ | -
3 | - | - | - | Si_4_TAP | -
Calc. Elements : O (Anion)
Standard Data
ElemID | Element | Standard Name | Mass(%) | ZAF Fac. | Z | A | F
1 | K2O | Orthoclase | 15.2503 | 1.071 | 1.2035 | 0.8897 | 1.0002
2 | CaO | Diopside | 24.7939 | 0.863 | 0.935 | 0.9231 | 1.0001
3 | Na2O | Albite | 11.5926 | 5.377 | 10.7238 | 0.4995 | 1.0038
4 | Al2O3 | Almandine_Garnet | 22.7124 | 3.677 | 5.9567 | 0.6134 | 1.0063
5 | SiO2 | Orthoclase | 64.1973 | 3.251 | 4.4194 | 0.7349 | 1.001
6 | FeO | Almandine_Garnet | 23.8771 | 0.199 | 0.2025 | 0.9832 | 1
Standard Intensity of WDS
ElemID | Element | Curr.(A) | Net(cps) | Bg-(cps) | Bg+(cps) | S.D.(%) | Date | Time
1 | K | 1.017e-08 | 3287.7 | 18.3 | 13.6 | 0.25 | 2020/12/07 | 12:43:31
2 | Ca | 1.012e-08 | 5359.1 | 26.5 | 27.8 | 0.19 | 2020/12/07 | 12:49:19
3 | Na | 1.01e-08 | 531.6 | 4.8 | 3 | 0.62 | 2020/12/07 | 12:55:19
4 | Al | 1.01e-08 | 1930.6 | 21.6 | 11.1 | 0.32 | 2020/12/07 | 13:01:09
5 | Si | 1.02e-08 | 6371.7 | 74.2 | 45.5 | 0.18 | 2020/12/07 | 12:43:31
6 | Fe | 1.01e-08 | 1118.1 | 13.2 | 10.6 | 0.43 | 2020/12/07 | 13:01:09
+++++++++++++++++++++++++++++++++++++++++++++++++++++++++++++++++++++++++++++++++++++++++++
Measurement Condition
WDS elements
ElemID | Element | X-ray | Crystal | CH | ACC.V | Peak Pos. | (nm) | BG_L | BG_U (mm)
1 | K | Ka | PETL | 3 | 15 | 119.767 | 0.37414 | 3 | 7
2 | Ca | Ka | PETL | 3 | 15 | 107.504 | 0.33584 | 3 | 2
3 | Na | Ka | TAP | 4 | 15 | 129.415 | 1.19101 | 4.7 | 6.2
4 | Al | Ka | TAP | 4 | 15 | 90.601 | 0.83393 | 5.5 | 3.3
5 | Si | Ka | TAP | 4 | 15 | 77.441 | 0.71254 | 3.3 | 4.1
6 | Fe | Ka | LIFH | 5 | 15 | 134.738 | 0.1936 | 3.5 | 3.6
ElemID | Element | Peak(sec) | Back(sec) | Pksk | Gain | High.V | Base.V | Window.V | Mode
1 | K | 10 | 5 | 1 | 64 | 1664 | 0.7 | - | Int
2 | Ca | 20 | 10 | 1 | 64 | 1654 | 0.7 | - | Int
3 | Na | 10 | 5 | 1 | 32 | 1652 | 0.7 | 9.3 | Dif
4 | Al | 20 | 10 | 1 | 32 | 1632 | 0.7 | 9.3 | Dif
5 | Si | 20 | 10 | 1 | 32 | 1612 | 0.7 | 9.3 | Dif
6 | Fe | 20 | 10 | 1 | 32 | 1690 | 0.7 | - | Int
Measurement Order of WDS
Order | Channel 1 | 2 | 3 | 4 | 5
1 | - | - | K_CH3_PE | Na_CH4_T | Fe_CH5_L
2 | - | - | Ca_3_PET | Al_4TAP_ | -
3 | - | - | - | Si_4_TAP | -
Calc. Elements : O (Anion)
Standard Data
ElemID | Element | Standard Name | Mass(%) | ZAF Fac. | Z | A | F
1 | K2O | Orthoclase | 15.2503 | 1.071 | 1.2035 | 0.8897 | 1.0002
2 | CaO | Diopside | 24.7939 | 0.863 | 0.935 | 0.9231 | 1.0001
3 | Na2O | Albite | 11.5926 | 5.377 | 10.7238 | 0.4995 | 1.0038
4 | Al2O3 | Almandine_Garnet | 22.7124 | 3.677 | 5.9567 | 0.6134 | 1.0063
5 | SiO2 | Orthoclase | 64.1973 | 3.251 | 4.4194 | 0.7349 | 1.001
6 | FeO | Almandine_Garnet | 23.8771 | 0.199 | 0.2025 | 0.9832 | 1
Standard Intensity of WDS
ElemID | Element | Curr.(A) | Net(cps) | Bg-(cps) | Bg+(cps) | S.D.(%) | Date | Time
1 | K | 1.017e-08 | 3287.7 | 18.3 | 13.6 | 0.25 | 2020/12/07 | 12:43:31
2 | Ca | 1.012e-08 | 5359.1 | 26.5 | 27.8 | 0.19 | 2020/12/07 | 12:49:19
3 | Na | 1.01e-08 | 531.6 | 4.8 | 3 | 0.62 | 2020/12/07 | 12:55:19
4 | Al | 1.01e-08 | 1930.6 | 21.6 | 11.1 | 0.32 | 2020/12/07 | 13:01:09
5 | Si | 1.02e-08 | 6371.7 | 74.2 | 45.5 | 0.18 | 2020/12/07 | 12:43:31
6 | Fe | 1.01e-08 | 1118.1 | 13.2 | 10.6 | 0.43 | 2020/12/07 | 13:01:09
+++++++++++++++++++++++++++++++++++++++++++++++++++++++++++++++++++++++++++++++++++++++++++
Measurement Condition
WDS elements
ElemID | Element | X-ray | Crystal | CH | ACC.V | Peak Pos. | (nm) | BG_L | BG_U (mm)
1 | K | Ka | PETL | 3 | 15 | 119.767 | 0.37414 | 3 | 7
2 | Ca | Ka | PETL | 3 | 15 | 107.504 | 0.33584 | 3 | 2
3 | Na | Ka | TAP | 4 | 15 | 129.415 | 1.19101 | 4.7 | 6.2
4 | Al | Ka | TAP | 4 | 15 | 90.601 | 0.83393 | 5.5 | 3.3
5 | Si | Ka | TAP | 4 | 15 | 77.441 | 0.71254 | 3.3 | 4.1
6 | Fe | Ka | LIFH | 5 | 15 | 134.738 | 0.1936 | 3.5 | 3.6
ElemID | Element | Peak(sec) | Back(sec) | Pksk | Gain | High.V | Base.V | Window.V | Mode
1 | K | 10 | 5 | 1 | 64 | 1664 | 0.7 | - | Int
2 | Ca | 20 | 10 | 1 | 64 | 1654 | 0.7 | - | Int
3 | Na | 10 | 5 | 1 | 32 | 1652 | 0.7 | 9.3 | Dif
4 | Al | 20 | 10 | 1 | 32 | 1632 | 0.7 | 9.3 | Dif
5 | Si | 20 | 10 | 1 | 32 | 1612 | 0.7 | 9.3 | Dif
6 | Fe | 20 | 10 | 1 | 32 | 1690 | 0.7 | - | Int
Measurement Order of WDS
Order | Channel 1 | 2 | 3 | 4 | 5
1 | - | - | K_CH3_PE | Na_CH4_T | Fe_CH5_L
2 | - | - | Ca_3_PET | Al_4TAP_ | -
3 | - | - | - | Si_4_TAP | -
Calc. Elements : O (Anion)
Standard Data
ElemID | Element | Standard Name | Mass(%) | ZAF Fac. | Z | A | F
1 | K2O | Orthoclase | 15.2503 | 1.071 | 1.2035 | 0.8897 | 1.0002
2 | CaO | Diopside | 24.7939 | 0.863 | 0.935 | 0.9231 | 1.0001
3 | Na2O | Albite | 11.5926 | 5.377 | 10.7238 | 0.4995 | 1.0038
4 | Al2O3 | Almandine_Garnet | 22.7124 | 3.677 | 5.9567 | 0.6134 | 1.0063
5 | SiO2 | Orthoclase | 64.1973 | 3.251 | 4.4194 | 0.7349 | 1.001
6 | FeO | Almandine_Garnet | 23.8771 | 0.199 | 0.2025 | 0.9832 | 1
Standard Intensity of WDS
ElemID | Element | Curr.(A) | Net(cps) | Bg-(cps) | Bg+(cps) | S.D.(%) | Date | Time
1 | K | 1.017e-08 | 3287.7 | 18.3 | 13.6 | 0.25 | 2020/12/07 | 12:43:31
2 | Ca | 1.012e-08 | 5359.1 | 26.5 | 27.8 | 0.19 | 2020/12/07 | 12:49:19
3 | Na | 1.01e-08 | 531.6 | 4.8 | 3 | 0.62 | 2020/12/07 | 12:55:19
4 | Al | 1.01e-08 | 1930.6 | 21.6 | 11.1 | 0.32 | 2020/12/07 | 13:01:09
5 | Si | 1.02e-08 | 6371.7 | 74.2 | 45.5 | 0.18 | 2020/12/07 | 12:43:31
6 | Fe | 1.01e-08 | 1118.1 | 13.2 | 10.6 | 0.43 | 2020/12/07 | 13:01:09
+++++++++++++++++++++++++++++++++++++++++++++++++++++++++++++++++++++++++++++++++++++++++++
Measurement Condition
WDS elements
ElemID | Element | X-ray | Crystal | CH | ACC.V | Peak Pos. | (nm) | BG_L | BG_U (mm)
1 | K | Ka | PETL | 3 | 15 | 119.767 | 0.37414 | 3 | 7
2 | Ca | Ka | PETL | 3 | 15 | 107.504 | 0.33584 | 3 | 2
3 | Na | Ka | TAP | 4 | 15 | 129.415 | 1.19101 | 4.7 | 6.2
4 | Al | Ka | TAP | 4 | 15 | 90.601 | 0.83393 | 5.5 | 3.3
5 | Si | Ka | TAP | 4 | 15 | 77.441 | 0.71254 | 3.3 | 4.1
6 | Fe | Ka | LIFH | 5 | 15 | 134.738 | 0.1936 | 3.5 | 3.6
ElemID | Element | Peak(sec) | Back(sec) | Pksk | Gain | High.V | Base.V | Window.V | Mode
1 | K | 10 | 5 | 1 | 64 | 1664 | 0.7 | - | Int
2 | Ca | 20 | 10 | 1 | 64 | 1654 | 0.7 | - | Int
3 | Na | 10 | 5 | 1 | 32 | 1652 | 0.7 | 9.3 | Dif
4 | Al | 20 | 10 | 1 | 32 | 1632 | 0.7 | 9.3 | Dif
5 | Si | 20 | 10 | 1 | 32 | 1612 | 0.7 | 9.3 | Dif
6 | Fe | 20 | 10 | 1 | 32 | 1690 | 0.7 | - | Int
Measurement Order of WDS
Order | Channel 1 | 2 | 3 | 4 | 5
1 | - | - | K_CH3_PE | Na_CH4_T | Fe_CH5_L
2 | - | - | Ca_3_PET | Al_4TAP_ | -
3 | - | - | - | Si_4_TAP | -
Calc. Elements : O (Anion)
Standard Data
ElemID | Element | Standard Name | Mass(%) | ZAF Fac. | Z | A | F
1 | K2O | Orthoclase | 15.2503 | 1.071 | 1.2035 | 0.8897 | 1.0002
2 | CaO | Diopside | 24.7939 | 0.863 | 0.935 | 0.9231 | 1.0001
3 | Na2O | Albite | 11.5926 | 5.377 | 10.7238 | 0.4995 | 1.0038
4 | Al2O3 | Almandine_Garnet | 22.7124 | 3.677 | 5.9567 | 0.6134 | 1.0063
5 | SiO2 | Orthoclase | 64.1973 | 3.251 | 4.4194 | 0.7349 | 1.001
6 | FeO | Almandine_Garnet | 23.8771 | 0.199 | 0.2025 | 0.9832 | 1
Standard Intensity of WDS
ElemID | Element | Curr.(A) | Net(cps) | Bg-(cps) | Bg+(cps) | S.D.(%) | Date | Time
1 | K | 1.017e-08 | 3287.7 | 18.3 | 13.6 | 0.25 | 2020/12/07 | 12:43:31
2 | Ca | 1.012e-08 | 5359.1 | 26.5 | 27.8 | 0.19 | 2020/12/07 | 12:49:19
3 | Na | 1.01e-08 | 531.6 | 4.8 | 3 | 0.62 | 2020/12/07 | 12:55:19
4 | Al | 1.01e-08 | 1930.6 | 21.6 | 11.1 | 0.32 | 2020/12/07 | 13:01:09
5 | Si | 1.02e-08 | 6371.7 | 74.2 | 45.5 | 0.18 | 2020/12/07 | 12:43:31
6 | Fe | 1.01e-08 | 1118.1 | 13.2 | 10.6 | 0.43 | 2020/12/07 | 13:01:09
+++++++++++++++++++++++++++++++++++++++++++++++++++++++++++++++++++++++++++++++++++++++++++
Measurement Condition
WDS elements
ElemID | Element | X-ray | Crystal | CH | ACC.V | Peak Pos. | (nm) | BG_L | BG_U (mm)
1 | K | Ka | PETL | 3 | 15 | 119.767 | 0.37414 | 3 | 7
2 | Ca | Ka | PETL | 3 | 15 | 107.504 | 0.33584 | 3 | 2
3 | Na | Ka | TAP | 4 | 15 | 129.415 | 1.19101 | 4.7 | 6.2
4 | Al | Ka | TAP | 4 | 15 | 90.601 | 0.83393 | 5.5 | 3.3
5 | Si | Ka | TAP | 4 | 15 | 77.441 | 0.71254 | 3.3 | 4.1
6 | Fe | Ka | LIFH | 5 | 15 | 134.738 | 0.1936 | 3.5 | 3.6
ElemID | Element | Peak(sec) | Back(sec) | Pksk | Gain | High.V | Base.V | Window.V | Mode
1 | K | 10 | 5 | 1 | 64 | 1664 | 0.7 | - | Int
2 | Ca | 20 | 10 | 1 | 64 | 1654 | 0.7 | - | Int
3 | Na | 10 | 5 | 1 | 32 | 1652 | 0.7 | 9.3 | Dif
4 | Al | 20 | 10 | 1 | 32 | 1632 | 0.7 | 9.3 | Dif
5 | Si | 20 | 10 | 1 | 32 | 1612 | 0.7 | 9.3 | Dif
6 | Fe | 20 | 10 | 1 | 32 | 1690 | 0.7 | - | Int
Measurement Order of WDS
Order | Channel 1 | 2 | 3 | 4 | 5
1 | - | - | K_CH3_PE | Na_CH4_T | Fe_CH5_L
2 | - | - | Ca_3_PET | Al_4TAP_ | -
3 | - | - | - | Si_4_TAP | -
Calc. Elements : O (Anion)
Standard Data
ElemID | Element | Standard Name | Mass(%) | ZAF Fac. | Z | A | F
1 | K2O | Orthoclase | 15.2503 | 1.071 | 1.2035 | 0.8897 | 1.0002
2 | CaO | Diopside | 24.7939 | 0.863 | 0.935 | 0.9231 | 1.0001
3 | Na2O | Albite | 11.5926 | 5.377 | 10.7238 | 0.4995 | 1.0038
4 | Al2O3 | Almandine_Garnet | 22.7124 | 3.677 | 5.9567 | 0.6134 | 1.0063
5 | SiO2 | Orthoclase | 64.1973 | 3.251 | 4.4194 | 0.7349 | 1.001
6 | FeO | Almandine_Garnet | 23.8771 | 0.199 | 0.2025 | 0.9832 | 1
Standard Intensity of WDS
ElemID | Element | Curr.(A) | Net(cps) | Bg-(cps) | Bg+(cps) | S.D.(%) | Date | Time
1 | K | 1.017e-08 | 3287.7 | 18.3 | 13.6 | 0.25 | 2020/12/07 | 12:43:31
2 | Ca | 1.012e-08 | 5359.1 | 26.5 | 27.8 | 0.19 | 2020/12/07 | 12:49:19
3 | Na | 1.01e-08 | 531.6 | 4.8 | 3 | 0.62 | 2020/12/07 | 12:55:19
4 | Al | 1.01e-08 | 1930.6 | 21.6 | 11.1 | 0.32 | 2020/12/07 | 13:01:09
5 | Si | 1.02e-08 | 6371.7 | 74.2 | 45.5 | 0.18 | 2020/12/07 | 12:43:31
6 | Fe | 1.01e-08 | 1118.1 | 13.2 | 10.6 | 0.43 | 2020/12/07 | 13:01:09
+++++++++++++++++++++++++++++++++++++++++++++++++++++++++++++++++++++++++++++++++++++++++++
Measurement Condition
WDS elements
ElemID | Element | X-ray | Crystal | CH | ACC.V | Peak Pos. | (nm) | BG_L | BG_U (mm)
1 | K | Ka | PETL | 3 | 15 | 119.767 | 0.37414 | 3 | 7
2 | Ca | Ka | PETL | 3 | 15 | 107.504 | 0.33584 | 3 | 2
3 | Na | Ka | TAP | 4 | 15 | 129.415 | 1.19101 | 4.7 | 6.2
4 | Al | Ka | TAP | 4 | 15 | 90.601 | 0.83393 | 5.5 | 3.3
5 | Si | Ka | TAP | 4 | 15 | 77.441 | 0.71254 | 3.3 | 4.1
6 | Fe | Ka | LIFH | 5 | 15 | 134.738 | 0.1936 | 3.5 | 3.6
ElemID | Element | Peak(sec) | Back(sec) | Pksk | Gain | High.V | Base.V | Window.V | Mode
1 | K | 10 | 5 | 1 | 64 | 1664 | 0.7 | - | Int
2 | Ca | 20 | 10 | 1 | 64 | 1654 | 0.7 | - | Int
3 | Na | 10 | 5 | 1 | 32 | 1652 | 0.7 | 9.3 | Dif
4 | Al | 20 | 10 | 1 | 32 | 1632 | 0.7 | 9.3 | Dif
5 | Si | 20 | 10 | 1 | 32 | 1612 | 0.7 | 9.3 | Dif
6 | Fe | 20 | 10 | 1 | 32 | 1690 | 0.7 | - | Int
Measurement Order of WDS
Order | Channel 1 | 2 | 3 | 4 | 5
1 | - | - | K_CH3_PE | Na_CH4_T | Fe_CH5_L
2 | - | - | Ca_3_PET | Al_4TAP_ | -
3 | - | - | - | Si_4_TAP | -
Calc. Elements : O (Anion)
Standard Data
ElemID | Element | Standard Name | Mass(%) | ZAF Fac. | Z | A | F
1 | K2O | Orthoclase | 15.2503 | 1.071 | 1.2035 | 0.8897 | 1.0002
2 | CaO | Diopside | 24.7939 | 0.863 | 0.935 | 0.9231 | 1.0001
3 | Na2O | Albite | 11.5926 | 5.377 | 10.7238 | 0.4995 | 1.0038
4 | Al2O3 | Almandine_Garnet | 22.7124 | 3.677 | 5.9567 | 0.6134 | 1.0063
5 | SiO2 | Orthoclase | 64.1973 | 3.251 | 4.4194 | 0.7349 | 1.001
6 | FeO | Almandine_Garnet | 23.8771 | 0.199 | 0.2025 | 0.9832 | 1
Standard Intensity of WDS
ElemID | Element | Curr.(A) | Net(cps) | Bg-(cps) | Bg+(cps) | S.D.(%) | Date | Time
1 | K | 1.017e-08 | 3287.7 | 18.3 | 13.6 | 0.25 | 2020/12/07 | 12:43:31
2 | Ca | 1.012e-08 | 5359.1 | 26.5 | 27.8 | 0.19 | 2020/12/07 | 12:49:19
3 | Na | 1.01e-08 | 531.6 | 4.8 | 3 | 0.62 | 2020/12/07 | 12:55:19
4 | Al | 1.01e-08 | 1930.6 | 21.6 | 11.1 | 0.32 | 2020/12/07 | 13:01:09
5 | Si | 1.02e-08 | 6371.7 | 74.2 | 45.5 | 0.18 | 2020/12/07 | 12:43:31
6 | Fe | 1.01e-08 | 1118.1 | 13.2 | 10.6 | 0.43 | 2020/12/07 | 13:01:09
+++++++++++++++++++++++++++++++++++++++++++++++++++++++++++++++++++++++++++++++++++++++++++
Measurement Condition
WDS elements
ElemID | Element | X-ray | Crystal | CH | ACC.V | Peak Pos. | (nm) | BG_L | BG_U (mm)
1 | K | Ka | PETL | 3 | 15 | 119.767 | 0.37414 | 3 | 7
2 | Ca | Ka | PETL | 3 | 15 | 107.504 | 0.33584 | 3 | 2
3 | Na | Ka | TAP | 4 | 15 | 129.415 | 1.19101 | 4.7 | 6.2
4 | Al | Ka | TAP | 4 | 15 | 90.601 | 0.83393 | 5.5 | 3.3
5 | Si | Ka | TAP | 4 | 15 | 77.441 | 0.71254 | 3.3 | 4.1
6 | Fe | Ka | LIFH | 5 | 15 | 134.738 | 0.1936 | 3.5 | 3.6
ElemID | Element | Peak(sec) | Back(sec) | Pksk | Gain | High.V | Base.V | Window.V | Mode
1 | K | 10 | 5 | 1 | 64 | 1664 | 0.7 | - | Int
2 | Ca | 20 | 10 | 1 | 64 | 1654 | 0.7 | - | Int
3 | Na | 10 | 5 | 1 | 32 | 1652 | 0.7 | 9.3 | Dif
4 | Al | 20 | 10 | 1 | 32 | 1632 | 0.7 | 9.3 | Dif
5 | Si | 20 | 10 | 1 | 32 | 1612 | 0.7 | 9.3 | Dif
6 | Fe | 20 | 10 | 1 | 32 | 1690 | 0.7 | - | Int
Measurement Order of WDS
Order | Channel 1 | 2 | 3 | 4 | 5
1 | - | - | K_CH3_PE | Na_CH4_T | Fe_CH5_L
2 | - | - | Ca_3_PET | Al_4TAP_ | -
3 | - | - | - | Si_4_TAP | -
Calc. Elements : O (Anion)
Standard Data
ElemID | Element | Standard Name | Mass(%) | ZAF Fac. | Z | A | F
1 | K2O | Orthoclase | 15.2503 | 1.071 | 1.2035 | 0.8897 | 1.0002
2 | CaO | Diopside | 24.7939 | 0.863 | 0.935 | 0.9231 | 1.0001
3 | Na2O | Albite | 11.5926 | 5.377 | 10.7238 | 0.4995 | 1.0038
4 | Al2O3 | Almandine_Garnet | 22.7124 | 3.677 | 5.9567 | 0.6134 | 1.0063
5 | SiO2 | Orthoclase | 64.1973 | 3.251 | 4.4194 | 0.7349 | 1.001
6 | FeO | Almandine_Garnet | 23.8771 | 0.199 | 0.2025 | 0.9832 | 1
Standard Intensity of WDS
ElemID | Element | Curr.(A) | Net(cps) | Bg-(cps) | Bg+(cps) | S.D.(%) | Date | Time
1 | K | 1.017e-08 | 3287.7 | 18.3 | 13.6 | 0.25 | 2020/12/07 | 12:43:31
2 | Ca | 1.012e-08 | 5359.1 | 26.5 | 27.8 | 0.19 | 2020/12/07 | 12:49:19
3 | Na | 1.01e-08 | 531.6 | 4.8 | 3 | 0.62 | 2020/12/07 | 12:55:19
4 | Al | 1.01e-08 | 1930.6 | 21.6 | 11.1 | 0.32 | 2020/12/07 | 13:01:09
5 | Si | 1.02e-08 | 6371.7 | 74.2 | 45.5 | 0.18 | 2020/12/07 | 12:43:31
6 | Fe | 1.01e-08 | 1118.1 | 13.2 | 10.6 | 0.43 | 2020/12/07 | 13:01:09
+++++++++++++++++++++++++++++++++++++++++++++++++++++++++++++++++++++++++++++++++++++++++++
Measurement Condition
WDS elements
ElemID | Element | X-ray | Crystal | CH | ACC.V | Peak Pos. | (nm) | BG_L | BG_U (mm)
1 | K | Ka | PETL | 3 | 15 | 119.767 | 0.37414 | 3 | 7
2 | Ca | Ka | PETL | 3 | 15 | 107.504 | 0.33584 | 3 | 2
3 | Na | Ka | TAP | 4 | 15 | 129.415 | 1.19101 | 4.7 | 6.2
4 | Al | Ka | TAP | 4 | 15 | 90.601 | 0.83393 | 5.5 | 3.3
5 | Si | Ka | TAP | 4 | 15 | 77.441 | 0.71254 | 3.3 | 4.1
6 | Fe | Ka | LIFH | 5 | 15 | 134.738 | 0.1936 | 3.5 | 3.6
ElemID | Element | Peak(sec) | Back(sec) | Pksk | Gain | High.V | Base.V | Window.V | Mode
1 | K | 10 | 5 | 1 | 64 | 1664 | 0.7 | - | Int
2 | Ca | 20 | 10 | 1 | 64 | 1654 | 0.7 | - | Int
3 | Na | 10 | 5 | 1 | 32 | 1652 | 0.7 | 9.3 | Dif
4 | Al | 20 | 10 | 1 | 32 | 1632 | 0.7 | 9.3 | Dif
5 | Si | 20 | 10 | 1 | 32 | 1612 | 0.7 | 9.3 | Dif
6 | Fe | 20 | 10 | 1 | 32 | 1690 | 0.7 | - | Int
Measurement Order of WDS
Order | Channel 1 | 2 | 3 | 4 | 5
1 | - | - | K_CH3_PE | Na_CH4_T | Fe_CH5_L
2 | - | - | Ca_3_PET | Al_4TAP_ | -
3 | - | - | - | Si_4_TAP | -
Calc. Elements : O (Anion)
Standard Data
ElemID | Element | Standard Name | Mass(%) | ZAF Fac. | Z | A | F
1 | K2O | Orthoclase | 15.2503 | 1.071 | 1.2035 | 0.8897 | 1.0002
2 | CaO | Diopside | 24.7939 | 0.863 | 0.935 | 0.9231 | 1.0001
3 | Na2O | Albite | 11.5926 | 5.377 | 10.7238 | 0.4995 | 1.0038
4 | Al2O3 | Almandine_Garnet | 22.7124 | 3.677 | 5.9567 | 0.6134 | 1.0063
5 | SiO2 | Orthoclase | 64.1973 | 3.251 | 4.4194 | 0.7349 | 1.001
6 | FeO | Almandine_Garnet | 23.8771 | 0.199 | 0.2025 | 0.9832 | 1
Standard Intensity of WDS
ElemID | Element | Curr.(A) | Net(cps) | Bg-(cps) | Bg+(cps) | S.D.(%) | Date | Time
1 | K | 1.017e-08 | 3287.7 | 18.3 | 13.6 | 0.25 | 2020/12/07 | 12:43:31
2 | Ca | 1.012e-08 | 5359.1 | 26.5 | 27.8 | 0.19 | 2020/12/07 | 12:49:19
3 | Na | 1.01e-08 | 531.6 | 4.8 | 3 | 0.62 | 2020/12/07 | 12:55:19
4 | Al | 1.01e-08 | 1930.6 | 21.6 | 11.1 | 0.32 | 2020/12/07 | 13:01:09
5 | Si | 1.02e-08 | 6371.7 | 74.2 | 45.5 | 0.18 | 2020/12/07 | 12:43:31
6 | Fe | 1.01e-08 | 1118.1 | 13.2 | 10.6 | 0.43 | 2020/12/07 | 13:01:09
+++++++++++++++++++++++++++++++++++++++++++++++++++++++++++++++++++++++++++++++++++++++++++

## Summary
Stg Pos | Project | Run Directory | Comment | Date (Y/M/D) | Time | Acc V. | Beam Curr(A) | Beam Dia(um) | Stg: X (mm) | Stg: Y (mm) | Stg: Z (mm) | Beam Pos: X | Beam Pos: Y | K2O wt% | CaO wt% | Na2O wt% | Al2O3 wt% | SiO2 wt% | FeO wt% | Total wt% | K2O N.wt% | CaO N.wt% | Na2O N.wt% | Al2O3 N.wt% | SiO2 N.wt% | FeO N.wt% | K atFrac | Ca atFrac | Na atFrac | Al atFrac | Si atFrac | Fe atFrac | Num Oxy | K2O kratio | CaO kratio | Na2O kratio | Al2O3 kratio | SiO2 kratio | FeO kratio | K PkCts(raw) | Ca PkCts(raw) | Na PkCts(raw) | Al PkCts(raw) | Si PkCts(raw) | Fe PkCts(raw) | K lowBkCts(raw) | Ca lowBkCts(raw) | Na lowBkCts(raw) | Al lowBkCts(raw) | Si lowBkCts(raw) | Fe lowBkCts(raw) | K uppBkCts(raw) | Ca uppBkCts(raw) | Na uppBkCts(raw) | Al uppBkCts(raw) | Si uppBkCts(raw) | Fe uppBkCts(raw) | K avgBkgCts(cps) | Ca avgBkgCts(cps) | Na avgBkgCts(cps) | Al avgBkgCts(cps) | Si avgBkgCts(cps) | Fe avgBkgCts(cps) | K netPkCts(cps) | Ca netPkCts(cps) | Na netPkCts(cps) | Al netPkCts(cps) | Si netPkCts(cps) | Fe netPkCts(cps) | K Lvalue(mm) | Ca Lvalue(mm) | Na Lvalue(mm) | Al Lvalue(mm) | Si Lvalue(mm) | Fe Lvalue(mm) | K SD(%) | Ca SD(%) | Na SD(%) | Al SD(%) | Si SD(%) | Fe SD(%) | K DL(ppm-1s) | Ca DL(ppm-1s) | Na DL(ppm-1s) | Al DL(ppm-1s) | Si DL(ppm-1s) | Fe DL(ppm-1s)
1 | 2020_12_07 | Feldspar | Astimex plag | 2020/12/08 | 18:05:52 | 15 | 1.019e-08 | 1 | 33.0386 | -32.8057 | 10.194 | 2048 | 1536 | 0.353 | 11.727 | 4.072 | 29.652 | 52.316 | 0.405 | 98.525 | 0.3582847 | 11.90256 | 4.132961 | 30.09591 | 53.09922 | 0.4110632 | 0.0207 | 0.5773 | 0.3627 | 1.6057 | 2.4035 | 0.0156 | 8 | 0.356 | 11.65 | 3.89 | 33.603 | 48.868 | 0.396 | 927 | 51058 | 1827 | 57748 | 97204 | 576 | 90 | 243 | 13 | 209 | 636 | 111 | 55 | 243 | 15 | 127 | 185 | 91 | 15.9 | 24.301 | 2.772 | 15.775 | 43.491 | 10.114 | 76.809 | 2535.461 | 179.968 | 2881.748 | 4845.46 | 18.687 | 119.797 | 107.484 | 129.435 | 90.622 | 77.451 | 134.783 | 4.36 | 0.45 | 2.39 | 0.42 | 0.32 | 7.47 | 41.35897 | 36.06078 | 81.18532 | 73.87975 | 105.0585 | 107.3822
2 | 2020_12_07 | Feldspar | Astimex plag | 2020/12/08 | 18:09:48 | 15 | 1.018e-08 | 1 | 32.9353 | -32.8057 | 10.195 | 2048 | 1536 | 0.328 | 11.819 | 4.203 | 29.754 | 53.016 | 0.399 | 99.519 | 0.3295853 | 11.87613 | 4.223314 | 29.89781 | 53.27224 | 0.4009285 | 0.019 | 0.5759 | 0.3706 | 1.5949 | 2.4109 | 0.0152 | 8 | 0.33 | 11.74 | 4.017 | 33.706 | 49.549 | 0.39 | 874 | 51410 | 1885 | 57877 | 98457 | 555 | 90 | 232 | 17 | 204 | 638 | 105 | 59 | 258 | 11 | 137 | 197 | 82 | 16.14 | 24.761 | 2.883 | 16.213 | 44.137 | 9.366 | 71.268 | 2552.696 | 185.66 | 2887.806 | 4908.213 | 18.385 | 119.797 | 107.494 | 129.43 | 90.627 | 77.441 | 134.783 | 4.59 | 0.45 | 2.36 | 0.42 | 0.32 | 7.41 | 41.66995 | 36.40048 | 82.79482 | 74.89838 | 105.8359 | 103.3351
3 | 2020_12_07 | Feldspar | Astimex plag | 2020/12/08 | 18:13:44 | 15 | 1.019e-08 | 1 | 32.8781 | -32.7808 | 10.1945 | 2048 | 1536 | 0.349 | 11.886 | 4.175 | 29.884 | 52.493 | 0.356 | 99.14301 | 0.3520167 | 11.98874 | 4.211089 | 30.14232 | 52.94675 | 0.3590773 | 0.0204 | 0.5818 | 0.3698 | 1.6091 | 2.398 | 0.0136 | 8 | 0.352 | 11.809 | 3.991 | 33.857 | 49.017 | 0.347 | 911 | 51711 | 1893 | 58216 | 97506 | 514 | 80 | 234 | 33 | 250 | 639 | 94 | 65 | 220 | 11 | 130 | 193 | 92 | 15.1 | 22.561 | 4.703 | 17.5 | 44.014 | 9.301 | 76.008 | 2570.028 | 184.641 | 2903.588 | 4860.217 | 16.399 | 119.797 | 107.504 | 129.393 | 90.627 | 77.441 | 134.783 | 4.35 | 0.44 | 2.39 | 0.42 | 0.32 | 8.07 | 40.30507 | 34.74579 | 105.7471 | 77.81436 | 105.6883 | 102.9759
4 | 2020_12_07 | Feldspar | Pl-h-1-r | 2020/12/08 | 18:17:43 | 15 | 1.019e-08 | 1 | 15.3512 | 21.5427 | 10.3195 | 2048 | 1536 | 0.276 | 4.387 | 8.88 | 23.766 | 62.879 | 0.056 | 100.244 | 0.2753282 | 4.376322 | 8.858386 | 23.70815 | 62.72595 | 0.05586369 | 0.0155 | 0.2074 | 0.7598 | 1.236 | 2.7744 | 0.0021 | 8 | 0.273 | 4.329 | 8.741 | 26.619 | 59.766 | 0.055 | 729 | 19239 | 4087 | 45829 | 118543 | 237 | 72 | 224 | 26 | 196 | 643 | 101 | 63 | 195 | 18 | 122 | 185 | 84 | 13.86 | 20.66 | 4.51 | 14.975 | 43.879 | 9.262 | 59.045 | 942.262 | 404.392 | 2282.846 | 5926.087 | 2.588 | 119.797 | 107.504 | 129.404 | 90.622 | 77.441 | 134.783 | 5.06 | 0.74 | 1.59 | 0.47 | 0.29 | 39.71 | 38.61472 | 33.24973 | 103.5545 | 71.98204 | 105.5261 | 102.7598
5 | 2020_12_07 | Feldspar | Pl-h-2-c | 2020/12/08 | 18:21:40 | 15 | 1.018e-08 | 1 | 15.4638 | 21.4941 | 10.319 | 2048 | 1536 | 0.222 | 4.396 | 8.656 | 23.764 | 62.149 | 0.042 | 99.229 | 0.2237249 | 4.430157 | 8.723257 | 23.94865 | 62.63189 | 0.04232634 | 0.0126 | 0.2098 | 0.7476 | 1.2478 | 2.7684 | 0.0016 | 8 | 0.22 | 4.339 | 8.519 | 26.636 | 59.036 | 0.041 | 624 | 19290 | 3985 | 45816 | 117058 | 203 | 82 | 233 | 30 | 203 | 685 | 86 | 58 | 213 | 18 | 120 | 196 | 78 | 14.96 | 22.101 | 4.965 | 15.113 | 46.697 | 8.206 | 47.444 | 943.377 | 393.727 | 2282.055 | 5847.949 | 1.944 | 119.797 | 107.479 | 129.43 | 90.627 | 77.441 | 134.783 | 5.98 | 0.75 | 1.61 | 0.47 | 0.29 | 49.28 | 40.11779 | 34.38974 | 108.6527 | 72.31296 | 108.8619 | 96.72455
6 | 2020_12_07 | Feldspar | Pl-h-3-c | 2020/12/08 | 18:25:38 | 15 | 1.018e-08 | 1 | 15.6394 | 20.8958 | 10.319 | 2048 | 1536 | 0.19 | 4.576 | 8.884 | 24.018 | 62.538 | 0.096 | 100.302 | 0.189428 | 4.562223 | 8.857252 | 23.94569 | 62.34971 | 0.09571097 | 0.0107 | 0.2164 | 0.7603 | 1.2495 | 2.7602 | 0.0035 | 8 | 0.188 | 4.517 | 8.74 | 26.894 | 59.373 | 0.093 | 558 | 20032 | 4073 | 46258 | 117703 | 255 | 85 | 208 | 19 | 204 | 696 | 84 | 55 | 202 | 16 | 122 | 168 | 83 | 15.2 | 20.44 | 3.541 | 15.275 | 46.057 | 8.351 | 40.603 | 982.214 | 403.96 | 2304.116 | 5881.301 | 4.399 | 119.797 | 107.504 | 129.404 | 90.622 | 77.441 | 134.783 | 6.72 | 0.73 | 1.59 | 0.47 | 0.29 | 23.35 | 40.43831 | 33.07223 | 91.75798 | 72.69949 | 108.1133 | 97.57536
7 | 2020_12_07 | Feldspar | Pl-g-1 | 2020/12/08 | 18:29:34 | 15 | 1.017e-08 | 1 | 14.0605 | 25.2037 | 10.324 | 2048 | 1536 | 0.31 | 4.158 | 8.999 | 23.843 | 63.911 | 0.029 | 101.25 | 0.3061728 | 4.106667 | 8.887901 | 23.54865 | 63.12198 | 0.02864198 | 0.0172 | 0.1943 | 0.7613 | 1.226 | 2.7882 | 0.0011 | 8 | 0.307 | 4.102 | 8.865 | 26.713 | 60.794 | 0.029 | 799 | 18206 | 4140 | 45900 | 120472 | 199 | 73 | 226 | 26 | 201 | 752 | 89 | 59 | 187 | 22 | 119 | 223 | 83 | 13.76 | 20.26 | 4.855 | 14.975 | 51.614 | 8.604 | 66.147 | 890.91 | 409.352 | 2286.416 | 6016.212 | 1.346 | 119.797 | 107.514 | 129.42 | 90.632 | 77.441 | 134.783 | 4.69 | 0.77 | 1.58 | 0.47 | 0.29 | 71.58 | 38.47516 | 32.92628 | 107.4423 | 71.98204 | 114.4499 | 99.0424
8 | 2020_12_07 | Feldspar | Pl-g-2 | 2020/12/08 | 18:33:29 | 15 | 1.017e-08 | 1 | 13.9787 | 26.1155 | 10.325 | 2048 | 1536 | 0.336 | 3.913 | 9.069 | 23.383 | 63.183 | 0.022 | 99.90601 | 0.3363161 | 3.916681 | 9.077532 | 23.405 | 63.24244 | 0.0220207 | 0.019 | 0.1854 | 0.7775 | 1.2187 | 2.7938 | 0.0008 | 8 | 0.333 | 3.86 | 8.942 | 26.182 | 60.113 | 0.021 | 849 | 17167 | 4176 | 44992 | 119028 | 201 | 69 | 213 | 31 | 190 | 674 | 97 | 58 | 203 | 16 | 123 | 190 | 84 | 13.14 | 20.7 | 4.906 | 14.813 | 45.819 | 9.059 | 71.767 | 838.424 | 412.905 | 2240.927 | 5948.749 | 0.991 | 119.797 | 107.514 | 129.415 | 90.632 | 77.441 | 134.783 | 4.42 | 0.79 | 1.58 | 0.48 | 0.29 | 98.68 | 37.59836 | 33.2819 | 108.0052 | 71.59163 | 107.8336 | 101.6275
9 | 2020_12_07 | Feldspar | Pl-g-3 | 2020/12/08 | 18:37:25 | 15 | 1.017e-08 | 1 | 14.7336 | 26.1705 | 10.3255 | 2048 | 1536 | 0.249 | 4.086 | 8.976 | 23.708 | 63.258 | 0.061 | 100.338 | 0.2481612 | 4.072236 | 8.945763 | 23.62814 | 63.04491 | 0.06079451 | 0.014 | 0.1928 | 0.7662 | 1.2302 | 2.7848 | 0.0022 | 8 | 0.247 | 4.032 | 8.843 | 26.554 | 60.14 | 0.059 | 687 | 17914 | 4118 | 45622 | 119067 | 212 | 88 | 224 | 18 | 199 | 642 | 82 | 54 | 197 | 19 | 114 | 213 | 74 | 15.56 | 20.78 | 3.686 | 14.588 | 45.072 | 7.806 | 53.145 | 875.763 | 408.319 | 2272.826 | 5951.475 | 2.794 | 119.797 | 107.499 | 129.415 | 90.632 | 77.441 | 134.783 | 5.58 | 0.77 | 1.58 | 0.47 | 0.29 | 34.34 | 40.91439 | 33.34615 | 93.61783 | 71.04584 | 106.951 | 94.33768
10 | 2020_12_07 | Feldspar | Pl-g-4 | 2020/12/08 | 18:41:20 | 15 | 1.017e-08 | 1 | 14.9519 | 26.6014 | 10.326 | 2048 | 1536 | 0.159 | 4.003 | 9.237 | 23.464 | 62.89 | 0.034 | 99.78699 | 0.1593394 | 4.011545 | 9.256719 | 23.51409 | 63.02425 | 0.03407258 | 0.009 | 0.19 | 0.7932 | 1.2249 | 2.7852 | 0.0013 | 8 | 0.158 | 3.95 | 9.113 | 26.249 | 59.771 | 0.034 | 493 | 17583 | 4254 | 45117 | 118379 | 214 | 86 | 224 | 29 | 211 | 693 | 104 | 55 | 216 | 18 | 119 | 187 | 78 | 15.34 | 21.921 | 4.851 | 15.35 | 46.739 | 9.118 | 33.962 | 858.042 | 420.768 | 2246.674 | 5914.908 | 1.582 | 119.797 | 107.509 | 129.409 | 90.622 | 77.441 | 134.783 | 7.69 | 0.78 | 1.56 | 0.47 | 0.29 | 62.97 | 40.62411 | 34.24941 | 107.3981 | 72.87775 | 108.9109 | 101.9579
11 | 2020_12_07 | Feldspar | Pl-g-5 | 2020/12/08 | 18:45:17 | 15 | 1.017e-08 | 1 | 14.3383 | 26.6178 | 10.326 | 2048 | 1536 | 0.217 | 3.909 | 9.073 | 23.287 | 63.201 | 0.024 | 99.711 | 0.2176289 | 3.92033 | 9.099298 | 23.3545 | 63.38418 | 0.02406956 | 0.0123 | 0.1854 | 0.7788 | 1.2151 | 2.7978 | 0.0009 | 8 | 0.215 | 3.857 | 8.947 | 26.073 | 60.137 | 0.023 | 619 | 17138 | 4176 | 44852 | 119129 | 193 | 82 | 221 | 26 | 216 | 721 | 84 | 67 | 185 | 20 | 144 | 193 | 87 | 15.5 | 19.94 | 4.683 | 17.1 | 48.558 | 8.548 | 46.404 | 837.731 | 413.129 | 2231.602 | 5951.134 | 1.102 | 119.797 | 107.514 | 129.409 | 90.627 | 77.441 | 134.783 | 6.11 | 0.79 | 1.57 | 0.48 | 0.29 | 86.55 | 40.83542 | 32.66522 | 105.522 | 76.91991 | 111.0099 | 98.71956
12 | 2020_12_07 | Feldspar | Pl-f-1 | 2020/12/08 | 18:49:14 | 15 | 1.017e-08 | 1 | 15.3616 | 25.4687 | 10.325 | 2048 | 1536 | 0.319 | 3.958 | 8.853 | 23.278 | 62.625 | 0.067 | 99.1 | 0.3218971 | 3.993946 | 8.9334 | 23.4894 | 63.19374 | 0.06760848 | 0.0181 | 0.189 | 0.7651 | 1.2229 | 2.7913 | 0.0025 | 8 | 0.316 | 3.904 | 8.721 | 26.074 | 59.576 | 0.065 | 817 | 17382 | 4065 | 44789 | 117957 | 235 | 74 | 221 | 23 | 197 | 673 | 107 | 53 | 217 | 16 | 103 | 164 | 66 | 13.54 | 21.861 | 3.996 | 13.825 | 44.605 | 8.679 | 68.167 | 848.033 | 402.704 | 2231.71 | 5895.637 | 3.071 | 119.797 | 107.499 | 129.399 | 90.622 | 77.441 | 134.783 | 4.6 | 0.79 | 1.59 | 0.48 | 0.29 | 32.93 | 38.16634 | 34.20251 | 97.47508 | 69.16292 | 106.3955 | 99.47313
13 | 2020_12_07 | Feldspar | Pl-f-2 | 2020/12/08 | 18:53:09 | 15 | 1.017e-08 | 1 | 16.0846 | 26.3282 | 10.327 | 2048 | 1536 | 0.199 | 3.906 | 9.162 | 23.52 | 63.054 | 0.116 | 99.957 | 0.1990856 | 3.90768 | 9.165941 | 23.53012 | 63.08113 | 0.1160499 | 0.0112 | 0.185 | 0.7852 | 1.2255 | 2.7872 | 0.0043 | 8 | 0.197 | 3.854 | 9.032 | 26.317 | 59.931 | 0.113 | 558 | 17128 | 4201 | 45226 | 118654 | 295 | 65 | 215 | 16 | 199 | 686 | 80 | 71 | 190 | 17 | 121 | 153 | 109 | 13.36 | 20 | 3.286 | 15.025 | 44.834 | 9.43 | 42.443 | 837.17 | 417.027 | 2252.479 | 5930.762 | 5.321 | 119.797 | 107.499 | 129.404 | 90.632 | 77.441 | 134.783 | 6.28 | 0.79 | 1.56 | 0.47 | 0.29 | 20.66 | 37.9118 | 32.71433 | 88.39235 | 72.10211 | 106.6683 | 103.6876
14 | 2020_12_07 | Feldspar | Kfs-f-3 | 2020/12/08 | 18:56:39 | 15 | 1.016e-08 | 1 | 15.9421 | 26.0589 | 10.3255 | 2048 | 1536 | 14.342 | 0.058 | 1.693 | 18.95 | 64.411 | 0.043 | 99.497 | 14.4145 | 0.05829322 | 1.701559 | 19.0458 | 64.73663 | 0.04321738 | 0.8451 | 0.0029 | 0.1516 | 1.0316 | 2.9749 | 0.0017 | 8 | 14.304 | 0.055 | 1.62 | 21.924 | 63.951 | 0.042 | 30839 | 667 | 783 | 37751 | 126660 | 220 | 69 | 208 | 21 | 223 | 703 | 91 | 61 | 217 | 14 | 141 | 461 | 89 | 13.32 | 21.34 | 3.596 | 17.175 | 59.513 | 9.001 | 3080.598 | 12.011 | 74.711 | 1874.696 | 6322.392 | 1.999 | 119.792 | 107.544 | 129.446 | 90.622 | 77.441 | 134.783 | 0.57 | 13.89 | 3.83 | 0.52 | 0.28 | 50.04 | 37.85501 | 33.79249 | 92.46784 | 77.08842 | 122.8959 | 101.3016
15 | 2020_12_07 | Feldspar | Kfs-f-4 | 2020/12/08 | 19:00:34 | 15 | 1.016e-08 | 1 | 15.4021 | 25.9089 | 10.3255 | 2048 | 1536 | 13.601 | 0.061 | 2.175 | 19.155 | 64.936 | 0.012 | 99.93999 | 13.60917 | 0.06103663 | 2.176306 | 19.1665 | 64.97499 | 0.01200721 | 0.7951 | 0.003 | 0.1932 | 1.0345 | 2.9753 | 0.0005 | 8 | 13.553 | 0.059 | 2.085 | 22.124 | 64.351 | 0.012 | 29273 | 697 | 993 | 38035 | 127440 | 203 | 96 | 213 | 19 | 210 | 741 | 97 | 65 | 226 | 11 | 104 | 415 | 95 | 17.34 | 22.081 | 3.11 | 14.375 | 59.567 | 9.602 | 2918.985 | 12.771 | 96.202 | 1891.761 | 6361.944 | 0.549 | 119.787 | 107.544 | 129.415 | 90.622 | 77.441 | 134.783 | 0.59 | 13.33 | 3.33 | 0.52 | 0.28 | 181.16 | 43.19125 | 34.37418 | 85.9926 | 70.52526 | 122.9516 | 104.6289
16 | 2020_12_07 | Feldspar | Kfs-f-5 | 2020/12/08 | 19:04:04 | 15 | 1.016e-08 | 1 | 15.6408 | 26.0936 | 10.326 | 2048 | 1536 | 14.763 | 0.055 | 1.22 | 19.217 | 63.774 | -0.003 | 99.02599 | 14.90821 | 0.05554097 | 1.232 | 19.40602 | 64.40127 | -0.003029508 | 0.8751 | 0.0028 | 0.1099 | 1.0524 | 2.9631 | -0.0001 | 8 | 14.731 | 0.053 | 1.165 | 22.284 | 63.32 | -0.003 | 31767 | 688 | 569 | 38352 | 125502 | 188 | 78 | 228 | 17 | 206 | 763 | 112 | 63 | 229 | 14 | 142 | 467 | 78 | 14.7 | 22.861 | 3.141 | 16.6 | 63.105 | 9.524 | 3172.631 | 11.541 | 53.763 | 1905.459 | 6260.005 | -0.124 | 119.792 | 107.544 | 129.446 | 90.627 | 77.43 | 134.783 | 0.56 | 14.78 | 4.56 | 0.52 | 0.29 | 100 | 39.76765 | 34.97604 | 86.42011 | 75.78701 | 126.5503 | 104.2031
17 | 2020_12_07 | Feldspar | Kfs-f-6 | 2020/12/08 | 19:07:35 | 15 | 1.016e-08 | 1 | 15.2968 | 26.3288 | 10.326 | 2048 | 1536 | 15.164 | 0.022 | 1.007 | 19.269 | 64.155 | 0.017 | 99.634 | 15.2197 | 0.02208082 | 1.010699 | 19.33978 | 64.39066 | 0.01706245 | 0.8943 | 0.0011 | 0.0903 | 1.0499 | 2.9656 | 0.0007 | 8 | 15.135 | 0.022 | 0.961 | 22.364 | 63.757 | 0.017 | 32645 | 550 | 487 | 38479 | 126313 | 215 | 85 | 227 | 27 | 213 | 731 | 107 | 70 | 229 | 15 | 131 | 461 | 92 | 16.1 | 22.821 | 4.365 | 16.175 | 61.064 | 9.961 | 3259.628 | 4.68 | 44.338 | 1912.264 | 6303.221 | 0.789 | 119.782 | 107.544 | 129.446 | 90.627 | 77.441 | 134.783 | 0.56 | 34.2 | 5.21 | 0.52 | 0.28 | 128.94 | 41.61829 | 34.94542 | 101.8763 | 74.81055 | 124.487 | 106.5669
18 | 2020_12_07 | Feldspar | Kfs-e-1-r | 2020/12/08 | 19:11:06 | 15 | 1.016e-08 | 1 | 14.0936 | 27.7051 | 10.328 | 2048 | 1536 | 13.608 | 0.069 | 2.105 | 19.271 | 64.694 | 0.015 | 99.762 | 13.64046 | 0.0691646 | 2.110022 | 19.31697 | 64.84834 | 0.01503579 | 0.797 | 0.0034 | 0.1874 | 1.0428 | 2.9699 | 0.0006 | 8 | 13.561 | 0.067 | 2.018 | 22.264 | 64.084 | 0.015 | 29291 | 717 | 967 | 38349 | 126961 | 196 | 93 | 222 | 22 | 217 | 766 | 89 | 76 | 209 | 13 | 160 | 432 | 93 | 17.58 | 21.42 | 3.624 | 18.138 | 61.71 | 9.097 | 2920.556 | 14.431 | 93.087 | 1903.771 | 6335.477 | 0.703 | 119.782 | 107.544 | 129.446 | 90.622 | 77.436 | 134.783 | 0.59 | 11.8 | 3.41 | 0.52 | 0.28 | 138.3 | 43.48912 | 33.85577 | 92.82714 | 79.22011 | 125.1438 | 101.8404
19 | 2020_12_07 | Feldspar | Kfs-e-2-c | 2020/12/08 | 19:14:37 | 15 | 1.016e-08 | 1 | 14.3789 | 27.9764 | 10.329 | 2048 | 1536 | 14.471 | 0.017 | 1.523 | 19.062 | 64.574 | 0.009 | 99.656 | 14.52095 | 0.01705868 | 1.528257 | 19.1278 | 64.7969 | 0.009031067 | 0.8509 | 0.0008 | 0.1361 | 1.0355 | 2.9761 | 0.0004 | 8 | 14.432 | 0.016 | 1.456 | 22.076 | 64.13 | 0.009 | 31166 | 513 | 717 | 37983 | 127055 | 206 | 108 | 217 | 24 | 222 | 727 | 116 | 59 | 225 | 21 | 121 | 484 | 81 | 18.66 | 22.181 | 4.541 | 15.888 | 61.868 | 9.875 | 3108.172 | 3.47 | 67.165 | 1887.636 | 6340.092 | 0.425 | 119.792 | 107.544 | 129.446 | 90.622 | 77.43 | 134.783 | 0.57 | 45.01 | 4.11 | 0.52 | 0.28 | 236.28 | 44.80506 | 34.45193 | 103.9098 | 74.14388 | 125.3039 | 106.1059
20 | 2020_12_07 | Feldspar | Kfs-e-3-c | 2020/12/08 | 19:18:09 | 15 | 1.015e-08 | 1 | 14.4774 | 27.8449 | 10.3285 | 2048 | 1536 | 14.655 | 0.055 | 1.204 | 19.095 | 63.844 | 0.013 | 98.866 | 14.82309 | 0.05563086 | 1.21781 | 19.31402 | 64.5763 | 0.01314911 | 0.8695 | 0.0027 | 0.1086 | 1.0467 | 2.9689 | 0.0005 | 8 | 14.621 | 0.053 | 1.151 | 22.144 | 63.413 | 0.012 | 31509 | 677 | 559 | 38064 | 125494 | 221 | 86 | 238 | 17 | 219 | 724 | 120 | 57 | 215 | 11 | 125 | 438 | 89 | 15.46 | 22.421 | 2.883 | 16.025 | 59.65 | 10.472 | 3145.899 | 11.431 | 53.021 | 1891.568 | 6263.054 | 0.578 | 119.797 | 107.544 | 129.446 | 90.627 | 77.43 | 134.783 | 0.57 | 14.76 | 4.58 | 0.52 | 0.29 | 179.52 | 40.7827 | 34.63781 | 82.79482 | 74.46287 | 123.0373 | 109.2662
21 | 2020_12_07 | Feldspar | Kfs-e-4-r | 2020/12/08 | 19:21:40 | 15 | 1.015e-08 | 1 | 14.7827 | 27.8129 | 10.328 | 2048 | 1536 | 14.464 | 0.064 | 1.481 | 19.15 | 64.098 | 0.005 | 99.26199 | 14.57154 | 0.06447584 | 1.492011 | 19.29238 | 64.57456 | 0.005037175 | 0.8543 | 0.0032 | 0.1329 | 1.0451 | 2.9677 | 0.0002 | 8 | 14.427 | 0.062 | 1.416 | 22.181 | 63.621 | 0.005 | 31111 | 725 | 688 | 38136 | 125955 | 209 | 99 | 219 | 26 | 209 | 766 | 112 | 55 | 235 | 7 | 137 | 451 | 92 | 17.16 | 22.861 | 3.561 | 16.4 | 62.558 | 10.214 | 3104.136 | 13.391 | 65.244 | 1894.809 | 6283.551 | 0.236 | 119.792 | 107.544 | 129.446 | 90.632 | 77.43 | 134.783 | 0.57 | 12.95 | 4.13 | 0.52 | 0.28 | 431.02 | 42.96649 | 34.97604 | 92.01675 | 75.32908 | 126.0007 | 107.9118
22 | 2020_12_07 | Feldspar | Kfs-e-5-r2 | 2020/12/08 | 19:25:35 | 15 | 1.014e-08 | 1 | 15.1474 | 28.9729 | 10.331 | 2048 | 1536 | 13.935 | 0.092 | 1.973 | 19.129 | 64.009 | 0.028 | 99.166 | 14.0522 | 0.09277374 | 1.989593 | 19.28988 | 64.54733 | 0.02823549 | 0.8233 | 0.0045 | 0.1771 | 1.0441 | 2.964 | 0.0011 | 8 | 13.895 | 0.088 | 1.89 | 22.107 | 63.434 | 0.028 | 29944 | 814 | 911 | 37970 | 125459 | 201 | 94 | 233 | 24 | 224 | 778 | 86 | 67 | 205 | 16 | 126 | 424 | 89 | 17.18 | 21.62 | 4.11 | 16.275 | 62.019 | 8.748 | 2986.664 | 19.081 | 87 | 1886.596 | 6258.909 | 1.302 | 119.797 | 107.544 | 129.425 | 90.622 | 77.43 | 134.783 | 0.58 | 9.3 | 3.55 | 0.52 | 0.29 | 74.45 | 42.99152 | 34.01346 | 98.85572 | 75.04146 | 125.4567 | 99.86777
23 | 2020_12_07 | Feldspar | Kfs-e-6-c2 | 2020/12/08 | 19:29:36 | 15 | 1.022e-08 | 1 | 15.5462 | 28.7717 | 10.3305 | 2048 | 1536 | 11.29 | 0.468 | 3.438 | 19.718 | 65.209 | 0 | 100.123 | 11.27613 | 0.4674251 | 3.433776 | 19.69378 | 65.12889 | 0 | 0.6536 | 0.0227 | 0.3025 | 1.0546 | 2.9587 | 0 | 8 | 11.231 | 0.452 | 3.315 | 22.654 | 64.219 | 0 | 24446 | 2442 | 1579 | 39207 | 127880 | 192 | 99 | 221 | 24 | 207 | 746 | 96 | 64 | 244 | 16 | 140 | 363 | 96 | 17.7 | 23.481 | 4.11 | 16.513 | 57.525 | 9.6 | 2433.191 | 98.635 | 153.82 | 1948.498 | 6386.33 | 0 | 119.782 | 107.499 | 129.42 | 90.622 | 77.43 | 134.783 | 0.65 | 2.75 | 2.62 | 0.51 | 0.28 | 100 | 43.63729 | 35.44715 | 98.85572 | 75.58815 | 120.8258 | 104.618
24 | 2020_12_07 | Feldspar | Kfs-e-7-c2 | 2020/12/08 | 19:33:07 | 15 | 1.022e-08 | 1 | 15.5956 | 28.597 | 10.33 | 2048 | 1536 | 14.913 | 0.034 | 1.18 | 19.163 | 64.3 | -0.019 | 99.57101 | 14.97725 | 0.03414649 | 1.185084 | 19.24556 | 64.57703 | -0.01908186 | 0.879 | 0.0017 | 0.1057 | 1.0436 | 2.9707 | -0.0008 | 8 | 14.88 | 0.033 | 1.128 | 22.228 | 63.897 | -0.019 | 32288 | 587 | 562 | 38461 | 127302 | 194 | 88 | 224 | 22 | 218 | 717 | 105 | 63 | 221 | 16 | 120 | 459 | 107 | 16.1 | 22.221 | 3.883 | 15.675 | 60.199 | 10.599 | 3223.683 | 7.13 | 52.321 | 1911.86 | 6354.304 | -0.899 | 119.792 | 107.544 | 129.446 | 90.622 | 77.43 | 134.783 | 0.56 | 22.71 | 4.69 | 0.52 | 0.28 | 100 | 41.61829 | 34.48298 | 96.08698 | 73.64521 | 123.6022 | 109.9267
25 | 2020_12_07 | Feldspar | Kfs-e-8-r2 | 2020/12/08 | 19:37:04 | 15 | 1.022e-08 | 1 | 15.3786 | 28.3747 | 10.3295 | 2048 | 1536 | 8.522 | 0.246 | 5.419 | 19.862 | 67.052 | 0.044 | 101.145 | 8.425529 | 0.2432152 | 5.357655 | 19.63715 | 66.29295 | 0.04350191 | 0.4826 | 0.0117 | 0.4664 | 1.0393 | 2.9766 | 0.0016 | 8 | 8.449 | 0.239 | 5.27 | 22.645 | 65.668 | 0.043 | 18440 | 1496 | 2492 | 39165 | 130690 | 222 | 98 | 211 | 31 | 185 | 707 | 92 | 59 | 238 | 14 | 132 | 381 | 89 | 17.26 | 22.721 | 4.734 | 15.188 | 56.166 | 9.052 | 1830.317 | 52.085 | 244.541 | 1947.713 | 6530.412 | 2.048 | 119.797 | 107.544 | 129.393 | 90.632 | 77.43 | 134.783 | 0.75 | 4.26 | 2.06 | 0.51 | 0.28 | 49.02 | 43.0915 | 34.86877 | 106.095 | 72.49216 | 119.3901 | 101.5882
26 | 2020_12_07 | Feldspar | Pl-d-1 | 2020/12/08 | 19:41:00 | 15 | 1.022e-08 | 1 | 18.4642 | 28.4436 | 10.331 | 2048 | 1536 | 0.16 | 3.915 | 9.345 | 23.497 | 62.978 | 0.009 | 99.90401 | 0.1601537 | 3.918762 | 9.35398 | 23.51958 | 63.03852 | 0.009008648 | 0.009 | 0.1855 | 0.8015 | 1.225 | 2.7857 | 0.0004 | 8 | 0.159 | 3.863 | 9.226 | 26.28 | 59.845 | 0.009 | 506 | 17260 | 4308 | 45383 | 119070 | 200 | 89 | 214 | 13 | 181 | 682 | 104 | 63 | 201 | 17 | 132 | 170 | 87 | 16.24 | 20.62 | 2.945 | 15.038 | 45.371 | 9.562 | 34.362 | 843.162 | 428.08 | 2260.36 | 5951.328125 | 0.438 | 119.797 | 107.514 | 129.399 | 90.622 | 77.43 | 134.783 | 7.72 | 0.79 | 1.54 | 0.47 | 0.29 | 225.86 | 41.79884 | 33.21753 | 83.68036 | 72.13329 | 107.3052 | 104.4108
27 | 2020_12_07 | Feldspar | Pl-d-2 | 2020/12/08 | 19:44:58 | 15 | 1.022e-08 | 1 | 18.3035 | 28.5229 | 10.3305 | 2048 | 1536 | 0.224 | 3.852 | 9.368 | 23.382 | 63.478 | 0.011 | 100.315 | 0.2232966 | 3.839904 | 9.338583 | 23.30858 | 63.27867 | 0.01096546 | 0.0126 | 0.1818 | 0.7999 | 1.2137 | 2.7955 | 0.0004 | 8 | 0.222 | 3.8 | 9.247 | 26.154 | 60.376 | 0.01 | 637 | 16960 | 4324 | 45172 | 120076 | 190 | 84 | 201 | 22 | 221 | 629 | 95 | 63 | 188 | 12 | 111 | 195 | 85 | 15.54 | 19.32 | 3.538 | 15.225 | 43.549 | 9.007 | 48.164 | 829.435 | 429.089 | 2249.564 | 6004.186 | 0.493 | 119.797 | 107.514 | 129.415 | 90.622 | 77.43 | 134.783 | 5.96 | 0.79 | 1.54 | 0.47 | 0.29 | 195.18 | 40.88808 | 32.15337 | 91.71911 | 72.58041 | 105.1285 | 101.3354
28 | 2020_12_07 | Feldspar | Pl-d-3 | 2020/12/08 | 19:48:53 | 15 | 1.022e-08 | 1 | 18.1578 | 28.5872 | 10.3305 | 2048 | 1536 | 0.177 | 3.79 | 9.395 | 23.274 | 62.95 | 0.007 | 99.593 | 0.1777233 | 3.805488 | 9.433393 | 23.36911 | 63.20725 | 0.007028606 | 0.01 | 0.1802 | 0.8082 | 1.217 | 2.7925 | 0.0003 | 8 | 0.176 | 3.74 | 9.279 | 26.024 | 59.845 | 0.007 | 539 | 16705 | 4330 | 44931 | 119094 | 185 | 80 | 213 | 12 | 206 | 683 | 99 | 78 | 186 | 15 | 105 | 196 | 79 | 15.88 | 19.68 | 2.659 | 14.288 | 46.586 | 8.914 | 38.023 | 816.303 | 430.568 | 2238.386 | 5951.33 | 0.336 | 119.797 | 107.529 | 129.425 | 90.622 | 77.43 | 134.783 | 7.08 | 0.8 | 1.53 | 0.48 | 0.29 | 283.82 | 41.33296 | 32.45156 | 79.51335 | 70.31152 | 108.7325 | 100.8108
29 | 2020_12_07 | Feldspar | Pl-d-4 | 2020/12/08 | 19:52:48 | 15 | 1.021e-08 | 1 | 17.9821 | 28.7522 | 10.331 | 2048 | 1536 | 0.192 | 3.887 | 9.185 | 23.492 | 63.034 | 0.016 | 99.806 | 0.1923732 | 3.894556 | 9.202854 | 23.53766 | 63.15652 | 0.0160311 | 0.0108 | 0.1843 | 0.788 | 1.2251 | 2.789 | 0.0006 | 8 | 0.19 | 3.835 | 9.063 | 26.292 | 59.918 | 0.016 | 560 | 17149 | 4233 | 45356 | 119125 | 194 | 81 | 240 | 13 | 189 | 681 | 87 | 59 | 204 | 22 | 124 | 200 | 92 | 14.88 | 21.841 | 3.376 | 14.838 | 46.653 | 8.947 | 41.123 | 836.382 | 420.141 | 2259.202 | 5952.835 | 0.754 | 119.797 | 107.499 | 129.415 | 90.622 | 77.43 | 134.783 | 6.62 | 0.79 | 1.56 | 0.47 | 0.29 | 128.13 | 40.01038 | 34.18686 | 89.59465 | 71.65202 | 108.8106 | 100.9973
30 | 2020_12_07 | Feldspar | Pl-d-5 | 2020/12/08 | 19:56:43 | 15 | 1.021e-08 | 1 | 17.7507 | 28.9472 | 10.331 | 2048 | 1536 | 0.22 | 3.861 | 9.348 | 23.319 | 63.215 | 0 | 99.963 | 0.2200814 | 3.862429 | 9.35146 | 23.32763 | 63.2384 | 0 | 0.0124 | 0.1829 | 0.8011 | 1.2148 | 2.7941 | 0 | 8 | 0.218 | 3.809 | 9.228 | 26.082 | 60.12 | 0 | 621 | 17027 | 4313 | 45021 | 119553 | 186 | 77 | 231 | 26 | 225 | 734 | 91 | 70 | 204 | 9 | 122 | 171 | 95 | 14.98 | 21.48 | 3.734 | 16.063 | 48.297 | 9.297 | 47.124 | 830.631 | 427.791 | 2241.135 | 5972.904 | 0.003 | 119.797 | 107.484 | 129.409 | 90.632 | 77.43 | 134.783 | 5.99 | 0.8 | 1.54 | 0.48 | 0.29 | 34231.05 | 40.1446 | 33.90316 | 94.2254 | 74.5511 | 110.7112 | 102.9538
31 | 2020_12_07 | Feldspar | Pl-d-6 | 2020/12/08 | 20:00:39 | 15 | 1.021e-08 | 1 | 17.6264 | 29.0479 | 10.3315 | 2048 | 1536 | 0.214 | 3.834 | 9.412 | 23.562 | 63.354 | 0.007 | 100.383 | 0.2131835 | 3.819372 | 9.376089 | 23.4721 | 63.11228 | 0.006973292 | 0.012 | 0.1808 | 0.8034 | 1.2225 | 2.7887 | 0.0003 | 8 | 0.212 | 3.782 | 9.295 | 26.353 | 60.213 | 0.007 | 602 | 16895 | 4342 | 45463 | 119724 | 199 | 81 | 217 | 23 | 200 | 723 | 109 | 48 | 201 | 11 | 120 | 173 | 83 | 14.22 | 20.74 | 3.565 | 15 | 47.777 | 9.618 | 45.984 | 824.759 | 430.863 | 2264.419 | 5982.1 | 0.332 | 119.797 | 107.494 | 129.409 | 90.622 | 77.43 | 134.783 | 6.07 | 0.8 | 1.54 | 0.47 | 0.29 | 298.37 | 39.11299 | 33.31404 | 92.06842 | 72.0421 | 110.1136 | 104.7161
32 | 2020_12_07 | Feldspar | Pl-d-7-r | 2020/12/08 | 20:04:35 | 15 | 1.022e-08 | 1 | 18.0489 | 29.1004 | 10.3315 | 2048 | 1536 | 0.199 | 3.937 | 9.137 | 23.55 | 63.069 | 0.005 | 99.897 | 0.1992052 | 3.941059 | 9.14642 | 23.57428 | 63.13403 | 0.005005155 | 0.0112 | 0.1865 | 0.7832 | 1.227 | 2.7878 | 0.0002 | 8 | 0.197 | 3.884 | 9.015 | 26.364 | 59.952 | 0.005 | 533 | 17341 | 4228 | 45524 | 119328 | 169 | 53 | 210 | 30 | 198 | 701 | 83 | 52 | 193 | 15 | 119 | 200 | 81 | 10.54 | 19.98 | 4.706 | 14.863 | 47.762 | 8.201 | 42.763 | 847.86 | 418.31 | 2267.624 | 5962.025 | 0.249 | 119.797 | 107.499 | 129.409 | 90.622 | 77.425 | 134.783 | 5.99 | 0.79 | 1.56 | 0.47 | 0.29 | 367.08 | 33.67375 | 32.69796 | 105.7808 | 71.71235 | 110.0963 | 96.69508
33 | 2020_12_07 | Feldspar | Pl-i-1-r | 2020/12/08 | 20:08:31 | 15 | 1.022e-08 | 1 | 12.8572 | 33.7099 | 10.332 | 2048 | 1536 | 0.157 | 4.057 | 9.232 | 23.802 | 63.495 | 0.061 | 100.804 | 0.1557478 | 4.024642 | 9.158368 | 23.61216 | 62.98857 | 0.06051347 | 0.0088 | 0.1905 | 0.7846 | 1.2297 | 2.783 | 0.0022 | 8 | 0.155 | 4.004 | 9.103 | 26.636 | 60.335 | 0.059 | 490 | 17856 | 4259 | 46006 | 120007 | 213 | 85 | 220 | 22 | 208 | 641 | 77 | 57 | 181 | 14 | 127 | 194 | 80 | 15.32 | 19.66 | 3.71 | 15.738 | 44.169 | 7.848 | 33.682 | 873.977 | 422.409 | 2290.983 | 6000.065 | 2.802 | 119.797 | 107.514 | 129.399 | 90.627 | 77.43 | 134.783 | 7.73 | 0.77 | 1.55 | 0.47 | 0.29 | 34.32 | 40.59762 | 32.43506 | 93.9221 | 73.79306 | 105.8742 | 94.59114
34 | 2020_12_07 | Feldspar | Pl-i-2-r | 2020/12/08 | 20:12:30 | 15 | 1.022e-08 | 1 | 13.0808 | 33.9663 | 10.3325 | 2048 | 1536 | 0.13 | 3.952 | 9.291 | 23.366 | 62.837 | 0.016 | 99.592 | 0.1305326 | 3.96819 | 9.329062 | 23.46172 | 63.09443 | 0.01606555 | 0.0073 | 0.1878 | 0.7993 | 1.2219 | 2.7877 | 0.0006 | 8 | 0.129 | 3.899 | 9.17 | 26.134 | 59.725 | 0.016 | 447 | 17430 | 4302 | 45161 | 118927 | 201 | 89 | 225 | 31 | 244 | 746 | 104 | 73 | 202 | 16 | 116 | 194 | 82 | 16.84 | 21.12 | 4.906 | 16.4 | 49.988 | 9.316 | 27.862 | 851.178 | 425.518 | 2247.836 | 5939.457 | 0.735 | 119.797 | 107.514 | 129.425 | 90.622 | 77.425 | 134.783 | 9.13 | 0.79 | 1.55 | 0.48 | 0.29 | 134.03 | 42.56398 | 33.61785 | 108.0052 | 75.32908 | 112.6327 | 103.0589
35 | 2020_12_07 | Feldspar | Pl-i- 3-r | 2020/12/08 | 20:16:25 | 15 | 1.022e-08 | 1 | 13.4244 | 34.5172 | 10.3315 | 2048 | 1536 | 0.176 | 4.018 | 9.078 | 23.225 | 62.71 | 0.025 | 99.232 | 0.1773621 | 4.049097 | 9.148259 | 23.40475 | 63.19534 | 0.02519349 | 0.01 | 0.1917 | 0.7836 | 1.2185 | 2.7914 | 0.0009 | 8 | 0.174 | 3.965 | 8.951 | 25.992 | 59.644 | 0.024 | 514 | 17709 | 4190 | 44891 | 118725 | 195 | 75 | 217 | 24 | 205 | 687 | 95 | 53 | 202 | 13 | 117 | 218 | 77 | 13.68 | 20.8 | 3.851 | 15 | 47.789 | 8.613 | 37.723 | 865.474 | 415.361 | 2235.662 | 5931.409 | 1.137 | 119.797 | 107.519 | 129.415 | 90.622 | 77.42 | 134.783 | 6.91 | 0.78 | 1.57 | 0.48 | 0.29 | 84.28 | 38.36315 | 33.36219 | 95.69024 | 72.0421 | 110.1274 | 99.09418
36 | 2020_12_07 | Feldspar | Pl-i- 4-r | 2020/12/08 | 20:20:20 | 15 | 1.021e-08 | 1 | 13.2813 | 34.9189 | 10.3315 | 2048 | 1536 | 0.139 | 4.038 | 9.186 | 23.696 | 62.352 | 0.025 | 99.436 | 0.1397884 | 4.060904 | 9.238103 | 23.8304 | 62.70567 | 0.0251418 | 0.0079 | 0.1924 | 0.7919 | 1.2418 | 2.7721 | 0.0009 | 8 | 0.138 | 3.985 | 9.064 | 26.512 | 59.187 | 0.024 | 439 | 17802 | 4244 | 45729 | 117730 | 170 | 76 | 252 | 24 | 194 | 723 | 80 | 57 | 196 | 20 | 119 | 190 | 67 | 14.06 | 21.841 | 4.455 | 14.713 | 48.535 | 7.359 | 29.842 | 869.092 | 420.163 | 2278.08 | 5880.194 | 1.141 | 119.797 | 107.529 | 129.42 | 90.622 | 77.425 | 134.783 | 8.27 | 0.78 | 1.56 | 0.47 | 0.29 | 78.08 | 38.89232 | 34.18686 | 102.9212 | 71.34957 | 110.9836 | 91.59682
37 | 2020_12_07 | Feldspar | Pl-i- 5-c | 2020/12/08 | 20:24:15 | 15 | 1.021e-08 | 1 | 13.0839 | 34.2541 | 10.3325 | 2048 | 1536 | 0.151 | 3.979 | 9.199 | 23.44 | 62.315 | 0.026 | 99.11 | 0.152356 | 4.014731 | 9.281607 | 23.65049 | 62.87458 | 0.02623348 | 0.0086 | 0.1901 | 0.7955 | 1.2322 | 2.7792 | 0.001 | 8 | 0.149 | 3.927 | 9.077 | 26.22 | 59.189 | 0.025 | 488 | 17555 | 4252 | 45267 | 117672 | 193 | 87 | 230 | 27 | 233 | 675 | 98 | 72 | 218 | 18 | 125 | 180 | 71 | 16.5 | 22.281 | 4.624 | 16.55 | 45.429 | 8.469 | 32.302 | 856.279 | 420.795 | 2253.015 | 5880.358 | 1.181 | 119.797 | 107.479 | 129.409 | 90.617 | 77.43 | 134.783 | 8.1 | 0.78 | 1.56 | 0.47 | 0.29 | 80.64 | 42.13211 | 34.5295 | 104.8552 | 75.67279 | 107.3737 | 98.26231
38 | 2020_12_07 | Feldspar | Pl-i- 6-r | 2020/12/08 | 20:28:10 | 15 | 1.021e-08 | 1 | 12.3054 | 34.3023 | 10.332 | 2048 | 1536 | 0.138 | 3.816 | 9.521 | 23.346 | 63.055 | 0.016 | 99.892 | 0.1381492 | 3.820126 | 9.531294 | 23.37124 | 63.12317 | 0.0160173 | 0.0078 | 0.1809 | 0.8168 | 1.2175 | 2.7899 | 0.0006 | 8 | 0.136 | 3.766 | 9.405 | 26.091 | 59.926 | 0.015 | 434 | 16851 | 4403 | 45005 | 119125 | 185 | 66 | 238 | 27 | 192 | 682 | 97 | 77 | 210 | 17 | 116 | 181 | 73 | 13.86 | 22.121 | 4.538 | 14.45 | 45.861 | 8.517 | 29.542 | 821.176 | 435.997 | 2241.943 | 5953.627 | 0.733 | 119.797 | 107.479 | 129.415 | 90.622 | 77.42 | 134.783 | 8.23 | 0.8 | 1.53 | 0.48 | 0.29 | 128.63 | 38.61472 | 34.4053 | 103.8755 | 70.70899 | 107.8831 | 98.54038
39 | 2020_12_07 | Feldspar | Pl-i- 7-c | 2020/12/08 | 20:32:06 | 15 | 1.021e-08 | 1 | 12.7597 | 34.253 | 10.3315 | 2048 | 1536 | 0.159 | 4.03 | 9.1 | 23.385 | 62.784 | -0.02 | 99.438 | 0.1598986 | 4.052777 | 9.151431 | 23.51717 | 63.13884 | -0.02011303 | 0.009 | 0.1918 | 0.7836 | 1.2241 | 2.7883 | -0.0007 | 8 | 0.157 | 3.977 | 8.977 | 26.177 | 59.694 | -0.019 | 511 | 17725 | 4190 | 45152 | 118661 | 169 | 91 | 224 | 17 | 220 | 650 | 102 | 72 | 182 | 13 | 99 | 211 | 85 | 17.06 | 19.88 | 3.055 | 14.438 | 45.426 | 9.362 | 34.042 | 867.195 | 416.157 | 2249.346 | 5930.525 | -0.912 | 119.797 | 107.519 | 129.425 | 90.622 | 77.425 | 134.783 | 7.86 | 0.78 | 1.56 | 0.47 | 0.29 | 100 | 42.84111 | 32.61604 | 85.22882 | 70.67963 | 107.3702 | 103.3131
40 | 2020_12_07 | Feldspar | Kfs-j-1-r | 2020/12/08 | 20:36:03 | 15 | 1.022e-08 | 1 | 12.0444 | 32.3188 | 10.3315 | 2048 | 1536 | 12.738 | 0.32 | 2.953 | 19.901 | 64.887 | 0.027 | 100.826 | 12.63365 | 0.3173785 | 2.928808 | 19.73796 | 64.35543 | 0.02677881 | 0.7374 | 0.0156 | 0.2598 | 1.0643 | 2.9442 | 0.001 | 8 | 12.69 | 0.308 | 2.84 | 22.906 | 63.995 | 0.026 | 27579 | 1762 | 1349 | 39596 | 127485 | 193 | 97 | 200 | 14 | 203 | 732 | 85 | 54 | 213 | 18 | 108 | 429 | 83 | 16.82 | 20.78 | 3.145 | 14.363 | 59.692 | 8.401 | 2749.089 | 67.328 | 131.777 | 1970.191 | 6364.103 | 1.249 | 119.777 | 107.544 | 129.404 | 90.622 | 77.43 | 134.783 | 0.61 | 3.48 | 2.82 | 0.51 | 0.28 | 76.09 | 42.5387 | 33.34615 | 86.47513 | 70.49581 | 123.0806 | 97.86703
41 | 2020_12_07 | Feldspar | Kfs-j-2-r | 2020/12/08 | 20:39:42 | 15 | 1.022e-08 | 1 | 11.4782 | 33.3613 | 10.331 | 2048 | 1536 | 15.305 | 0.035 | 1.039 | 18.97 | 64.45 | -0.013 | 99.786 | 15.33782 | 0.03507506 | 1.041228 | 19.01068 | 64.58821 | -0.01302788 | 0.9017 | 0.0018 | 0.093 | 1.0326 | 2.9763 | -0.0005 | 8 | 15.277 | 0.034 | 0.991 | 22.013 | 64.136 | -0.013 | 33128 | 585 | 496 | 38127 | 127808 | 194 | 78 | 210 | 18 | 236 | 766 | 116 | 64 | 224 | 18 | 136 | 440 | 90 | 14.76 | 21.841 | 3.6 | 17.35 | 62.067 | 10.318 | 3309.603 | 7.41 | 46.003 | 1893.407 | 6378.131 | -0.618 | 119.792 | 107.544 | 129.446 | 90.622 | 77.425 | 134.783 | 0.55 | 21.78 | 5.02 | 0.52 | 0.28 | 100 | 39.84872 | 34.18686 | 92.51925 | 77.48016 | 125.5052 | 108.4598
42 | 2020_12_07 | Feldspar | Kfs-j-3-r | 2020/12/08 | 20:43:17 | 15 | 1.022e-08 | 1 | 9.8022 | 32.0312 | 10.3295 | 2048 | 1536 | 14.742 | 0.04 | 1.336 | 19.122 | 63.97 | -0.016 | 99.194 | 14.86178 | 0.04032502 | 1.346856 | 19.27738 | 64.48978 | -0.01613001 | 0.8724 | 0.002 | 0.1202 | 1.0454 | 2.9671 | -0.0006 | 8 | 14.709 | 0.039 | 1.277 | 22.163 | 63.53 | -0.016 | 31917 | 612 | 618 | 38354 | 126580 | 176 | 87 | 229 | 14 | 216 | 723 | 99 | 62 | 216 | 11 | 124 | 447 | 92 | 15.9 | 22.121 | 2.541 | 15.85 | 59.996 | 9.555 | 3186.532 | 8.48 | 59.263 | 1906.31 | 6317.846 | -0.755 | 119.787 | 107.544 | 129.446 | 90.622 | 77.42 | 134.783 | 0.56 | 19.28 | 4.28 | 0.52 | 0.28 | 100 | 41.35897 | 34.4053 | 77.72902 | 74.05517 | 123.3936 | 104.3726
43 | 2020_12_07 | Feldspar | Kfs-j-4-c | 2020/12/08 | 20:46:49 | 15 | 1.021e-08 | 1 | 10.5627 | 32.4632 | 10.33 | 2048 | 1536 | 14.887 | 0.085 | 1.01 | 19.011 | 63.443 | 0.011 | 98.44701 | 15.12184 | 0.08634087 | 1.025933 | 19.3109 | 64.44381 | 0.01117352 | 0.8882 | 0.0043 | 0.0916 | 1.0479 | 2.9668 | 0.0004 | 8 | 14.858 | 0.082 | 0.964 | 22.062 | 63.052 | 0.01 | 32204 | 786 | 493 | 38150 | 125582 | 207 | 89 | 208 | 27 | 212 | 761 | 107 | 53 | 220 | 18 | 132 | 467 | 90 | 15.64 | 21.52 | 4.624 | 16.2 | 62.994 | 9.862 | 3215.686 | 17.781 | 44.679 | 1895.713 | 6264.178 | 0.488 | 119.807 | 107.544 | 129.446 | 90.617 | 77.42 | 134.783 | 0.56 | 9.89 | 5.21 | 0.52 | 0.29 | 206.06 | 41.01943 | 33.93471 | 104.8552 | 74.86835 | 126.439 | 106.036
44 | 2020_12_07 | Feldspar | Kfs-j-5-c | 2020/12/08 | 20:50:45 | 15 | 1.021e-08 | 1 | 11.1471 | 32.3802 | 10.33 | 2048 | 1536 | 10.233 | 0.085 | 4.494 | 19.595 | 66.378 | -0.007 | 100.778 | 10.154 | 0.08434381 | 4.459307 | 19.44373 | 65.86557 | -0.006945961 | 0.5855 | 0.0041 | 0.3908 | 1.0359 | 2.9771 | -0.0003 | 8 | 10.16 | 0.082 | 4.354 | 22.426 | 65.254 | -0.007 | 22104 | 812 | 2060 | 38782 | 129789 | 198 | 89 | 219 | 25 | 213 | 751 | 112 | 68 | 232 | 16 | 138 | 365 | 92 | 16.54 | 22.681 | 4.224 | 16.613 | 57.891 | 10.214 | 2199.002 | 17.921 | 201.827 | 1927.048 | 6482.919 | -0.314 | 119.787 | 107.544 | 129.409 | 90.617 | 77.43 | 134.783 | 0.68 | 10.01 | 2.27 | 0.51 | 0.28 | 100 | 42.18315 | 34.83807 | 100.2173 | 75.81668 | 121.2096 | 107.9118
45 | 2020_12_07 | Feldspar | Kfs-l-2-r | 2020/12/08 | 20:54:18 | 15 | 1.021e-08 | 1 | 4.1891 | 19.2953 | 10.3075 | 2048 | 1536 | 14.033 | 0.049 | 1.735 | 19.337 | 64.401 | -0.007 | 99.548 | 14.09672 | 0.04922249 | 1.742878 | 19.4248 | 64.69341 | -0.007031784 | 0.8247 | 0.0024 | 0.155 | 1.0499 | 2.9666 | -0.0003 | 8 | 13.99 | 0.047 | 1.662 | 22.377 | 63.839 | -0.007 | 30342 | 656 | 803 | 38681 | 127063 | 204 | 82 | 214 | 19 | 198 | 740 | 114 | 76 | 234 | 13 | 133 | 426 | 96 | 16.04 | 22.601 | 3.283 | 15.738 | 60.002 | 10.513 | 3027.857 | 10.201 | 77.025 | 1922.849 | 6342.365 | -0.313 | 119.797 | 107.544 | 129.446 | 90.622 | 77.425 | 134.783 | 0.58 | 16.48 | 3.76 | 0.51 | 0.28 | 100 | 41.54066 | 34.77657 | 88.35198 | 73.79306 | 123.3998 | 109.4799
46 | 2020_12_07 | Feldspar | Kfs-l-3-c | 2020/12/08 | 20:57:50 | 15 | 1.021e-08 | 1 | 4.7965 | 17.9504 | 10.3055 | 2048 | 1536 | 14.801 | 0.033 | 1.06 | 19.132 | 64.019 | 0.055 | 99.1 | 14.93542 | 0.0332997 | 1.069627 | 19.30575 | 64.6004 | 0.0554995 | 0.8762 | 0.0016 | 0.0954 | 1.0464 | 2.9705 | 0.0021 | 8 | 14.768 | 0.031 | 1.012 | 22.197 | 63.612 | 0.054 | 32019 | 611 | 503 | 38379 | 126610 | 243 | 90 | 250 | 17 | 216 | 714 | 99 | 63 | 229 | 17 | 127 | 449 | 93 | 16.38 | 23.741 | 3.4 | 16.038 | 59.587 | 9.604 | 3196.321 | 6.81 | 46.903 | 1907.378 | 6319.778 | 2.546 | 119.797 | 107.544 | 129.446 | 90.622 | 77.42 | 134.783 | 0.56 | 24.36 | 4.94 | 0.52 | 0.28 | 40.97 | 41.97862 | 35.64286 | 89.91255 | 74.49306 | 122.9723 | 104.6398
47 | 2020_12_07 | Feldspar | Kfs-l-4-c | 2020/12/08 | 21:01:23 | 15 | 1.021e-08 | 1 | 4.5078 | 17.238 | 10.305 | 2048 | 1536 | 14.386 | 0.06 | 1.468 | 19.108 | 64.261 | 0.004 | 99.287 | 14.48931 | 0.06043087 | 1.478542 | 19.24522 | 64.72247 | 0.004028725 | 0.8488 | 0.003 | 0.1316 | 1.0417 | 2.9721 | 0.0002 | 8 | 14.347 | 0.058 | 1.403 | 22.135 | 63.797 | 0.004 | 31105 | 681 | 688 | 38270 | 127059 | 197 | 90 | 209 | 14 | 210 | 761 | 101 | 49 | 218 | 25 | 129 | 490 | 92 | 15.54 | 21.44 | 3.749 | 15.938 | 64.02 | 9.656 | 3105.152 | 12.611 | 65.057 | 1902.003 | 6338.144 | 0.194 | 119.802 | 107.544 | 129.446 | 90.611 | 77.42 | 134.783 | 0.57 | 13.32 | 4.14 | 0.52 | 0.28 | 510.05 | 40.88808 | 33.87157 | 94.41448 | 74.26046 | 127.4645 | 104.9227
48 | 2020_12_07 | Feldspar | Kfs-l-5-r | 2020/12/08 | 21:05:06 | 15 | 1.021e-08 | 1 | 5.6066 | 16.9868 | 10.3045 | 2048 | 1536 | 14.583 | 0.021 | 1.336 | 19.094 | 63.672 | -0.032 | 98.674 | 14.77897 | 0.0212822 | 1.353953 | 19.35059 | 64.52763 | -0.03243002 | 0.8669 | 0.0011 | 0.1207 | 1.0486 | 2.9667 | -0.0012 | 8 | 14.547 | 0.02 | 1.277 | 22.134 | 63.216 | -0.031 | 31546 | 540 | 630 | 38252 | 125894 | 177 | 94 | 196 | 25 | 192 | 769 | 110 | 57 | 245 | 11 | 127 | 447 | 96 | 16.58 | 22.541 | 3.793 | 15.138 | 62.546 | 10.31 | 3148.504 | 4.46 | 59.212 | 1901.899 | 6280.467 | -1.46 | 119.797 | 107.544 | 129.446 | 90.617 | 77.42 | 134.783 | 0.57 | 35.77 | 4.37 | 0.52 | 0.29 | 100 | 42.23412 | 34.73038 | 94.9669 | 72.37273 | 125.9886 | 108.4177
49 | 2020_12_07 | Feldspar | Kfs-l-1-r | 2020/12/08 | 21:08:41 | 15 | 1.021e-08 | 1 | 3.5508 | 17.848 | 10.3045 | 2048 | 1536 | 14.755 | 0.036 | 1.219 | 19.232 | 64.423 | 0.028 | 99.69299 | 14.80044 | 0.03611086 | 1.222754 | 19.29123 | 64.62139 | 0.02808623 | 0.868 | 0.0018 | 0.109 | 1.0452 | 2.9704 | 0.0011 | 8 | 14.72 | 0.035 | 1.164 | 22.301 | 63.991 | 0.027 | 31920 | 578 | 573 | 38586 | 127345 | 211 | 91 | 216 | 21 | 238 | 723 | 105 | 69 | 211 | 11 | 138 | 429 | 80 | 16.88 | 21.3 | 3.338 | 17.55 | 59.194 | 9.268 | 3185.854 | 7.6 | 53.966 | 1916.264 | 6357.493 | 1.282 | 119.777 | 107.544 | 129.446 | 90.622 | 77.42 | 134.783 | 0.56 | 21.01 | 4.57 | 0.52 | 0.28 | 77.66 | 42.6145 | 33.7608 | 89.089 | 77.92545 | 122.5661 | 102.7931
50 | 2020_12_07 | Feldspar | Pl-n-1-r | 2020/12/08 | 21:12:38 | 15 | 1.021e-08 | 1 | 0.5426 | 13.6546 | 10.2975 | 2048 | 1536 | 0.14 | 3.79 | 9.242 | 23.595 | 63.169 | 0.013 | 99.949 | 0.1400714 | 3.791934 | 9.246716 | 23.60704 | 63.20123 | 0.01300663 | 0.0079 | 0.1793 | 0.7913 | 1.228 | 2.7893 | 0.0005 | 8 | 0.139 | 3.74 | 9.125 | 26.407 | 60.026 | 0.012 | 450 | 16687 | 4264 | 45559 | 119357 | 202 | 80 | 198 | 19 | 198 | 732 | 109 | 63 | 194 | 17 | 123 | 161 | 81 | 14.98 | 19.56 | 3.628 | 15.113 | 47.74 | 9.52 | 30.022 | 815.521 | 422.993 | 2269.133 | 5963.518 | 0.58 | 119.797 | 107.529 | 129.415 | 90.622 | 77.42 | 134.783 | 8.36 | 0.8 | 1.55 | 0.47 | 0.29 | 170.78 | 40.1446 | 32.35247 | 92.87835 | 72.31296 | 110.0709 | 104.1812
51 | 2020_12_07 | Feldspar | Pl-n-2-r | 2020/12/08 | 21:16:35 | 15 | 1.021e-08 | 1 | 0.7789 | 12.8484 | 10.2955 | 2048 | 1536 | 0.166 | 3.642 | 9.064 | 23.894 | 64.472 | 0.012 | 101.25 | 0.1639506 | 3.597037 | 8.952099 | 23.59901 | 63.67605 | 0.01185185 | 0.0092 | 0.1697 | 0.7642 | 1.2245 | 2.8032 | 0.0005 | 8 | 0.164 | 3.592 | 8.945 | 26.785 | 61.323 | 0.012 | 499 | 16074 | 4194 | 46225 | 121875 | 187 | 71 | 214 | 32 | 215 | 693 | 106 | 74 | 209 | 15 | 130 | 184 | 69 | 14.38 | 21.1 | 4.934 | 16.188 | 46.605 | 8.776 | 35.522 | 783.278 | 414.679 | 2301.544 | 6092.411 | 0.574 | 119.797 | 107.494 | 129.415 | 90.622 | 77.42 | 134.783 | 7.26 | 0.82 | 1.57 | 0.47 | 0.29 | 166 | 39.33242 | 33.60193 | 108.313 | 74.84061 | 108.7546 | 100.0275
52 | 2020_12_07 | Feldspar | Pl-n-4-c | 2020/12/08 | 21:20:34 | 15 | 1.021e-08 | 1 | 0.0688 | 12.6736 | 10.2955 | 2048 | 1536 | 0.139 | 4.043 | 9.39 | 23.605 | 62.906 | -0.008 | 100.075 | 0.1388958 | 4.03997 | 9.382963 | 23.58731 | 62.85886 | -0.007994005 | 0.0078 | 0.1914 | 0.8044 | 1.2293 | 2.7794 | -0.0003 | 8 | 0.137 | 3.99 | 9.27 | 26.395 | 59.752 | -0.008 | 456 | 17796 | 4342 | 45539 | 118832 | 172 | 88 | 191 | 27 | 207 | 715 | 107 | 59 | 214 | 19 | 119 | 194 | 72 | 15.86 | 20.48 | 4.71 | 15.2 | 48.27 | 8.975 | 29.742 | 870.152 | 429.718 | 2268.04 | 5936.356 | -0.375 | 119.797 | 107.524 | 129.409 | 90.617 | 77.42 | 134.783 | 8.57 | 0.78 | 1.54 | 0.47 | 0.29 | 100 | 41.30692 | 33.10457 | 105.8257 | 72.52079 | 110.6802 | 101.1552
53 | 2020_12_07 | Feldspar | Pl-n-3-c | 2020/12/08 | 21:24:30 | 15 | 1.021e-08 | 1 | -0.2874 | 13.4236 | 10.297 | 2048 | 1536 | 0.143 | 3.923 | 9.498 | 23.412 | 63.206 | 0.015 | 100.197 | 0.1427188 | 3.915287 | 9.479325 | 23.36597 | 63.08172 | 0.01497051 | 0.0081 | 0.1854 | 0.8125 | 1.2176 | 2.7887 | 0.0006 | 8 | 0.142 | 3.871 | 9.379 | 26.168 | 60.076 | 0.015 | 482 | 17272 | 4381 | 45173 | 119417 | 189 | 97 | 230 | 14 | 223 | 682 | 88 | 65 | 184 | 23 | 126 | 179 | 87 | 17.48 | 20.24 | 3.576 | 16.238 | 45.772 | 8.751 | 30.722 | 844.143 | 434.756 | 2248.602 | 5968.529 | 0.699 | 119.797 | 107.514 | 129.409 | 90.611 | 77.42 | 134.783 | 8.58 | 0.79 | 1.53 | 0.47 | 0.29 | 136.42 | 43.36526 | 32.91003 | 92.21034 | 74.95611 | 107.7783 | 99.88489
54 | 2020_12_07 | Feldspar | Pl-n-5-r | 2020/12/08 | 21:28:37 | 15 | 1.021e-08 | 1 | -0.5754 | 12.9436 | 10.296 | 2048 | 1536 | 0.128 | 3.994 | 9.475 | 23.781 | 62.796 | -0.01 | 100.164 | 0.1277905 | 3.987461 | 9.459488 | 23.74207 | 62.69319 | -0.009983628 | 0.0072 | 0.189 | 0.8112 | 1.2377 | 2.7728 | -0.0004 | 8 | 0.127 | 3.942 | 9.359 | 26.585 | 59.6 | -0.01 | 432 | 17602 | 4372 | 45857 | 118439 | 173 | 84 | 224 | 20 | 207 | 653 | 109 | 67 | 207 | 15 | 113 | 163 | 73 | 15.78 | 21.38 | 3.569 | 14.825 | 43.452 | 9.125 | 27.422 | 859.534 | 433.863 | 2284.404 | 5921.239 | -0.475 | 119.797 | 107.509 | 129.409 | 90.622 | 77.425 | 134.783 | 9.09 | 0.78 | 1.53 | 0.47 | 0.29 | 100 | 41.20261 | 33.82414 | 92.12005 | 71.62062 | 105.0114 | 101.997
55 | 2020_12_07 | Feldspar | Kfs-o-1-r | 2020/12/08 | 21:32:11 | 15 | 1.021e-08 | 1 | -4.5671 | 9.6802 | 10.291 | 2048 | 1536 | 15.11 | 0.026 | 0.9 | 18.975 | 64.141 | -0.003 | 99.149 | 15.23969 | 0.02622316 | 0.9077247 | 19.13786 | 64.69152 | -0.003025749 | 0.8947 | 0.0013 | 0.081 | 1.0381 | 2.9769 | -0.0001 | 8 | 15.08 | 0.025 | 0.859 | 22.034 | 63.817 | -0.003 | 32710 | 520 | 422 | 38103 | 127062 | 186 | 103 | 225 | 12 | 212 | 788 | 97 | 69 | 193 | 12 | 132 | 414 | 92 | 18.56 | 20.58 | 2.4 | 16.2 | 62.127 | 9.454 | 3263.713 | 5.42 | 39.802 | 1893.352 | 6340.19 | -0.154 | 119.792 | 107.544 | 129.446 | 90.622 | 77.42 | 134.783 | 0.56 | 28.31 | 5.31 | 0.52 | 0.28 | 100 | 44.68484 | 33.1853 | 75.54166 | 74.86835 | 125.5659 | 103.8195
56 | 2020_12_07 | Feldspar | Kfs-o-3-c | 2020/12/08 | 21:35:44 | 15 | 1.021e-08 | 1 | -5.4371 | 9.2115 | 10.2905 | 2048 | 1536 | 15.291 | 0.033 | 0.953 | 19.097 | 63.914 | 0.034 | 99.322 | 15.39538 | 0.03322527 | 0.9595055 | 19.22736 | 64.3503 | 0.0342321 | 0.9056 | 0.0016 | 0.0858 | 1.0449 | 2.967 | 0.0013 | 8 | 15.265 | 0.031 | 0.909 | 22.165 | 63.555 | 0.033 | 33073 | 594 | 471 | 38336 | 126588 | 206 | 82 | 235 | 24 | 215 | 763 | 84 | 59 | 225 | 26 | 137 | 489 | 91 | 15.02 | 22.901 | 4.973 | 16.625 | 64.086 | 8.745 | 3303.805 | 6.8 | 42.13 | 1904.631 | 6314.162 | 1.555 | 119.802 | 107.544 | 129.446 | 90.611 | 77.42 | 134.783 | 0.55 | 24.03 | 5.42 | 0.52 | 0.28 | 62.75 | 40.19817 | 35.00662 | 108.7402 | 75.84406 | 127.5302 | 99.85064
57 | 2020_12_07 | Feldspar | Kfs-o-2-r | 2020/12/08 | 21:39:54 | 15 | 1.021e-08 | 1 | -4.9002 | 8.6305 | 10.289 | 2048 | 1536 | 7.792 | 0.622 | 5.262 | 20.152 | 64.88 | 0.025 | 98.73299 | 7.891993 | 0.6299819 | 5.329526 | 20.41061 | 65.71259 | 0.02532082 | 0.4515 | 0.0303 | 0.4634 | 1.0788 | 2.9466 | 0.0009 | 8 | 7.726 | 0.604 | 5.12 | 22.977 | 63.328 | 0.024 | 16816 | 3057 | 2402 | 39677 | 126016 | 204 | 61 | 203 | 16 | 188 | 774 | 92 | 64 | 217 | 13 | 116 | 331 | 89 | 12.38 | 21.14 | 2.941 | 14.3 | 57.649 | 9.052 | 1672.194 | 131.734 | 237.329 | 1974.323 | 6291.557 | 1.148 | 119.802 | 107.479 | 129.42 | 90.611 | 77.42 | 134.783 | 0.78 | 2.25 | 2.08 | 0.51 | 0.28 | 85.48 | 36.49485 | 33.63376 | 83.62351 | 70.34104 | 120.956 | 101.5882
58 | 2020_12_07 | Feldspar | Kfs-o-4-c | 2020/12/08 | 21:43:29 | 15 | 1.02e-08 | 1 | -6.4413 | 9.9543 | 10.2925 | 2048 | 1536 | 14.483 | 0.02 | 1.227 | 19.152 | 63.928 | -0.018 | 98.792 | 14.66009 | 0.02024455 | 1.242003 | 19.38619 | 64.70969 | -0.0182201 | 0.8586 | 0.001 | 0.1105 | 1.049 | 2.9708 | -0.0007 | 8 | 14.445 | 0.019 | 1.172 | 22.213 | 63.479 | -0.017 | 31296 | 547 | 586 | 38400 | 126237 | 177 | 96 | 233 | 28 | 232 | 749 | 106 | 55 | 230 | 13 | 143 | 416 | 87 | 16.74 | 23.121 | 4.306 | 17.638 | 60.055 | 9.663 | 3123.178 | 4.23 | 54.298 | 1906.833 | 6300.372 | -0.813 | 119.802 | 107.544 | 129.446 | 90.611 | 77.42 | 134.783 | 0.57 | 37.88 | 4.63 | 0.52 | 0.28 | 100 | 42.43742 | 35.17437 | 101.1854 | 78.12057 | 123.4542 | 104.9608
59 | 2020_12_07 | Feldspar | Astimex plag | 2020/12/08 | 21:47:28 | 15 | 1.02e-08 | 1 | 33.0134 | -32.7025 | 10.193 | 2048 | 1536 | 0.33 | 11.778 | 4.33 | 29.689 | 52.304 | 0.398 | 98.829 | 0.3339101 | 11.91755 | 4.381305 | 30.04078 | 52.92374 | 0.4027158 | 0.0193 | 0.5787 | 0.385 | 1.6047 | 2.3984 | 0.0153 | 8 | 0.332 | 11.702 | 4.14 | 33.607 | 48.834 | 0.388 | 898 | 51345 | 1953 | 57841 | 97201 | 553 | 104 | 246 | 19 | 219 | 593 | 89 | 57 | 250 | 17 | 145 | 203 | 97 | 17.98 | 24.841 | 3.628 | 17.275 | 41.911 | 9.294 | 71.828 | 2549.348 | 191.719 | 2884.931 | 4846.889 | 18.356 | 119.797 | 107.479 | 129.415 | 90.606 | 77.425 | 134.783 | 4.66 | 0.45 | 2.33 | 0.42 | 0.32 | 7.4 | 43.98109 | 36.45923 | 92.87835 | 77.31251 | 103.1325 | 102.9372
60 | 2020_12_07 | Feldspar | Astimex plag | 2020/12/08 | 21:51:24 | 15 | 1.02e-08 | 1 | 32.8853 | -32.6372 | 10.1925 | 2048 | 1536 | 0.358 | 11.759 | 4.085 | 30.28 | 52.275 | 0.444 | 99.201 | 0.3608835 | 11.85371 | 4.117902 | 30.52389 | 52.69604 | 0.4475762 | 0.0208 | 0.5752 | 0.3616 | 1.6293 | 2.3863 | 0.017 | 8 | 0.36 | 11.683 | 3.904 | 34.318 | 48.746 | 0.433 | 917 | 51220 | 1840 | 59029 | 97052 | 590 | 71 | 234 | 21 | 213 | 641 | 93 | 64 | 223 | 10 | 129 | 171 | 87 | 13.78 | 22.741 | 3.251 | 16.05 | 43.143 | 9.004 | 77.929 | 2545.165 | 180.79 | 2945.978 | 4838.118 | 20.497 | 119.797 | 107.509 | 129.435 | 90.617 | 77.42 | 134.783 | 4.22 | 0.45 | 2.4 | 0.41 | 0.32 | 6.77 | 38.50311 | 34.88412 | 87.92033 | 74.52093 | 104.6373 | 101.3185
61 | 2020_12_07 | Feldspar | Astimex plag | 2020/12/08 | 21:55:21 | 15 | 1.02e-08 | 1 | 32.7594 | -32.5986 | 10.192 | 2048 | 1536 | 0.356 | 11.854 | 4.272 | 30.139 | 52 | 0.349 | 98.97 | 0.359705 | 11.97737 | 4.316459 | 30.45266 | 52.54117 | 0.3526321 | 0.0208 | 0.5818 | 0.3794 | 1.6272 | 2.3819 | 0.0134 | 8 | 0.359 | 11.778 | 4.086 | 34.134 | 48.485 | 0.34 | 909 | 51654 | 1927 | 58756 | 96608 | 545 | 75 | 242 | 24 | 245 | 669 | 122 | 46 | 236 | 9 | 143 | 214 | 101 | 13.26 | 23.841 | 3.506 | 18.125 | 46.613 | 11.165 | 77.648 | 2565.882 | 189.239 | 2930.155 | 4812.186 | 16.086 | 119.797 | 107.504 | 129.43 | 90.617 | 77.42 | 134.783 | 4.22 | 0.45 | 2.34 | 0.42 | 0.33 | 8.62 | 37.76965 | 35.71784 | 91.30338 | 79.19172 | 108.764 | 112.8237
62 | 2020_12_07 | Feldspar | Pl-r-1-c | 2020/12/08 | 21:59:24 | 15 | 1.02e-08 | 1 | -11.1788 | 22.4731 | 10.3175 | 2048 | 1536 | 0.237 | 3.634 | 9.449 | 23.141 | 63.15 | 0.024 | 99.63501 | 0.2378682 | 3.647313 | 9.483615 | 23.22577 | 63.38134 | 0.02408792 | 0.0134 | 0.1727 | 0.8123 | 1.2093 | 2.7998 | 0.0009 | 8 | 0.235 | 3.585 | 9.334 | 25.872 | 60.065 | 0.023 | 665 | 16045 | 4353 | 44604 | 119264 | 199 | 87 | 216 | 18 | 205 | 659 | 83 | 60 | 221 | 14 | 122 | 189 | 94 | 15.78 | 21.901 | 3.255 | 15.313 | 44.944 | 8.842 | 50.724 | 781.026 | 432.274 | 2220.922 | 5961.596 | 1.108 | 119.797 | 107.499 | 129.409 | 90.611 | 77.42 | 134.783 | 5.77 | 0.82 | 1.53 | 0.48 | 0.29 | 87.49 | 41.20261 | 34.23379 | 87.97442 | 72.78986 | 106.799 | 100.4029
63 | 2020_12_07 | Feldspar | Pl-r-2-c | 2020/12/08 | 22:03:20 | 15 | 1.02e-08 | 1 | -10.8413 | 22.2969 | 10.3165 | 2048 | 1536 | 0.211 | 3.822 | 9.509 | 23.458 | 62.962 | -0.017 | 99.94501 | 0.2111161 | 3.824103 | 9.514232 | 23.47091 | 62.99664 | -0.01700936 | 0.0119 | 0.1812 | 0.8157 | 1.2232 | 2.7854 | -0.0006 | 8 | 0.209 | 3.771 | 9.396 | 26.222 | 59.821 | -0.016 | 615 | 16822 | 4394 | 45222 | 118826 | 177 | 90 | 221 | 26 | 219 | 693 | 110 | 61 | 191 | 18 | 129 | 192 | 82 | 16.26 | 20.3 | 4.51 | 16.275 | 46.962 | 9.62 | 45.244 | 821.543 | 435.124 | 2251.028 | 5937.36 | -0.77 | 119.797 | 107.477 | 129.393 | 90.611 | 77.42 | 134.783 | 6.3 | 0.8 | 1.53 | 0.47 | 0.29 | 100 | 41.82457 | 32.95877 | 103.5545 | 75.04146 | 109.1704 | 104.727
64 | 2020_12_07 | Feldspar | Pl-r-3-c | 2020/12/08 | 22:07:15 | 15 | 1.02e-08 | 1 | -10.6125 | 22.5332 | 10.318 | 2048 | 1536 | 0.23 | 3.563 | 9.525 | 23.281 | 63.668 | 0.026 | 100.293 | 0.2293281 | 3.552591 | 9.497173 | 23.21299 | 63.482 | 0.02592404 | 0.0129 | 0.1681 | 0.813 | 1.2081 | 2.8029 | 0.0009 | 8 | 0.228 | 3.514 | 9.411 | 26.029 | 60.562 | 0.025 | 639 | 15728 | 4404 | 44849 | 120216 | 204 | 78 | 231 | 27 | 180 | 644 | 102 | 62 | 203 | 20 | 118 | 186 | 78 | 14.64 | 21.42 | 4.796 | 14.125 | 43.979 | 9.017 | 49.264 | 765.629 | 435.838 | 2234.426 | 6010.859 | 1.183 | 119.797 | 107.504 | 129.409 | 90.611 | 77.42 | 134.783 | 5.79 | 0.83 | 1.53 | 0.48 | 0.29 | 82.89 | 39.6864 | 33.85577 | 106.7875 | 69.9093 | 105.6463 | 101.3916
65 | 2020_12_07 | Feldspar | Pl-r-4-c | 2020/12/08 | 22:11:10 | 15 | 1.019e-08 | 1 | -10.6537 | 23.1857 | 10.319 | 2048 | 1536 | 0.145 | 4.041 | 9.195 | 23.535 | 62.384 | -0.007 | 99.293 | 0.1460325 | 4.069773 | 9.260471 | 23.70258 | 62.82819 | -0.007049843 | 0.0083 | 0.1927 | 0.7937 | 1.2349 | 2.7771 | -0.0003 | 8 | 0.144 | 3.988 | 9.074 | 26.331 | 59.249 | -0.007 | 457 | 17704 | 4235 | 45389 | 117598 | 203 | 77 | 208 | 22 | 224 | 700 | 116 | 63 | 163 | 16 | 146 | 190 | 93 | 14.56 | 18.1 | 3.883 | 17.525 | 47.26 | 10.466 | 31.142 | 867.923 | 419.835 | 2258.174 | 5874.773 | -0.316 | 119.797 | 107.504 | 129.425 | 90.611 | 77.42 | 134.783 | 8.06 | 0.77 | 1.56 | 0.47 | 0.29 | 100 | 39.57782 | 31.12162 | 96.08698 | 77.86993 | 109.5162 | 109.2349
66 | 2020_12_07 | Feldspar | Pl-s-3-c | 2020/12/08 | 22:15:05 | 15 | 1.019e-08 | 1 | -7.4537 | 23.3552 | 10.3165 | 2048 | 1536 | 0.232 | 3.835 | 9.449 | 23.404 | 62.821 | 0.019 | 99.75999 | 0.2325582 | 3.844227 | 9.471734 | 23.46031 | 62.97214 | 0.01904571 | 0.0131 | 0.1822 | 0.8123 | 1.2229 | 2.785 | 0.0007 | 8 | 0.23 | 3.784 | 9.332 | 26.161 | 59.692 | 0.018 | 641 | 16885 | 4364 | 45042 | 118450 | 173 | 77 | 236 | 30 | 196 | 678 | 74 | 62 | 200 | 17 | 117 | 201 | 82 | 14.5 | 21.44 | 4.879 | 14.663 | 46.532 | 7.794 | 49.604 | 823.559 | 431.752 | 2243.591 | 5918.717 | 0.856 | 119.797 | 107.529 | 129.409 | 90.611 | 77.42 | 134.783 | 5.75 | 0.8 | 1.54 | 0.48 | 0.29 | 105.96 | 39.49619 | 33.87157 | 107.7076 | 71.22823 | 108.6694 | 94.26514
67 | 2020_12_07 | Feldspar | Pl-s-4-c | 2020/12/08 | 22:19:07 | 15 | 1.019e-08 | 1 | -7.1499 | 23.9215 | 10.3175 | 2048 | 1536 | 0.281 | 3.804 | 9.249 | 23.206 | 63.078 | 0.029 | 99.647 | 0.2819954 | 3.817476 | 9.281764 | 23.28821 | 63.30145 | 0.02910273 | 0.0159 | 0.1807 | 0.7951 | 1.2128 | 2.7968 | 0.0011 | 8 | 0.278 | 3.752 | 9.126 | 25.962 | 60.009 | 0.029 | 743 | 16710 | 4251 | 44686 | 119064 | 186 | 78 | 208 | 12 | 169 | 682 | 80 | 56 | 189 | 20 | 121 | 189 | 79 | 14.28 | 19.66 | 3.09 | 13.9 | 46.218 | 7.951 | 60.026 | 816.573 | 422.229 | 2226.457 | 5950.176 | 1.349 | 119.797 | 107.489 | 129.399 | 90.611 | 77.42 | 134.783 | 5.04 | 0.8 | 1.55 | 0.48 | 0.29 | 68.83 | 39.19542 | 32.43506 | 85.71565 | 69.35027 | 108.3021 | 95.20983
68 | 2020_12_07 | Feldspar | Pl-s-2-c | 2020/12/08 | 22:23:05 | 15 | 1.019e-08 | 1 | -7.1386 | 23.0178 | 10.316 | 2048 | 1536 | 0.218 | 3.686 | 9.333 | 23.336 | 63.174 | 0.018 | 99.765 | 0.2185135 | 3.694683 | 9.354984 | 23.39097 | 63.32281 | 0.0180424 | 0.0123 | 0.1748 | 0.8009 | 1.2174 | 2.7959 | 0.0007 | 8 | 0.216 | 3.636 | 9.217 | 26.105 | 60.068 | 0.018 | 608 | 16231 | 4298 | 44971 | 119128 | 185 | 72 | 230 | 21 | 211 | 620 | 87 | 68 | 195 | 14 | 128 | 207 | 81 | 14.16 | 20.9 | 3.596 | 15.913 | 43.585 | 8.404 | 46.644 | 791.342 | 426.427 | 2238.772 | 5956.056 | 0.846 | 119.797 | 107.454 | 129.415 | 90.611 | 77.43 | 134.783 | 5.96 | 0.82 | 1.54 | 0.48 | 0.29 | 111.1 | 39.03039 | 33.4423 | 92.46784 | 74.2022 | 105.172 | 97.88451
69 | 2020_12_07 | Feldspar | Pl-s-1-c | 2020/12/08 | 22:27:06 | 15 | 1.019e-08 | 1 | -6.7561 | 23.4566 | 10.316 | 2048 | 1536 | 0.197 | 3.894 | 9.344 | 23.805 | 63.533 | 0.007 | 100.78 | 0.1954753 | 3.863862 | 9.271681 | 23.62076 | 63.04128 | 0.006945823 | 0.011 | 0.1829 | 0.7942 | 1.2299 | 2.7848 | 0.0002 | 8 | 0.195 | 3.842 | 9.225 | 26.637 | 60.363 | 0.006 | 555 | 17139 | 4307 | 45869 | 119736 | 191 | 74 | 229 | 25 | 211 | 672 | 89 | 50 | 208 | 15 | 121 | 178 | 96 | 13.36 | 21.64 | 4.138 | 15.475 | 45.173 | 9.245 | 42.143 | 836.081 | 426.787 | 2284.357 | 5985.312 | 0.305 | 119.797 | 107.519 | 129.415 | 90.611 | 77.42 | 134.783 | 6.36 | 0.79 | 1.55 | 0.47 | 0.29 | 317.88 | 37.9118 | 34.02919 | 99.19188 | 73.17387 | 107.0708 | 102.6655