## Normal
Unknown Specimen No. 1
Path | Daniela | Project | 2020_12_09
Position No. | 1 | Comment | Astimex plag
Stage | X= | 32.9746 | Y= | -32.7311 | Z= | 10.194
ACC. Voltage | 15 | Probe Dia. | 1 | Scan | Off
Dated on | 2020/12/09 16:24:37
WDS only No. of accumulation : 1
Curr. (A) | 1.017e-08
ElemID | Element | Peak(mm) | Net(cps) | Bg- | Bg+ | S.D.(%) | D.L.(ppm) | K-raw(%)
1 | K | 119.767 | 74 | 16.6 | 12.8 | 4.44 | 82 | 2.252
2 | Ca | 107.509 | 2549.1 | 22.8 | 25.1 | 0.45 | 72 | 47.332
3 | Na | 129.404 | 195.6 | 3.4 | 2.4 | 2.3 | 167 | 36.537
4 | Al | 90.622 | 2917.9 | 22.4 | 13.1 | 0.42 | 150 | 150.102
5 | Si | 77.43 | 4836.9 | 65.9 | 23.7 | 0.32 | 219 | 75.912
6 | Fe | 134.783 | 19.2 | 10.4 | 9 | 7.24 | 209 | 1.705
ZAF | Oxide
Element | Mass(%) | Cation | K(%) | K-raw(%) | ZAF | Z | A | F
K2O | 0.341 | 0.0198 | 0.343 | 2.252 | 0.9925 | 1.003 | 1.0013 | 0.9882
CaO | 11.811 | 0.5775 | 11.735 | 47.332 | 1.0064 | 0.9992 | 1.0073 | 1.0001
Na2O | 4.428 | 0.3918 | 4.236 | 36.537 | 1.0455 | 0.9961 | 1.0497 | 0.9999
Al2O3 | 30.127 | 1.6205 | 34.092 | 150.102 | 0.8837 | 1.0175 | 0.872 | 0.996
SiO2 | 52.263 | 2.385 | 48.733 | 75.912 | 1.0724 | 1.0028 | 1.0689 | 1.0006
FeO | 0.417 | 0.0159 | 0.407 | 1.705 | 1.0245 | 1.0211 | 1.0041 | 1
-------------------------------------------------------------------------
Total | 99.387 | 5.0106 | 99.546 | 313.839 | Total O = 8.0 Iteration = 5
+++++++++++++++++++++++++++++++++++++++++++++++++++++++++++++++++++++++++++++++++++++++++++
Unknown Specimen No. 2
Path | Daniela | Project | 2020_12_09
Position No. | 2 | Comment | Astimex plag
Stage | X= | 33.3734 | Y= | -32.9143 | Z= | 10.1955
ACC. Voltage | 15 | Probe Dia. | 1 | Scan | Off
Dated on | 2020/12/09 16:28:34
WDS only No. of accumulation : 1
Curr. (A) | 1.017e-08
ElemID | Element | Peak(mm) | Net(cps) | Bg- | Bg+ | S.D.(%) | D.L.(ppm) | K-raw(%)
1 | K | 119.797 | 76.8 | 17.2 | 12.4 | 4.35 | 82 | 2.337
2 | Ca | 107.499 | 2555.2 | 23.7 | 20.7 | 0.45 | 68 | 47.444
3 | Na | 129.415 | 189.4 | 5.4 | 3.2 | 2.35 | 204 | 35.382
4 | Al | 90.622 | 2905 | 23 | 13.2 | 0.42 | 152 | 149.437
5 | Si | 77.43 | 4830.9 | 68.8 | 18.4 | 0.32 | 217 | 75.819
6 | Fe | 134.783 | 17.3 | 10.7 | 9 | 7.85 | 211 | 1.54
ZAF | Oxide
Element | Mass(%) | Cation | K(%) | K-raw(%) | ZAF | Z | A | F
K2O | 0.354 | 0.0207 | 0.356 | 2.337 | 0.9925 | 1.003 | 1.0013 | 0.9881
CaO | 11.84 | 0.5808 | 11.763 | 47.444 | 1.0065 | 0.9993 | 1.0073 | 1.0001
Na2O | 4.29 | 0.3808 | 4.102 | 35.382 | 1.0458 | 0.9961 | 1.05 | 0.9999
Al2O3 | 29.975 | 1.6177 | 33.941 | 149.437 | 0.8831 | 1.0176 | 0.8714 | 0.9959
SiO2 | 52.172 | 2.3887 | 48.673 | 75.819 | 1.0719 | 1.0028 | 1.0682 | 1.0006
FeO | 0.377 | 0.0144 | 0.368 | 1.54 | 1.0246 | 1.0211 | 1.0041 | 1
-------------------------------------------------------------------------
Total | 99.008 | 5.0032 | 99.203 | 311.959 | Total O = 8.0 Iteration = 5
+++++++++++++++++++++++++++++++++++++++++++++++++++++++++++++++++++++++++++++++++++++++++++
Unknown Specimen No. 3
Path | Daniela | Project | 2020_12_09
Position No. | 3 | Comment | Astimex plag
Stage | X= | 33.5744 | Y= | -33.0916 | Z= | 10.198
ACC. Voltage | 15 | Probe Dia. | 1 | Scan | Off
Dated on | 2020/12/09 16:32:30
WDS only No. of accumulation : 1
Curr. (A) | 1.017e-08
ElemID | Element | Peak(mm) | Net(cps) | Bg- | Bg+ | S.D.(%) | D.L.(ppm) | K-raw(%)
1 | K | 119.797 | 76.5 | 14.4 | 13.4 | 4.28 | 78 | 2.327
2 | Ca | 107.489 | 2541.4 | 24.1 | 23.3 | 0.45 | 71 | 47.188
3 | Na | 129.42 | 191.8 | 4 | 3 | 2.33 | 183 | 35.827
4 | Al | 90.622 | 2886.7 | 22.3 | 12.2 | 0.42 | 148 | 148.495
5 | Si | 77.441 | 4847.9 | 61.4 | 21.1 | 0.32 | 210 | 76.086
6 | Fe | 134.783 | 21.1 | 9.9 | 7.4 | 6.56 | 197 | 1.877
ZAF | Oxide
Element | Mass(%) | Cation | K(%) | K-raw(%) | ZAF | Z | A | F
K2O | 0.352 | 0.0206 | 0.355 | 2.327 | 0.9925 | 1.003 | 1.0014 | 0.9882
CaO | 11.775 | 0.5775 | 11.7 | 47.188 | 1.0065 | 0.9992 | 1.0073 | 1.0001
Na2O | 4.346 | 0.3857 | 4.153 | 35.827 | 1.0463 | 0.9961 | 1.0505 | 0.9999
Al2O3 | 29.802 | 1.6077 | 33.727 | 148.495 | 0.8836 | 1.0176 | 0.872 | 0.9959
SiO2 | 52.331 | 2.3951 | 48.845 | 76.086 | 1.0714 | 1.0028 | 1.0678 | 1.0006
FeO | 0.459 | 0.0176 | 0.448 | 1.877 | 1.0245 | 1.0211 | 1.0041 | 1
-------------------------------------------------------------------------
Total | 99.065 | 5.0041 | 99.228 | 311.801 | Total O = 8.0 Iteration = 5
+++++++++++++++++++++++++++++++++++++++++++++++++++++++++++++++++++++++++++++++++++++++++++
Unknown Specimen No. 4
Path | Daniela | Project | 2020_12_09
Position No. | 4 | Comment | Pl-g-1
Stage | X= | 10.7849 | Y= | 27.6136 | Z= | 10.359
ACC. Voltage | 15 | Probe Dia. | 1 | Scan | Off
Dated on | 2020/12/09 16:36:29
WDS only No. of accumulation : 1
Curr. (A) | 1.017e-08
ElemID | Element | Peak(mm) | Net(cps) | Bg- | Bg+ | S.D.(%) | D.L.(ppm) | K-raw(%)
1 | K | 119.797 | 37.4 | 17.2 | 9.8 | 7.12 | 80 | 1.138
2 | Ca | 107.494 | 1114 | 21.4 | 19.7 | 0.68 | 66 | 20.684
3 | Na | 129.409 | 380.7 | 5.2 | 4 | 1.64 | 210 | 71.121
4 | Al | 90.622 | 2384.4 | 21.6 | 11.7 | 0.46 | 145 | 122.657
5 | Si | 77.43 | 5800.4 | 69 | 20.8 | 0.3 | 220 | 91.034
6 | Fe | 134.783 | 0.2 | 9.3 | 9.5 | 642.87 | 206 | 0.013
ZAF | Oxide
Element | Mass(%) | Cation | K(%) | K-raw(%) | ZAF | Z | A | F
K2O | 0.175 | 0.0099 | 0.174 | 1.138 | 1.007 | 1.0055 | 1.0063 | 0.9951
CaO | 5.192 | 0.2458 | 5.128 | 20.684 | 1.0125 | 1.0018 | 1.0106 | 1.0001
Na2O | 8.393 | 0.719 | 8.245 | 71.121 | 1.018 | 0.9985 | 1.0196 | 0.9999
Al2O3 | 24.83 | 1.293 | 27.858 | 122.657 | 0.8913 | 1.02 | 0.8791 | 0.994
SiO2 | 61.684 | 2.7251 | 58.442 | 91.034 | 1.0555 | 1.0052 | 1.0492 | 1.0008
FeO | 0.003 | 0.0001 | 0.003 | 0.013 | 1.0248 | 1.0243 | 1.0013 | 1
-------------------------------------------------------------------------
Total | 100.277 | 4.9928 | 99.85 | 306.648 | Total O = 8.0 Iteration = 5
+++++++++++++++++++++++++++++++++++++++++++++++++++++++++++++++++++++++++++++++++++++++++++
Unknown Specimen No. 5
Path | Daniela | Project | 2020_12_09
Position No. | 5 | Comment | Pl-g-2
Stage | X= | 11.3879 | Y= | 27.9706 | Z= | 10.3585
ACC. Voltage | 15 | Probe Dia. | 1 | Scan | Off
Dated on | 2020/12/09 16:40:25
WDS only No. of accumulation : 1
Curr. (A) | 1.017e-08
ElemID | Element | Peak(mm) | Net(cps) | Bg- | Bg+ | S.D.(%) | D.L.(ppm) | K-raw(%)
1 | K | 119.797 | 36.5 | 16 | 8.6 | 7.12 | 77 | 1.111
2 | Ca | 107.479 | 1111.9 | 19.8 | 19.7 | 0.68 | 65 | 20.645
3 | Na | 129.399 | 380.5 | 5 | 3.8 | 1.64 | 205 | 71.083
4 | Al | 90.622 | 2393.4 | 21.7 | 13 | 0.46 | 149 | 123.121
5 | Si | 77.43 | 5765.8 | 70.1 | 17.8 | 0.3 | 218 | 90.491
6 | Fe | 134.783 | 0.3 | 8.6 | 8.7 | 373.65 | 197 | 0.022
ZAF | Oxide
Element | Mass(%) | Cation | K(%) | K-raw(%) | ZAF | Z | A | F
K2O | 0.171 | 0.0096 | 0.169 | 1.111 | 1.0069 | 1.0055 | 1.0063 | 0.9951
CaO | 5.182 | 0.246 | 5.119 | 20.645 | 1.0124 | 1.0018 | 1.0106 | 1.0001
Na2O | 8.387 | 0.7205 | 8.24 | 71.083 | 1.0178 | 0.9985 | 1.0194 | 0.9999
Al2O3 | 24.925 | 1.3015 | 27.964 | 123.121 | 0.8913 | 1.0199 | 0.8792 | 0.9941
SiO2 | 61.358 | 2.7182 | 58.093 | 90.491 | 1.0562 | 1.0052 | 1.05 | 1.0008
FeO | 0.005 | 0.0002 | 0.005 | 0.022 | 1.0248 | 1.0242 | 1.0013 | 1
-------------------------------------------------------------------------
Total | 100.028 | 4.9961 | 99.59 | 306.473 | Total O = 8.0 Iteration = 5
+++++++++++++++++++++++++++++++++++++++++++++++++++++++++++++++++++++++++++++++++++++++++++
Unknown Specimen No. 6
Path | Daniela | Project | 2020_12_09
Position No. | 6 | Comment | Pl-g-3
Stage | X= | 10.7999 | Y= | 28.1326 | Z= | 10.3585
ACC. Voltage | 15 | Probe Dia. | 1 | Scan | Off
Dated on | 2020/12/09 16:44:22
WDS only No. of accumulation : 1
Curr. (A) | 1.017e-08
ElemID | Element | Peak(mm) | Net(cps) | Bg- | Bg+ | S.D.(%) | D.L.(ppm) | K-raw(%)
1 | K | 119.797 | 40.5 | 15.8 | 9.8 | 6.61 | 78 | 1.232
2 | Ca | 107.489 | 1113.9 | 23.2 | 17.9 | 0.68 | 65 | 20.684
3 | Na | 129.404 | 387 | 3.6 | 3.4 | 1.62 | 182 | 72.293
4 | Al | 90.622 | 2393.4 | 21 | 13.5 | 0.46 | 149 | 123.118
5 | Si | 77.43 | 5775.6 | 67.1 | 20.2 | 0.3 | 217 | 90.645
6 | Fe | 134.783 | -0.1 | 11.4 | 7.1 | 100 | 204 | -0.007
ZAF | Oxide
Element | Mass(%) | Cation | K(%) | K-raw(%) | ZAF | Z | A | F
K2O | 0.189 | 0.0107 | 0.188 | 1.232 | 1.0069 | 1.0055 | 1.0063 | 0.9951
CaO | 5.192 | 0.2459 | 5.128 | 20.684 | 1.0124 | 1.0018 | 1.0106 | 1.0001
Na2O | 8.527 | 0.7309 | 8.381 | 72.293 | 1.0174 | 0.9984 | 1.0191 | 0.9999
Al2O3 | 24.938 | 1.2994 | 27.963 | 123.118 | 0.8918 | 1.0199 | 0.8796 | 0.9941
SiO2 | 61.466 | 2.7172 | 58.192 | 90.645 | 1.0563 | 1.0051 | 1.0501 | 1.0008
FeO | -0.002 | -0.0001 | -0.002 | -0.007 | 1.0248 | 1.0242 | 1.0013 | 1
-------------------------------------------------------------------------
Total | 100.31 | 5.0039 | 99.85 | 307.964 | Total O = 8.0 Iteration = 5
+++++++++++++++++++++++++++++++++++++++++++++++++++++++++++++++++++++++++++++++++++++++++++
Unknown Specimen No. 7
Path | Daniela | Project | 2020_12_09
Position No. | 7 | Comment | Pl-g-4
Stage | X= | 10.5719 | Y= | 28.4032 | Z= | 10.358
ACC. Voltage | 15 | Probe Dia. | 1 | Scan | Off
Dated on | 2020/12/09 16:48:18
WDS only No. of accumulation : 1
Curr. (A) | 1.017e-08
ElemID | Element | Peak(mm) | Net(cps) | Bg- | Bg+ | S.D.(%) | D.L.(ppm) | K-raw(%)
1 | K | 119.797 | 33.6 | 16.8 | 10.4 | 7.69 | 80 | 1.023
2 | Ca | 107.509 | 903 | 20.8 | 20.2 | 0.76 | 66 | 16.766
3 | Na | 129.43 | 416.7 | 3.4 | 3 | 1.56 | 174 | 77.844
4 | Al | 90.622 | 2290.4 | 19.6 | 10.9 | 0.47 | 139 | 117.82
5 | Si | 77.43 | 5954.3 | 69.3 | 22 | 0.29 | 221 | 93.449
6 | Fe | 134.783 | 3.8 | 8.7 | 9 | 27.6 | 199 | 0.333
ZAF | Oxide
Element | Mass(%) | Cation | K(%) | K-raw(%) | ZAF | Z | A | F
K2O | 0.157 | 0.0088 | 0.156 | 1.023 | 1.0089 | 1.0058 | 1.007 | 0.9961
CaO | 4.212 | 0.1982 | 4.157 | 16.766 | 1.0131 | 1.0021 | 1.0111 | 1.0001
Na2O | 9.158 | 0.7798 | 9.024 | 77.844 | 1.0148 | 0.9987 | 1.0161 | 0.9999
Al2O3 | 23.912 | 1.2378 | 26.76 | 117.82 | 0.8936 | 1.0202 | 0.8815 | 0.9937
SiO2 | 63.167 | 2.774 | 59.992 | 93.449 | 1.0529 | 1.0054 | 1.0464 | 1.0008
FeO | 0.082 | 0.003 | 0.08 | 0.333 | 1.0247 | 1.0246 | 1.0008 | 1
-------------------------------------------------------------------------
Total | 100.688 | 5.0015 | 100.168 | 307.235 | Total O = 8.0 Iteration = 5
+++++++++++++++++++++++++++++++++++++++++++++++++++++++++++++++++++++++++++++++++++++++++++
Unknown Specimen No. 8
Path | Daniela | Project | 2020_12_09
Position No. | 8 | Comment | Pl-g-5
Stage | X= | 11.2857 | Y= | 28.777 | Z= | 10.359
ACC. Voltage | 15 | Probe Dia. | 1 | Scan | Off
Dated on | 2020/12/09 16:52:13
WDS only No. of accumulation : 1
Curr. (A) | 1.017e-08
ElemID | Element | Peak(mm) | Net(cps) | Bg- | Bg+ | S.D.(%) | D.L.(ppm) | K-raw(%)
1 | K | 119.797 | 21.7 | 18 | 12 | 11.07 | 83 | 0.66
2 | Ca | 107.529 | 1022.3 | 24 | 17.9 | 0.71 | 66 | 18.983
3 | Na | 129.404 | 397.7 | 6.2 | 3 | 1.61 | 213 | 74.292
4 | Al | 90.617 | 2328.5 | 25.1 | 12 | 0.47 | 152 | 119.779
5 | Si | 77.43 | 5792.3 | 72.1 | 20 | 0.3 | 223 | 90.907
6 | Fe | 134.783 | 0.8 | 10.8 | 7.7 | 118.91 | 204 | 0.074
ZAF | Oxide
Element | Mass(%) | Cation | K(%) | K-raw(%) | ZAF | Z | A | F
K2O | 0.101 | 0.0058 | 0.101 | 0.66 | 1.0077 | 1.0056 | 1.0066 | 0.9955
CaO | 4.766 | 0.2273 | 4.707 | 18.983 | 1.0126 | 1.0019 | 1.0106 | 1.0001
Na2O | 8.751 | 0.7552 | 8.612 | 74.292 | 1.0161 | 0.9986 | 1.0175 | 0.9999
Al2O3 | 24.285 | 1.274 | 27.205 | 119.779 | 0.8927 | 1.0201 | 0.8805 | 0.9939
SiO2 | 61.573 | 2.7403 | 58.36 | 90.907 | 1.0551 | 1.0053 | 1.0487 | 1.0008
FeO | 0.018 | 0.0007 | 0.018 | 0.074 | 1.0248 | 1.0244 | 1.0011 | 1
-------------------------------------------------------------------------
Total | 99.494 | 5.0031 | 99.002 | 304.695 | Total O = 8.0 Iteration = 5
+++++++++++++++++++++++++++++++++++++++++++++++++++++++++++++++++++++++++++++++++++++++++++
Unknown Specimen No. 9
Path | Daniela | Project | 2020_12_09
Position No. | 9 | Comment | Pl-g-6
Stage | X= | 11.6252 | Y= | 29.6946 | Z= | 10.358
ACC. Voltage | 15 | Probe Dia. | 1 | Scan | Off
Dated on | 2020/12/09 16:56:08
WDS only No. of accumulation : 1
Curr. (A) | 1.017e-08
ElemID | Element | Peak(mm) | Net(cps) | Bg- | Bg+ | S.D.(%) | D.L.(ppm) | K-raw(%)
1 | K | 119.797 | 12.6 | 14 | 11.8 | 16.27 | 76 | 0.382
2 | Ca | 107.544 | 22.1 | 22.5 | 17.3 | 7.92 | 64 | 0.41
3 | Na | 129.409 | 533 | 5 | 4.2 | 1.38 | 209 | 99.572
4 | Al | 90.611 | 1936.2 | 21.6 | 12.2 | 0.51 | 147 | 99.601
5 | Si | 77.43 | 6721.6 | 69.5 | 20.6 | 0.27 | 220 | 105.491
6 | Fe | 134.783 | 2.5 | 7.1 | 7.2 | 37.34 | 179 | 0.218
ZAF | Oxide
Element | Mass(%) | Cation | K(%) | K-raw(%) | ZAF | Z | A | F
K2O | 0.059 | 0.0032 | 0.058 | 0.382 | 1.0176 | 1.0073 | 1.0101 | 1.0001
CaO | 0.103 | 0.0047 | 0.102 | 0.41 | 1.0168 | 1.0036 | 1.0132 | 1.0001
Na2O | 11.554 | 0.9523 | 11.543 | 99.572 | 1.001 | 1.0001 | 1.0009 | 1
Al2O3 | 20.321 | 1.0181 | 22.622 | 99.601 | 0.8983 | 1.0216 | 0.8861 | 0.9923
SiO2 | 70.439 | 2.9942 | 67.723 | 105.491 | 1.0401 | 1.0068 | 1.0321 | 1.001
FeO | 0.053 | 0.0019 | 0.052 | 0.218 | 1.0248 | 1.0264 | 0.9991 | 1
-------------------------------------------------------------------------
Total | 102.529 | 4.9745 | 102.099 | 305.674 | Total O = 8.0 Iteration = 5
+++++++++++++++++++++++++++++++++++++++++++++++++++++++++++++++++++++++++++++++++++++++++++
Unknown Specimen No. 10
Path | Daniela | Project | 2020_12_09
Position No. | 10 | Comment | Pl-g-7
Stage | X= | 10.4727 | Y= | 29.4559 | Z= | 10.357
ACC. Voltage | 15 | Probe Dia. | 1 | Scan | Off
Dated on | 2020/12/09 17:00:04
WDS only No. of accumulation : 1
Curr. (A) | 1.017e-08
ElemID | Element | Peak(mm) | Net(cps) | Bg- | Bg+ | S.D.(%) | D.L.(ppm) | K-raw(%)
1 | K | 119.797 | 33.6 | 15 | 11.2 | 7.53 | 77 | 1.023
2 | Ca | 107.499 | 1076.7 | 22.3 | 21.1 | 0.7 | 68 | 19.993
3 | Na | 129.409 | 384.7 | 4.6 | 2.4 | 1.63 | 185 | 71.874
4 | Al | 90.622 | 2401.5 | 19.3 | 10.3 | 0.46 | 137 | 123.533
5 | Si | 77.43 | 5818.7 | 69.3 | 19.1 | 0.3 | 218 | 91.321
6 | Fe | 134.783 | 0.8 | 10.2 | 8.7 | 125.79 | 206 | 0.07
ZAF | Oxide
Element | Mass(%) | Cation | K(%) | K-raw(%) | ZAF | Z | A | F
K2O | 0.157 | 0.0088 | 0.156 | 1.023 | 1.0073 | 1.0056 | 1.0065 | 0.9953
CaO | 5.019 | 0.2367 | 4.957 | 19.993 | 1.0125 | 1.0019 | 1.0107 | 1.0001
Na2O | 8.476 | 0.7235 | 8.332 | 71.874 | 1.0173 | 0.9985 | 1.0189 | 0.9999
Al2O3 | 25.008 | 1.2975 | 28.057 | 123.533 | 0.8913 | 1.02 | 0.8792 | 0.994
SiO2 | 61.909 | 2.7251 | 58.626 | 91.321 | 1.056 | 1.0052 | 1.0497 | 1.0008
FeO | 0.017 | 0.0006 | 0.017 | 0.07 | 1.0248 | 1.0243 | 1.0012 | 1
-------------------------------------------------------------------------
Total | 100.586 | 4.9923 | 100.145 | 307.815 | Total O = 8.0 Iteration = 5
+++++++++++++++++++++++++++++++++++++++++++++++++++++++++++++++++++++++++++++++++++++++++++
Unknown Specimen No. 11
Path | Daniela | Project | 2020_12_09
Position No. | 11 | Comment | Pl-g-8
Stage | X= | 9.5297 | Y= | 28.8337 | Z= | 10.3585
ACC. Voltage | 15 | Probe Dia. | 1 | Scan | Off
Dated on | 2020/12/09 17:04:01
WDS only No. of accumulation : 1
Curr. (A) | 1.017e-08
ElemID | Element | Peak(mm) | Net(cps) | Bg- | Bg+ | S.D.(%) | D.L.(ppm) | K-raw(%)
1 | K | 119.797 | 28.5 | 14 | 11.8 | 8.44 | 76 | 0.866
2 | Ca | 107.494 | 1082.2 | 21.1 | 21.4 | 0.69 | 67 | 20.094
3 | Na | 129.415 | 381.3 | 5.6 | 2.8 | 1.64 | 203 | 71.231
4 | Al | 90.617 | 2333.3 | 20 | 12 | 0.47 | 143 | 120.027
5 | Si | 77.43 | 5739.2 | 67.8 | 15.8 | 0.3 | 213 | 90.074
6 | Fe | 134.783 | 0.7 | 9.9 | 9 | 142.76 | 206 | 0.062
ZAF | Oxide
Element | Mass(%) | Cation | K(%) | K-raw(%) | ZAF | Z | A | F
K2O | 0.133 | 0.0076 | 0.132 | 0.866 | 1.0072 | 1.0056 | 1.0064 | 0.9952
CaO | 5.044 | 0.242 | 4.982 | 20.094 | 1.0124 | 1.0019 | 1.0106 | 1.0001
Na2O | 8.403 | 0.7296 | 8.258 | 71.231 | 1.0176 | 0.9985 | 1.0192 | 0.9999
Al2O3 | 24.311 | 1.2832 | 27.261 | 120.027 | 0.8918 | 1.02 | 0.8796 | 0.994
SiO2 | 61.009 | 2.732 | 57.825 | 90.074 | 1.0551 | 1.0052 | 1.0488 | 1.0008
FeO | 0.015 | 0.0006 | 0.015 | 0.062 | 1.0248 | 1.0243 | 1.0012 | 1
-------------------------------------------------------------------------
Total | 98.915 | 4.995 | 98.472 | 302.353 | Total O = 8.0 Iteration = 5
+++++++++++++++++++++++++++++++++++++++++++++++++++++++++++++++++++++++++++++++++++++++++++
Unknown Specimen No. 12
Path | Daniela | Project | 2020_12_09
Position No. | 12 | Comment | Pl-l-1-r
Stage | X= | 1.6236 | Y= | 24.5317 | Z= | 10.363
ACC. Voltage | 15 | Probe Dia. | 1 | Scan | Off
Dated on | 2020/12/09 17:07:57
WDS only No. of accumulation : 1
Curr. (A) | 1.017e-08
ElemID | Element | Peak(mm) | Net(cps) | Bg- | Bg+ | S.D.(%) | D.L.(ppm) | K-raw(%)
1 | K | 119.797 | 24.8 | 13.8 | 13.2 | 9.4 | 77 | 0.754
2 | Ca | 107.499 | 607.3 | 19.2 | 17.5 | 0.93 | 62 | 11.276
3 | Na | 129.404 | 452.8 | 3 | 3.2 | 1.5 | 170 | 84.584
4 | Al | 90.617 | 2148.5 | 22.4 | 12.4 | 0.49 | 148 | 110.518
5 | Si | 77.43 | 6034.9 | 70.8 | 18.1 | 0.29 | 219 | 94.715
6 | Fe | 134.783 | 0.4 | 10.4 | 9 | 255.17 | 209 | 0.035
ZAF | Oxide
Element | Mass(%) | Cation | K(%) | K-raw(%) | ZAF | Z | A | F
K2O | 0.116 | 0.0066 | 0.115 | 0.754 | 1.0116 | 1.0062 | 1.0079 | 0.9974
CaO | 2.836 | 0.1349 | 2.796 | 11.276 | 1.0143 | 1.0025 | 1.0117 | 1.0001
Na2O | 9.894 | 0.852 | 9.805 | 84.584 | 1.009 | 0.9991 | 1.0099 | 0.9999
Al2O3 | 22.48 | 1.1767 | 25.101 | 110.518 | 0.8956 | 1.0206 | 0.8833 | 0.9934
SiO2 | 63.841 | 2.8352 | 60.804 | 94.715 | 1.0499 | 1.0058 | 1.043 | 1.0009
FeO | 0.008 | 0.0003 | 0.008 | 0.035 | 1.0247 | 1.0251 | 1.0003 | 1
-------------------------------------------------------------------------
Total | 99.175 | 5.0058 | 98.63 | 301.881 | Total O = 8.0 Iteration = 5
+++++++++++++++++++++++++++++++++++++++++++++++++++++++++++++++++++++++++++++++++++++++++++
Unknown Specimen No. 13
Path | Daniela | Project | 2020_12_09
Position No. | 13 | Comment | Pl-l-2-c
Stage | X= | 1.2777 | Y= | 24.8654 | Z= | 10.3635
ACC. Voltage | 15 | Probe Dia. | 1 | Scan | Off
Dated on | 2020/12/09 17:11:52
WDS only No. of accumulation : 1
Curr. (A) | 1.017e-08
ElemID | Element | Peak(mm) | Net(cps) | Bg- | Bg+ | S.D.(%) | D.L.(ppm) | K-raw(%)
1 | K | 119.797 | 51.6 | 14.2 | 13.8 | 5.55 | 78 | 1.57
2 | Ca | 107.499 | 1032.9 | 21.8 | 20.3 | 0.71 | 67 | 19.179
3 | Na | 129.404 | 384.9 | 3.4 | 2.8 | 1.63 | 172 | 71.913
4 | Al | 90.622 | 2363.7 | 22.6 | 12.1 | 0.46 | 148 | 121.59
5 | Si | 77.43 | 5778.8 | 67.6 | 15.2 | 0.3 | 212 | 90.695
6 | Fe | 134.783 | -0.6 | 11.5 | 9.6 | 100 | 218 | -0.05
ZAF | Oxide
Element | Mass(%) | Cation | K(%) | K-raw(%) | ZAF | Z | A | F
K2O | 0.241 | 0.0137 | 0.239 | 1.57 | 1.0076 | 1.0056 | 1.0065 | 0.9954
CaO | 4.816 | 0.2294 | 4.755 | 19.179 | 1.0128 | 1.0019 | 1.0109 | 1.0001
Na2O | 8.475 | 0.7306 | 8.337 | 71.913 | 1.0166 | 0.9985 | 1.0182 | 0.9999
Al2O3 | 24.618 | 1.29 | 27.616 | 121.59 | 0.8914 | 1.02 | 0.8793 | 0.994
SiO2 | 61.453 | 2.732 | 58.224 | 90.695 | 1.0555 | 1.0052 | 1.0491 | 1.0008
FeO | -0.012 | -0.0005 | -0.012 | -0.05 | 1.0248 | 1.0243 | 1.0012 | 1
-------------------------------------------------------------------------
Total | 99.591 | 4.9952 | 99.159 | 304.898 | Total O = 8.0 Iteration = 5
+++++++++++++++++++++++++++++++++++++++++++++++++++++++++++++++++++++++++++++++++++++++++++
Unknown Specimen No. 14
Path | Daniela | Project | 2020_12_09
Position No. | 14 | Comment | Pl-l-3-c
Stage | X= | 1.0891 | Y= | 25.0454 | Z= | 10.364
ACC. Voltage | 15 | Probe Dia. | 1 | Scan | Off
Dated on | 2020/12/09 17:15:48
WDS only No. of accumulation : 1
Curr. (A) | 1.016e-08
ElemID | Element | Peak(mm) | Net(cps) | Bg- | Bg+ | S.D.(%) | D.L.(ppm) | K-raw(%)
1 | K | 119.797 | 23.3 | 17 | 10.4 | 10.24 | 80 | 0.709
2 | Ca | 107.489 | 948.3 | 21.9 | 19.5 | 0.74 | 66 | 17.625
3 | Na | 129.42 | 422.5 | 3 | 3.8 | 1.55 | 177 | 79.003
4 | Al | 90.617 | 2268.4 | 22.6 | 11.5 | 0.47 | 146 | 116.802
5 | Si | 77.43 | 5859.2 | 69.5 | 21.6 | 0.29 | 221 | 92.047
6 | Fe | 134.783 | 0.5 | 10.8 | 7.2 | 202.91 | 202 | 0.042
ZAF | Oxide
Element | Mass(%) | Cation | K(%) | K-raw(%) | ZAF | Z | A | F
K2O | 0.109 | 0.0062 | 0.108 | 0.709 | 1.0084 | 1.0057 | 1.0068 | 0.9958
CaO | 4.426 | 0.2104 | 4.37 | 17.625 | 1.0128 | 1.002 | 1.0108 | 1.0001
Na2O | 9.288 | 0.7991 | 9.158 | 79.003 | 1.0141 | 0.9987 | 1.0155 | 1
Al2O3 | 23.729 | 1.241 | 26.529 | 116.802 | 0.8945 | 1.0201 | 0.8823 | 0.9938
SiO2 | 62.259 | 2.7625 | 59.092 | 92.047 | 1.0536 | 1.0054 | 1.0471 | 1.0008
FeO | 0.01 | 0.0004 | 0.01 | 0.042 | 1.0247 | 1.0245 | 1.0009 | 1
-------------------------------------------------------------------------
Total | 99.821 | 5.0196 | 99.267 | 306.228 | Total O = 8.0 Iteration = 5
+++++++++++++++++++++++++++++++++++++++++++++++++++++++++++++++++++++++++++++++++++++++++++
Unknown Specimen No. 15
Path | Daniela | Project | 2020_12_09
Position No. | 15 | Comment | Pl-l-4-r
Stage | X= | 0.8626 | Y= | 25.2021 | Z= | 10.363
ACC. Voltage | 15 | Probe Dia. | 1 | Scan | Off
Dated on | 2020/12/09 17:19:45
WDS only No. of accumulation : 1
Curr. (A) | 1.016e-08
ElemID | Element | Peak(mm) | Net(cps) | Bg- | Bg+ | S.D.(%) | D.L.(ppm) | K-raw(%)
1 | K | 119.797 | 39.6 | 15 | 10.2 | 6.66 | 76 | 1.207
2 | Ca | 107.484 | 1134.3 | 22.3 | 20.7 | 0.68 | 67 | 21.082
3 | Na | 129.415 | 383.8 | 4.2 | 3 | 1.63 | 186 | 71.771
4 | Al | 90.622 | 2387.6 | 22.3 | 11.9 | 0.46 | 147 | 122.942
5 | Si | 77.43 | 5759.4 | 73.3 | 21.1 | 0.3 | 226 | 90.479
6 | Fe | 134.783 | 1.7 | 8.8 | 9 | 59.71 | 200 | 0.147
ZAF | Oxide
Element | Mass(%) | Cation | K(%) | K-raw(%) | ZAF | Z | A | F
K2O | 0.185 | 0.0105 | 0.184 | 1.207 | 1.0066 | 1.0054 | 1.0062 | 0.995
CaO | 5.291 | 0.2509 | 5.227 | 21.082 | 1.0123 | 1.0017 | 1.0106 | 1.0001
Na2O | 8.471 | 0.727 | 8.32 | 71.771 | 1.0182 | 0.9984 | 1.0199 | 0.9999
Al2O3 | 24.904 | 1.2991 | 27.923 | 122.942 | 0.8919 | 1.0199 | 0.8797 | 0.9941
SiO2 | 61.35 | 2.7152 | 58.085 | 90.479 | 1.0562 | 1.0051 | 1.0501 | 1.0008
FeO | 0.036 | 0.0013 | 0.035 | 0.147 | 1.0248 | 1.0241 | 1.0013 | 1
-------------------------------------------------------------------------
Total | 100.237 | 5.004 | 99.774 | 307.627 | Total O = 8.0 Iteration = 5
+++++++++++++++++++++++++++++++++++++++++++++++++++++++++++++++++++++++++++++++++++++++++++
Unknown Specimen No. 16
Path | Daniela | Project | 2020_12_09
Position No. | 16 | Comment | Pl-l-5-r
Stage | X= | 1.8114 | Y= | 25.3456 | Z= | 10.3635
ACC. Voltage | 15 | Probe Dia. | 1 | Scan | Off
Dated on | 2020/12/09 17:23:40
WDS only No. of accumulation : 1
Curr. (A) | 1.016e-08
ElemID | Element | Peak(mm) | Net(cps) | Bg- | Bg+ | S.D.(%) | D.L.(ppm) | K-raw(%)
1 | K | 119.797 | 9 | 14 | 13.4 | 21.97 | 77 | 0.273
2 | Ca | 107.544 | 65.8 | 23.4 | 20.6 | 3.56 | 68 | 1.224
3 | Na | 129.409 | 536.7 | 4.8 | 3.6 | 1.38 | 201 | 100.358
4 | Al | 90.617 | 1915.7 | 21.5 | 12.2 | 0.52 | 146 | 98.64
5 | Si | 77.43 | 6512.4 | 72.9 | 19.3 | 0.28 | 223 | 102.309
6 | Fe | 134.783 | -0.6 | 8.7 | 11.1 | 100 | 211 | -0.056
ZAF | Oxide
Element | Mass(%) | Cation | K(%) | K-raw(%) | ZAF | Z | A | F
K2O | 0.042 | 0.0024 | 0.042 | 0.273 | 1.017 | 1.0071 | 1.0099 | 0.9999
CaO | 0.308 | 0.0144 | 0.303 | 1.224 | 1.0165 | 1.0035 | 1.013 | 1.0001
Na2O | 11.632 | 0.98 | 11.634 | 100.358 | 0.9998 | 1 | 0.9998 | 1
Al2O3 | 20.151 | 1.0321 | 22.404 | 98.64 | 0.8995 | 1.0215 | 0.8872 | 0.9925
SiO2 | 68.43 | 2.9734 | 65.679 | 102.309 | 1.0419 | 1.0067 | 1.034 | 1.001
FeO | -0.014 | -0.0005 | -0.013 | -0.056 | 1.0247 | 1.0263 | 0.9992 | 1
-------------------------------------------------------------------------
Total | 100.549 | 5.0017 | 100.049 | 302.748 | Total O = 8.0 Iteration = 5
+++++++++++++++++++++++++++++++++++++++++++++++++++++++++++++++++++++++++++++++++++++++++++
Unknown Specimen No. 17
Path | Daniela | Project | 2020_12_09
Position No. | 17 | Comment | Pl-l-6-c
Stage | X= | 0.6599 | Y= | 24.4734 | Z= | 10.3635
ACC. Voltage | 15 | Probe Dia. | 1 | Scan | Off
Dated on | 2020/12/09 17:27:36
WDS only No. of accumulation : 1
Curr. (A) | 1.016e-08
ElemID | Element | Peak(mm) | Net(cps) | Bg- | Bg+ | S.D.(%) | D.L.(ppm) | K-raw(%)
1 | K | 119.797 | 35 | 17.8 | 10.4 | 7.55 | 82 | 1.066
2 | Ca | 107.502 | 908.2 | 25.6 | 20.3 | 0.76 | 69 | 16.881
3 | Na | 129.388 | 403.9 | 5.2 | 4 | 1.59 | 210 | 75.533
4 | Al | 90.617 | 2292.1 | 20 | 14.8 | 0.47 | 151 | 118.025
5 | Si | 77.43 | 5927.3 | 71.8 | 23 | 0.29 | 226 | 93.117
6 | Fe | 134.783 | 0 | 10.2 | 8.9 | 2396.96 | 208 | 0.004
ZAF | Oxide
Element | Mass(%) | Cation | K(%) | K-raw(%) | ZAF | Z | A | F
K2O | 0.164 | 0.0092 | 0.163 | 1.066 | 1.009 | 1.0059 | 1.007 | 0.996
CaO | 4.241 | 0.2004 | 4.185 | 16.881 | 1.0133 | 1.0022 | 1.0111 | 1.0001
Na2O | 8.886 | 0.7598 | 8.756 | 75.533 | 1.0148 | 0.9988 | 1.0161 | 0.9999
Al2O3 | 23.922 | 1.2434 | 26.806 | 118.025 | 0.8924 | 1.0203 | 0.8802 | 0.9937
SiO2 | 62.929 | 2.775 | 59.779 | 93.117 | 1.0527 | 1.0055 | 1.0461 | 1.0008
FeO | 0.001 | 0 | 0.001 | 0.004 | 1.0248 | 1.0247 | 1.0009 | 1
-------------------------------------------------------------------------
Total | 100.143 | 4.9878 | 99.69 | 304.627 | Total O = 8.0 Iteration = 5
+++++++++++++++++++++++++++++++++++++++++++++++++++++++++++++++++++++++++++++++++++++++++++
Unknown Specimen No. 18
Path | Daniela | Project | 2020_12_09
Position No. | 18 | Comment | Pl-f-1
Stage | X= | 21.4993 | Y= | 11.6962 | Z= | 10.367
ACC. Voltage | 15 | Probe Dia. | 1 | Scan | Off
Dated on | 2020/12/09 17:31:33
WDS only No. of accumulation : 1
Curr. (A) | 1.016e-08
ElemID | Element | Peak(mm) | Net(cps) | Bg- | Bg+ | S.D.(%) | D.L.(ppm) | K-raw(%)
1 | K | 119.797 | 42.8 | 15.4 | 11.4 | 6.36 | 78 | 1.303
2 | Ca | 107.549 | 1112.6 | 23.3 | 17.6 | 0.68 | 65 | 20.679
3 | Na | 129.409 | 380.5 | 3.2 | 2.6 | 1.63 | 166 | 71.161
4 | Al | 90.617 | 2379.6 | 21.8 | 12.2 | 0.46 | 147 | 122.53
5 | Si | 77.43 | 5701.3 | 65 | 19.8 | 0.3 | 214 | 89.567
6 | Fe | 134.783 | 3 | 11.1 | 8.4 | 35.06 | 210 | 0.269
ZAF | Oxide
Element | Mass(%) | Cation | K(%) | K-raw(%) | ZAF | Z | A | F
K2O | 0.2 | 0.0114 | 0.199 | 1.303 | 1.0067 | 1.0054 | 1.0062 | 0.995
CaO | 5.19 | 0.2481 | 5.127 | 20.679 | 1.0123 | 1.0017 | 1.0106 | 1.0001
Na2O | 8.4 | 0.7267 | 8.249 | 71.161 | 1.0182 | 0.9983 | 1.02 | 0.9999
Al2O3 | 24.821 | 1.3054 | 27.83 | 122.53 | 0.8919 | 1.0198 | 0.8797 | 0.9941
SiO2 | 60.762 | 2.7111 | 57.5 | 89.567 | 1.0567 | 1.0051 | 1.0506 | 1.0008
FeO | 0.066 | 0.0025 | 0.064 | 0.269 | 1.0247 | 1.0241 | 1.0013 | 1
-------------------------------------------------------------------------
Total | 99.439 | 5.0052 | 98.969 | 305.51 | Total O = 8.0 Iteration = 5
+++++++++++++++++++++++++++++++++++++++++++++++++++++++++++++++++++++++++++++++++++++++++++
Unknown Specimen No. 19
Path | Daniela | Project | 2020_12_09
Position No. | 19 | Comment | Pl-f-2
Stage | X= | 21.2153 | Y= | 11.8142 | Z= | 10.3675
ACC. Voltage | 15 | Probe Dia. | 1 | Scan | Off
Dated on | 2020/12/09 17:35:29
WDS only No. of accumulation : 1
Curr. (A) | 1.016e-08
ElemID | Element | Peak(mm) | Net(cps) | Bg- | Bg+ | S.D.(%) | D.L.(ppm) | K-raw(%)
1 | K | 119.797 | 46.4 | 12.6 | 12.2 | 5.84 | 73 | 1.413
2 | Ca | 107.504 | 1144.5 | 22.3 | 21.4 | 0.67 | 68 | 21.271
3 | Na | 129.409 | 380.6 | 3.8 | 3 | 1.64 | 180 | 71.177
4 | Al | 90.622 | 2382 | 21 | 15 | 0.46 | 154 | 122.655
5 | Si | 77.43 | 5751.3 | 66.8 | 21.7 | 0.3 | 218 | 90.351
6 | Fe | 134.783 | 1.9 | 11.2 | 7.8 | 54.55 | 207 | 0.167
ZAF | Oxide
Element | Mass(%) | Cation | K(%) | K-raw(%) | ZAF | Z | A | F
K2O | 0.217 | 0.0123 | 0.216 | 1.413 | 1.0065 | 1.0054 | 1.0061 | 0.9949
CaO | 5.339 | 0.2536 | 5.274 | 21.271 | 1.0123 | 1.0017 | 1.0106 | 1.0001
Na2O | 8.405 | 0.7224 | 8.251 | 71.177 | 1.0186 | 0.9984 | 1.0203 | 0.9999
Al2O3 | 24.842 | 1.298 | 27.858 | 122.655 | 0.8917 | 1.0198 | 0.8796 | 0.9941
SiO2 | 61.25 | 2.7152 | 58.003 | 90.351 | 1.056 | 1.0051 | 1.0498 | 1.0008
FeO | 0.041 | 0.0015 | 0.04 | 0.167 | 1.0248 | 1.0241 | 1.0013 | 1
-------------------------------------------------------------------------
Total | 100.094 | 5.0031 | 99.642 | 307.035 | Total O = 8.0 Iteration = 5
+++++++++++++++++++++++++++++++++++++++++++++++++++++++++++++++++++++++++++++++++++++++++++
Unknown Specimen No. 20
Path | Daniela | Project | 2020_12_09
Position No. | 20 | Comment | Pl-f-3
Stage | X= | 20.8893 | Y= | 11.9682 | Z= | 10.3675
ACC. Voltage | 15 | Probe Dia. | 1 | Scan | Off
Dated on | 2020/12/09 17:39:24
WDS only No. of accumulation : 1
Curr. (A) | 1.016e-08
ElemID | Element | Peak(mm) | Net(cps) | Bg- | Bg+ | S.D.(%) | D.L.(ppm) | K-raw(%)
1 | K | 119.797 | 40.9 | 19 | 12.4 | 6.86 | 86 | 1.245
2 | Ca | 107.499 | 1119.5 | 18.9 | 20.1 | 0.68 | 65 | 20.808
3 | Na | 129.409 | 383.4 | 5 | 3.4 | 1.63 | 201 | 71.691
4 | Al | 90.611 | 2347.5 | 21.3 | 11.8 | 0.46 | 145 | 120.875
5 | Si | 77.43 | 5759.2 | 69.9 | 18.8 | 0.3 | 219 | 90.476
6 | Fe | 134.783 | 5.6 | 8.9 | 9.3 | 19.62 | 202 | 0.494
ZAF | Oxide
Element | Mass(%) | Cation | K(%) | K-raw(%) | ZAF | Z | A | F
K2O | 0.191 | 0.0108 | 0.19 | 1.245 | 1.0067 | 1.0054 | 1.0062 | 0.995
CaO | 5.222 | 0.2488 | 5.159 | 20.808 | 1.0123 | 1.0017 | 1.0106 | 1.0001
Na2O | 8.468 | 0.7301 | 8.311 | 71.691 | 1.019 | 0.9984 | 1.0207 | 0.9999
Al2O3 | 24.498 | 1.2839 | 27.454 | 120.875 | 0.8923 | 1.0198 | 0.8803 | 0.994
SiO2 | 61.292 | 2.7252 | 58.083 | 90.476 | 1.0552 | 1.0051 | 1.0491 | 1.0008
FeO | 0.121 | 0.0045 | 0.118 | 0.494 | 1.0247 | 1.0241 | 1.0013 | 1
-------------------------------------------------------------------------
Total | 99.792 | 5.0033 | 99.314 | 305.588 | Total O = 8.0 Iteration = 5
+++++++++++++++++++++++++++++++++++++++++++++++++++++++++++++++++++++++++++++++++++++++++++
Unknown Specimen No. 21
Path | Daniela | Project | 2020_12_09
Position No. | 21 | Comment | Pl-f-4
Stage | X= | 21.1353 | Y= | 12.1542 | Z= | 10.367
ACC. Voltage | 15 | Probe Dia. | 1 | Scan | Off
Dated on | 2020/12/09 17:43:19
WDS only No. of accumulation : 1
Curr. (A) | 1.016e-08
ElemID | Element | Peak(mm) | Net(cps) | Bg- | Bg+ | S.D.(%) | D.L.(ppm) | K-raw(%)
1 | K | 119.797 | 43.7 | 16 | 10 | 6.28 | 78 | 1.331
2 | Ca | 107.484 | 1119.2 | 20.6 | 19.4 | 0.68 | 65 | 20.802
3 | Na | 129.404 | 381.8 | 3.6 | 2.2 | 1.63 | 168 | 71.394
4 | Al | 90.611 | 2357.5 | 21 | 12.3 | 0.46 | 146 | 121.39
5 | Si | 77.43 | 5755.3 | 67.4 | 20.5 | 0.3 | 217 | 90.414
6 | Fe | 134.783 | -0.1 | 10 | 10.1 | 100 | 213 | -0.013
ZAF | Oxide
Element | Mass(%) | Cation | K(%) | K-raw(%) | ZAF | Z | A | F
K2O | 0.204 | 0.0116 | 0.203 | 1.331 | 1.0068 | 1.0055 | 1.0062 | 0.995
CaO | 5.222 | 0.2488 | 5.157 | 20.802 | 1.0124 | 1.0018 | 1.0106 | 1.0001
Na2O | 8.425 | 0.7266 | 8.276 | 71.394 | 1.0179 | 0.9985 | 1.0196 | 0.9999
Al2O3 | 24.585 | 1.2889 | 27.571 | 121.39 | 0.8917 | 1.0199 | 0.8796 | 0.994
SiO2 | 61.254 | 2.7244 | 58.043 | 90.414 | 1.0553 | 1.0052 | 1.0491 | 1.0008
FeO | -0.003 | -0.0001 | -0.003 | -0.013 | 1.0248 | 1.0242 | 1.0013 | 1
-------------------------------------------------------------------------
Total | 99.687 | 5.0002 | 99.248 | 305.317 | Total O = 8.0 Iteration = 5
+++++++++++++++++++++++++++++++++++++++++++++++++++++++++++++++++++++++++++++++++++++++++++
Unknown Specimen No. 22
Path | Daniela | Project | 2020_12_09
Position No. | 22 | Comment | Pl-f-5
Stage | X= | 21.1073 | Y= | 12.4042 | Z= | 10.366
ACC. Voltage | 15 | Probe Dia. | 1 | Scan | Off
Dated on | 2020/12/09 17:47:15
WDS only No. of accumulation : 1
Curr. (A) | 1.016e-08
ElemID | Element | Peak(mm) | Net(cps) | Bg- | Bg+ | S.D.(%) | D.L.(ppm) | K-raw(%)
1 | K | 119.797 | 30 | 16.8 | 17.4 | 8.6 | 86 | 0.914
2 | Ca | 107.519 | 1118.9 | 21.1 | 21.6 | 0.68 | 67 | 20.796
3 | Na | 129.404 | 381.9 | 3.8 | 2.8 | 1.63 | 178 | 71.417
4 | Al | 90.617 | 2397.6 | 21.9 | 12.3 | 0.46 | 147 | 123.455
5 | Si | 77.43 | 5743.5 | 65.7 | 18.4 | 0.3 | 213 | 90.23
6 | Fe | 134.783 | 3.1 | 9.7 | 8.4 | 33.33 | 202 | 0.275
ZAF | Oxide
Element | Mass(%) | Cation | K(%) | K-raw(%) | ZAF | Z | A | F
K2O | 0.14 | 0.0079 | 0.139 | 0.914 | 1.0068 | 1.0054 | 1.0063 | 0.995
CaO | 5.219 | 0.2478 | 5.156 | 20.796 | 1.0122 | 1.0017 | 1.0105 | 1.0001
Na2O | 8.43 | 0.7243 | 8.279 | 71.417 | 1.0182 | 0.9984 | 1.0199 | 0.9999
Al2O3 | 25.004 | 1.3059 | 28.04 | 123.455 | 0.8918 | 1.0199 | 0.8796 | 0.9941
SiO2 | 61.214 | 2.7124 | 57.925 | 90.23 | 1.0568 | 1.0051 | 1.0506 | 1.0008
FeO | 0.067 | 0.0025 | 0.066 | 0.275 | 1.0247 | 1.0241 | 1.0013 | 1
-------------------------------------------------------------------------
Total | 100.074 | 5.0008 | 99.605 | 307.087 | Total O = 8.0 Iteration = 5
+++++++++++++++++++++++++++++++++++++++++++++++++++++++++++++++++++++++++++++++++++++++++++
Unknown Specimen No. 23
Path | Daniela | Project | 2020_12_09
Position No. | 23 | Comment | Pl-f-6
Stage | X= | 21.2833 | Y= | 12.3082 | Z= | 10.367
ACC. Voltage | 15 | Probe Dia. | 1 | Scan | Off
Dated on | 2020/12/09 17:51:11
WDS only No. of accumulation : 1
Curr. (A) | 1.016e-08
ElemID | Element | Peak(mm) | Net(cps) | Bg- | Bg+ | S.D.(%) | D.L.(ppm) | K-raw(%)
1 | K | 119.797 | 34.3 | 14.8 | 8.8 | 7.34 | 75 | 1.044
2 | Ca | 107.519 | 1097.6 | 21.5 | 22 | 0.69 | 68 | 20.401
3 | Na | 129.42 | 384.6 | 4.6 | 2.8 | 1.63 | 190 | 71.913
4 | Al | 90.622 | 2367.7 | 20.1 | 11.9 | 0.46 | 143 | 121.915
5 | Si | 77.42 | 5730.1 | 69.2 | 19.1 | 0.3 | 218 | 90.019
6 | Fe | 134.783 | 1.2 | 9.8 | 9.9 | 88.73 | 211 | 0.102
ZAF | Oxide
Element | Mass(%) | Cation | K(%) | K-raw(%) | ZAF | Z | A | F
K2O | 0.16 | 0.0091 | 0.159 | 1.044 | 1.0069 | 1.0055 | 1.0063 | 0.9951
CaO | 5.121 | 0.2444 | 5.058 | 20.401 | 1.0123 | 1.0018 | 1.0106 | 1.0001
Na2O | 8.483 | 0.7328 | 8.337 | 71.913 | 1.0175 | 0.9984 | 1.0192 | 0.9999
Al2O3 | 24.698 | 1.2969 | 27.69 | 121.915 | 0.892 | 1.0199 | 0.8798 | 0.9941
SiO2 | 61.038 | 2.7192 | 57.79 | 90.019 | 1.0562 | 1.0051 | 1.05 | 1.0008
FeO | 0.025 | 0.0009 | 0.024 | 0.102 | 1.0248 | 1.0242 | 1.0012 | 1
-------------------------------------------------------------------------
Total | 99.525 | 5.0033 | 99.058 | 305.394 | Total O = 8.0 Iteration = 5
+++++++++++++++++++++++++++++++++++++++++++++++++++++++++++++++++++++++++++++++++++++++++++
Unknown Specimen No. 24
Path | Daniela | Project | 2020_12_09
Position No. | 24 | Comment | Pl-f-7
Stage | X= | 21.4533 | Y= | 12.1982 | Z= | 10.3665
ACC. Voltage | 15 | Probe Dia. | 1 | Scan | Off
Dated on | 2020/12/09 17:55:07
WDS only No. of accumulation : 1
Curr. (A) | 1.016e-08
ElemID | Element | Peak(mm) | Net(cps) | Bg- | Bg+ | S.D.(%) | D.L.(ppm) | K-raw(%)
1 | K | 119.797 | 32.9 | 14.4 | 12.6 | 7.63 | 77 | 1.003
2 | Ca | 107.504 | 1133.7 | 21.3 | 18 | 0.68 | 64 | 21.071
3 | Na | 129.409 | 366.4 | 4.2 | 5 | 1.67 | 207 | 68.521
4 | Al | 90.617 | 2391.4 | 22.3 | 13.2 | 0.46 | 151 | 123.138
5 | Si | 77.43 | 5761.9 | 72.4 | 18.6 | 0.3 | 222 | 90.519
6 | Fe | 134.783 | 1.5 | 11.3 | 8.2 | 67.21 | 210 | 0.136
ZAF | Oxide
Element | Mass(%) | Cation | K(%) | K-raw(%) | ZAF | Z | A | F
K2O | 0.154 | 0.0087 | 0.153 | 1.003 | 1.0068 | 1.0055 | 1.0063 | 0.995
CaO | 5.289 | 0.2514 | 5.224 | 21.071 | 1.0124 | 1.0018 | 1.0106 | 1.0001
Na2O | 8.095 | 0.6962 | 7.943 | 68.521 | 1.0191 | 0.9985 | 1.0208 | 0.9999
Al2O3 | 24.904 | 1.302 | 27.968 | 123.138 | 0.8904 | 1.02 | 0.8783 | 0.994
SiO2 | 61.346 | 2.721 | 58.11 | 90.519 | 1.0557 | 1.0052 | 1.0494 | 1.0008
FeO | 0.033 | 0.0012 | 0.032 | 0.136 | 1.0249 | 1.0242 | 1.0013 | 1
-------------------------------------------------------------------------
Total | 99.821 | 4.9805 | 99.431 | 304.388 | Total O = 8.0 Iteration = 5
+++++++++++++++++++++++++++++++++++++++++++++++++++++++++++++++++++++++++++++++++++++++++++
Unknown Specimen No. 25
Path | Daniela | Project | 2020_12_09
Position No. | 25 | Comment | Kfs-j-1
Stage | X= | 4.7314 | Y= | 6.8577 | Z= | 10.3725
ACC. Voltage | 15 | Probe Dia. | 1 | Scan | Off
Dated on | 2020/12/09 17:58:40
WDS only No. of accumulation : 1
Curr. (A) | 1.015e-08
ElemID | Element | Peak(mm) | Net(cps) | Bg- | Bg+ | S.D.(%) | D.L.(ppm) | K-raw(%)
1 | K | 119.772 | 3062.2 | 18.6 | 14.2 | 0.57 | 86 | 93.326
2 | Ca | 107.544 | -0.8 | 23 | 24 | 100 | 71 | -0.015
3 | Na | 129.446 | 79.9 | 4.8 | 3.6 | 3.73 | 201 | 14.961
4 | Al | 90.617 | 1892.4 | 22.6 | 14.5 | 0.52 | 155 | 97.539
5 | Si | 77.43 | 6371.1 | 70.1 | 42.4 | 0.28 | 243 | 100.188
6 | Fe | 134.783 | 0.6 | 12 | 8.2 | 178.14 | 214 | 0.051
ZAF | Oxide
Element | Mass(%) | Cation | K(%) | K-raw(%) | ZAF | Z | A | F
K2O | 14.274 | 0.8355 | 14.232 | 93.326 | 1.0029 | 1.0017 | 1.0011 | 1.0002
CaO | -0.004 | -0.0002 | -0.004 | -0.015 | 1.0406 | 0.9979 | 1.0428 | 1.0001
Na2O | 1.812 | 0.1612 | 1.734 | 14.961 | 1.0445 | 0.9949 | 1.0498 | 1.0001
Al2O3 | 19.152 | 1.0357 | 22.153 | 97.539 | 0.8645 | 1.0163 | 0.8577 | 0.9918
SiO2 | 64.819 | 2.9739 | 64.318 | 100.188 | 1.0078 | 1.0016 | 1.0062 | 1.0001
FeO | 0.012 | 0.0005 | 0.012 | 0.051 | 1.024 | 1.0195 | 1.0051 | 1
-------------------------------------------------------------------------
Total | 100.065 | 5.0066 | 102.447 | 306.05 | Total O = 8.0 Iteration = 5
+++++++++++++++++++++++++++++++++++++++++++++++++++++++++++++++++++++++++++++++++++++++++++
Unknown Specimen No. 26
Path | Daniela | Project | 2020_12_09
Position No. | 26 | Comment | Kfs-j-2
Stage | X= | 4.6921 | Y= | 7.9526 | Z= | 10.373
ACC. Voltage | 15 | Probe Dia. | 1 | Scan | Off
Dated on | 2020/12/09 18:02:11
WDS only No. of accumulation : 1
Curr. (A) | 1.015e-08
ElemID | Element | Peak(mm) | Net(cps) | Bg- | Bg+ | S.D.(%) | D.L.(ppm) | K-raw(%)
1 | K | 119.787 | 3140.4 | 19 | 10.6 | 0.57 | 84 | 95.709
2 | Ca | 107.544 | 14.2 | 20.4 | 24 | 12.26 | 69 | 0.264
3 | Na | 129.446 | 52.7 | 4.4 | 3.2 | 4.67 | 191 | 9.869
4 | Al | 90.611 | 1881.5 | 20.7 | 11.9 | 0.52 | 144 | 96.976
5 | Si | 77.425 | 6257.5 | 75.2 | 46.6 | 0.29 | 252 | 98.401
6 | Fe | 134.783 | 0.6 | 8.7 | 9.2 | 173.49 | 201 | 0.049
ZAF | Oxide
Element | Mass(%) | Cation | K(%) | K-raw(%) | ZAF | Z | A | F
K2O | 14.629 | 0.8714 | 14.596 | 95.709 | 1.0023 | 1.0014 | 1.0007 | 1.0001
CaO | 0.068 | 0.0034 | 0.065 | 0.264 | 1.0415 | 0.9976 | 1.044 | 1.0001
Na2O | 1.198 | 0.1084 | 1.144 | 9.869 | 1.047 | 0.9947 | 1.0525 | 1.0001
Al2O3 | 18.994 | 1.0453 | 22.026 | 96.976 | 0.8624 | 1.0161 | 0.8558 | 0.9918
SiO2 | 63.592 | 2.9691 | 63.17 | 98.401 | 1.0067 | 1.0013 | 1.0053 | 1
FeO | 0.012 | 0.0005 | 0.012 | 0.049 | 1.024 | 1.0192 | 1.0054 | 1
-------------------------------------------------------------------------
Total | 98.493 | 4.9982 | 101.013 | 301.268 | Total O = 8.0 Iteration = 5
+++++++++++++++++++++++++++++++++++++++++++++++++++++++++++++++++++++++++++++++++++++++++++
Unknown Specimen No. 27
Path | Daniela | Project | 2020_12_09
Position No. | 27 | Comment | Kfs-j-3
Stage | X= | 4.7209 | Y= | 8.7964 | Z= | 10.373
ACC. Voltage | 15 | Probe Dia. | 1 | Scan | Off
Dated on | 2020/12/09 18:05:42
WDS only No. of accumulation : 1
Curr. (A) | 1.015e-08
ElemID | Element | Peak(mm) | Net(cps) | Bg- | Bg+ | S.D.(%) | D.L.(ppm) | K-raw(%)
1 | K | 119.792 | 3153 | 18.4 | 12.8 | 0.57 | 85 | 96.092
2 | Ca | 107.544 | 5.2 | 23.1 | 21.7 | 30.33 | 69 | 0.097
3 | Na | 129.446 | 54.2 | 3.8 | 3.2 | 4.57 | 183 | 10.138
4 | Al | 90.611 | 1904.8 | 20.7 | 14 | 0.52 | 150 | 98.177
5 | Si | 77.42 | 6249.8 | 72.6 | 44.2 | 0.29 | 247 | 98.28
6 | Fe | 134.783 | 1.2 | 11.1 | 7.5 | 81.46 | 205 | 0.109
ZAF | Oxide
Element | Mass(%) | Cation | K(%) | K-raw(%) | ZAF | Z | A | F
K2O | 14.687 | 0.8728 | 14.654 | 96.092 | 1.0022 | 1.0014 | 1.0007 | 1.0001
CaO | 0.025 | 0.0013 | 0.024 | 0.097 | 1.0415 | 0.9976 | 1.0441 | 1.0001
Na2O | 1.23 | 0.1111 | 1.175 | 10.138 | 1.0467 | 0.9946 | 1.0523 | 1.0001
Al2O3 | 19.232 | 1.0559 | 22.298 | 98.177 | 0.8625 | 1.016 | 0.8559 | 0.9919
SiO2 | 63.568 | 2.961 | 63.093 | 98.28 | 1.0075 | 1.0013 | 1.0062 | 1
FeO | 0.027 | 0.001 | 0.026 | 0.109 | 1.0239 | 1.0191 | 1.0054 | 1
-------------------------------------------------------------------------
Total | 98.769 | 5.003 | 101.271 | 302.894 | Total O = 8.0 Iteration = 5
+++++++++++++++++++++++++++++++++++++++++++++++++++++++++++++++++++++++++++++++++++++++++++
Unknown Specimen No. 28
Path | Daniela | Project | 2020_12_09
Position No. | 28 | Comment | Kfs-j-4
Stage | X= | 5.504 | Y= | 10.0165 | Z= | 10.371
ACC. Voltage | 15 | Probe Dia. | 1 | Scan | Off
Dated on | 2020/12/09 18:09:14
WDS only No. of accumulation : 1
Curr. (A) | 1.015e-08
ElemID | Element | Peak(mm) | Net(cps) | Bg- | Bg+ | S.D.(%) | D.L.(ppm) | K-raw(%)
1 | K | 119.782 | 3266.5 | 20.2 | 17.4 | 0.56 | 91 | 99.552
2 | Ca | 107.544 | 5.3 | 20.6 | 22 | 29.53 | 68 | 0.099
3 | Na | 129.446 | 47.2 | 6.6 | 1.4 | 5.03 | 203 | 8.844
4 | Al | 90.622 | 1880.8 | 22.2 | 12.4 | 0.52 | 148 | 96.939
5 | Si | 77.43 | 6242.3 | 76 | 44.4 | 0.29 | 251 | 98.162
6 | Fe | 134.783 | 0.3 | 9.6 | 11 | 392.74 | 216 | 0.023
ZAF | Oxide
Element | Mass(%) | Cation | K(%) | K-raw(%) | ZAF | Z | A | F
K2O | 15.207 | 0.907 | 15.182 | 99.552 | 1.0016 | 1.0012 | 1.0003 | 1.0001
CaO | 0.026 | 0.0013 | 0.024 | 0.099 | 1.0424 | 0.9974 | 1.0452 | 1.0001
Na2O | 1.074 | 0.0974 | 1.025 | 8.844 | 1.0478 | 0.9944 | 1.0535 | 1.0001
Al2O3 | 18.979 | 1.0459 | 22.017 | 96.939 | 0.862 | 1.0158 | 0.8556 | 0.9918
SiO2 | 63.393 | 2.9638 | 63.017 | 98.162 | 1.006 | 1.0011 | 1.0049 | 1
FeO | 0.006 | 0.0002 | 0.006 | 0.023 | 1.0239 | 1.0189 | 1.0056 | 1
-------------------------------------------------------------------------
Total | 98.685 | 5.0155 | 101.271 | 303.618 | Total O = 8.0 Iteration = 5
+++++++++++++++++++++++++++++++++++++++++++++++++++++++++++++++++++++++++++++++++++++++++++
Unknown Specimen No. 29
Path | Daniela | Project | 2020_12_09
Position No. | 29 | Comment | Kfs-j-5
Stage | X= | 3.6741 | Y= | 7.2684 | Z= | 10.3735
ACC. Voltage | 15 | Probe Dia. | 1 | Scan | Off
Dated on | 2020/12/09 18:12:54
WDS only No. of accumulation : 1
Curr. (A) | 1.015e-08
ElemID | Element | Peak(mm) | Net(cps) | Bg- | Bg+ | S.D.(%) | D.L.(ppm) | K-raw(%)
1 | K | 119.767 | 3122.2 | 19.4 | 13.2 | 0.57 | 87 | 95.152
2 | Ca | 107.544 | 13.3 | 25.4 | 24.4 | 13.47 | 73 | 0.247
3 | Na | 129.446 | 62.9 | 5 | 4.6 | 4.29 | 213 | 11.77
4 | Al | 90.617 | 1906.1 | 23.3 | 14.6 | 0.52 | 156 | 98.242
5 | Si | 77.425 | 6298.1 | 73.1 | 41.4 | 0.28 | 245 | 99.039
6 | Fe | 134.783 | 0.7 | 8.6 | 8.3 | 134.44 | 195 | 0.062
ZAF | Oxide
Element | Mass(%) | Cation | K(%) | K-raw(%) | ZAF | Z | A | F
K2O | 14.546 | 0.8585 | 14.511 | 95.152 | 1.0024 | 1.0015 | 1.0008 | 1.0001
CaO | 0.064 | 0.0032 | 0.061 | 0.247 | 1.0411 | 0.9977 | 1.0436 | 1.0001
Na2O | 1.427 | 0.128 | 1.364 | 11.77 | 1.046 | 0.9947 | 1.0514 | 1.0001
Al2O3 | 19.26 | 1.0502 | 22.313 | 98.242 | 0.8632 | 1.0161 | 0.8565 | 0.9918
SiO2 | 64.071 | 2.9639 | 63.58 | 99.039 | 1.0077 | 1.0014 | 1.0063 | 1.0001
FeO | 0.015 | 0.0006 | 0.015 | 0.062 | 1.0239 | 1.0193 | 1.0053 | 1
-------------------------------------------------------------------------
Total | 99.383 | 5.0043 | 101.845 | 304.512 | Total O = 8.0 Iteration = 5
+++++++++++++++++++++++++++++++++++++++++++++++++++++++++++++++++++++++++++++++++++++++++++
Unknown Specimen No. 30
Path | Daniela | Project | 2020_12_09
Position No. | 30 | Comment | Kfs-j-6
Stage | X= | 2.7741 | Y= | 7.0736 | Z= | 10.374
ACC. Voltage | 15 | Probe Dia. | 1 | Scan | Off
Dated on | 2020/12/09 18:16:26
WDS only No. of accumulation : 1
Curr. (A) | 1.015e-08
ElemID | Element | Peak(mm) | Net(cps) | Bg- | Bg+ | S.D.(%) | D.L.(ppm) | K-raw(%)
1 | K | 119.782 | 3212 | 18.2 | 14 | 0.56 | 86 | 97.889
2 | Ca | 107.544 | 5.1 | 19.6 | 20.4 | 29.95 | 65 | 0.094
3 | Na | 129.446 | 45.1 | 5.6 | 2.6 | 5.15 | 201 | 8.441
4 | Al | 90.611 | 1897 | 21.8 | 13.8 | 0.52 | 152 | 97.774
5 | Si | 77.42 | 6217.5 | 73.6 | 43.5 | 0.29 | 248 | 97.773
6 | Fe | 134.783 | -0.8 | 10.5 | 9.5 | 100 | 213 | -0.067
ZAF | Oxide
Element | Mass(%) | Cation | K(%) | K-raw(%) | ZAF | Z | A | F
K2O | 14.957 | 0.894 | 14.928 | 97.889 | 1.0019 | 1.0013 | 1.0005 | 1.0001
CaO | 0.024 | 0.0012 | 0.023 | 0.094 | 1.0421 | 0.9975 | 1.0448 | 1.0001
Na2O | 1.025 | 0.0931 | 0.979 | 8.441 | 1.0473 | 0.9945 | 1.053 | 1.0001
Al2O3 | 19.134 | 1.0566 | 22.207 | 97.774 | 0.8616 | 1.0159 | 0.8551 | 0.9918
SiO2 | 63.192 | 2.9605 | 62.768 | 97.773 | 1.0068 | 1.0012 | 1.0055 | 1
FeO | -0.016 | -0.0006 | -0.016 | -0.067 | 1.0239 | 1.019 | 1.0055 | 1
-------------------------------------------------------------------------
Total | 98.316 | 5.0048 | 100.889 | 301.904 | Total O = 8.0 Iteration = 5
+++++++++++++++++++++++++++++++++++++++++++++++++++++++++++++++++++++++++++++++++++++++++++
Unknown Specimen No. 31
Path | Daniela | Project | 2020_12_09
Position No. | 31 | Comment | Kfs-j-7
Stage | X= | 2.2696 | Y= | 6.3281 | Z= | 10.3755
ACC. Voltage | 15 | Probe Dia. | 1 | Scan | Off
Dated on | 2020/12/09 18:19:59
WDS only No. of accumulation : 1
Curr. (A) | 1.015e-08
ElemID | Element | Peak(mm) | Net(cps) | Bg- | Bg+ | S.D.(%) | D.L.(ppm) | K-raw(%)
1 | K | 119.787 | 3254.9 | 19 | 14.2 | 0.56 | 87 | 99.199
2 | Ca | 107.544 | 6.8 | 23.1 | 22.4 | 23.87 | 69 | 0.127
3 | Na | 129.446 | 36.4 | 4.8 | 3.6 | 5.83 | 201 | 6.817
4 | Al | 90.611 | 1907.3 | 19.7 | 11 | 0.52 | 140 | 98.309
5 | Si | 77.425 | 6329.3 | 76 | 44.5 | 0.28 | 251 | 99.531
6 | Fe | 134.783 | 1.5 | 9.4 | 9 | 64.56 | 204 | 0.138
ZAF | Oxide
Element | Mass(%) | Cation | K(%) | K-raw(%) | ZAF | Z | A | F
K2O | 15.158 | 0.8941 | 15.128 | 99.199 | 1.002 | 1.0013 | 1.0005 | 1.0001
CaO | 0.033 | 0.0016 | 0.031 | 0.127 | 1.0422 | 0.9975 | 1.0449 | 1.0001
Na2O | 0.829 | 0.0743 | 0.79 | 6.817 | 1.0486 | 0.9945 | 1.0542 | 1.0001
Al2O3 | 19.224 | 1.0476 | 22.328 | 98.309 | 0.861 | 1.016 | 0.8546 | 0.9917
SiO2 | 64.259 | 2.9708 | 63.896 | 99.531 | 1.0057 | 1.0012 | 1.0044 | 1
FeO | 0.034 | 0.0013 | 0.033 | 0.138 | 1.0239 | 1.019 | 1.0055 | 1
-------------------------------------------------------------------------
Total | 99.537 | 4.9896 | 102.207 | 304.12 | Total O = 8.0 Iteration = 5
+++++++++++++++++++++++++++++++++++++++++++++++++++++++++++++++++++++++++++++++++++++++++++
Unknown Specimen No. 32
Path | Daniela | Project | 2020_12_09
Position No. | 32 | Comment | Kfs-j-8
Stage | X= | 1.9659 | Y= | 6.8831 | Z= | 10.3745
ACC. Voltage | 15 | Probe Dia. | 1 | Scan | Off
Dated on | 2020/12/09 18:23:31
WDS only No. of accumulation : 1
Curr. (A) | 1.015e-08
ElemID | Element | Peak(mm) | Net(cps) | Bg- | Bg+ | S.D.(%) | D.L.(ppm) | K-raw(%)
1 | K | 119.762 | 3007.6 | 15.6 | 15 | 0.58 | 82 | 91.662
2 | Ca | 107.544 | 9.6 | 21.8 | 21.6 | 17.13 | 68 | 0.178
3 | Na | 129.446 | 66.3 | 3.4 | 3.2 | 4.08 | 177 | 12.409
4 | Al | 90.611 | 1900.2 | 22 | 13.4 | 0.52 | 151 | 97.938
5 | Si | 77.43 | 6280.3 | 73.8 | 42.2 | 0.28 | 247 | 98.759
6 | Fe | 134.783 | -0.8 | 12.7 | 7.5 | 100 | 214 | -0.07
ZAF | Oxide
Element | Mass(%) | Cation | K(%) | K-raw(%) | ZAF | Z | A | F
K2O | 14.021 | 0.8309 | 13.979 | 91.662 | 1.0031 | 1.0017 | 1.0012 | 1.0001
CaO | 0.046 | 0.0023 | 0.044 | 0.178 | 1.0406 | 0.998 | 1.0427 | 1.0001
Na2O | 1.503 | 0.1354 | 1.439 | 12.409 | 1.0449 | 0.995 | 1.0501 | 1.0001
Al2O3 | 19.201 | 1.0512 | 22.244 | 97.938 | 0.8632 | 1.0164 | 0.8564 | 0.9918
SiO2 | 63.925 | 2.9692 | 63.401 | 98.759 | 1.0083 | 1.0016 | 1.0066 | 1.0001
FeO | -0.017 | -0.0007 | -0.017 | -0.07 | 1.0241 | 1.0196 | 1.0051 | 1
-------------------------------------------------------------------------
Total | 98.679 | 4.9883 | 101.089 | 300.876 | Total O = 8.0 Iteration = 5
+++++++++++++++++++++++++++++++++++++++++++++++++++++++++++++++++++++++++++++++++++++++++++
Unknown Specimen No. 33
Path | Daniela | Project | 2020_12_09
Position No. | 33 | Comment | Kfs-j-9
Stage | X= | 2.6597 | Y= | 7.9481 | Z= | 10.3745
ACC. Voltage | 15 | Probe Dia. | 1 | Scan | Off
Dated on | 2020/12/09 18:27:02
WDS only No. of accumulation : 1
Curr. (A) | 1.015e-08
ElemID | Element | Peak(mm) | Net(cps) | Bg- | Bg+ | S.D.(%) | D.L.(ppm) | K-raw(%)
1 | K | 119.797 | 3181.1 | 21 | 12.6 | 0.56 | 89 | 96.949
2 | Ca | 107.544 | 0.3 | 24.5 | 24.4 | 510.83 | 72 | 0.006
3 | Na | 129.446 | 47 | 4 | 2.8 | 4.95 | 181 | 8.802
4 | Al | 90.611 | 1901.1 | 21 | 15.3 | 0.52 | 155 | 97.987
5 | Si | 77.43 | 6296.6 | 77.6 | 43.3 | 0.28 | 252 | 99.016
6 | Fe | 134.783 | -1.4 | 11.2 | 9.8 | 100 | 218 | -0.125
ZAF | Oxide
Element | Mass(%) | Cation | K(%) | K-raw(%) | ZAF | Z | A | F
K2O | 14.82 | 0.8778 | 14.785 | 96.949 | 1.0023 | 1.0014 | 1.0007 | 1.0002
CaO | 0.001 | 0.0001 | 0.001 | 0.006 | 1.0419 | 0.9977 | 1.0443 | 1.0001
Na2O | 1.068 | 0.0962 | 1.02 | 8.802 | 1.0469 | 0.9947 | 1.0524 | 1.0001
Al2O3 | 19.175 | 1.0493 | 22.255 | 97.987 | 0.8616 | 1.0161 | 0.855 | 0.9918
SiO2 | 63.976 | 2.9701 | 63.566 | 99.016 | 1.0065 | 1.0014 | 1.0051 | 1
FeO | -0.031 | -0.0012 | -0.03 | -0.125 | 1.024 | 1.0192 | 1.0054 | 1
-------------------------------------------------------------------------
Total | 99.009 | 4.9922 | 101.598 | 302.634 | Total O = 8.0 Iteration = 5
+++++++++++++++++++++++++++++++++++++++++++++++++++++++++++++++++++++++++++++++++++++++++++
Unknown Specimen No. 34
Path | Daniela | Project | 2020_12_09
Position No. | 34 | Comment | Kfs-j-10
Stage | X= | 3.4745 | Y= | 8.5631 | Z= | 10.373
ACC. Voltage | 15 | Probe Dia. | 1 | Scan | Off
Dated on | 2020/12/09 18:30:34
WDS only No. of accumulation : 1
Curr. (A) | 1.014e-08
ElemID | Element | Peak(mm) | Net(cps) | Bg- | Bg+ | S.D.(%) | D.L.(ppm) | K-raw(%)
1 | K | 119.782 | 3102.3 | 17.8 | 15.8 | 0.57 | 86 | 94.639
2 | Ca | 107.544 | 2.4 | 24.9 | 22.6 | 65.19 | 71 | 0.045
3 | Na | 129.446 | 57.6 | 5.6 | 2.2 | 4.47 | 198 | 10.787
4 | Al | 90.611 | 1879.6 | 22.4 | 12.6 | 0.52 | 149 | 96.972
5 | Si | 77.43 | 6294.6 | 77.1 | 44.3 | 0.28 | 253 | 99.083
6 | Fe | 134.783 | 1.3 | 9.6 | 10.3 | 81.93 | 212 | 0.112
ZAF | Oxide
Element | Mass(%) | Cation | K(%) | K-raw(%) | ZAF | Z | A | F
K2O | 14.471 | 0.8577 | 14.433 | 94.639 | 1.0026 | 1.0015 | 1.0009 | 1.0002
CaO | 0.012 | 0.0006 | 0.011 | 0.045 | 1.0413 | 0.9978 | 1.0436 | 1.0001
Na2O | 1.309 | 0.1179 | 1.25 | 10.787 | 1.0465 | 0.9948 | 1.0518 | 1.0001
Al2O3 | 19.001 | 1.0405 | 22.025 | 96.972 | 0.8627 | 1.0162 | 0.8561 | 0.9917
SiO2 | 64.037 | 2.9749 | 63.609 | 99.083 | 1.0067 | 1.0015 | 1.0052 | 1.0001
FeO | 0.027 | 0.0011 | 0.027 | 0.112 | 1.024 | 1.0193 | 1.0053 | 1
-------------------------------------------------------------------------
Total | 98.857 | 4.9926 | 101.354 | 301.639 | Total O = 8.0 Iteration = 5
+++++++++++++++++++++++++++++++++++++++++++++++++++++++++++++++++++++++++++++++++++++++++++
Unknown Specimen No. 35
Path | Daniela | Project | 2020_12_09
Position No. | 35 | Comment | Kfs-j-11
Stage | X= | 2.8296 | Y= | 9.7032 | Z= | 10.3735
ACC. Voltage | 15 | Probe Dia. | 1 | Scan | Off
Dated on | 2020/12/09 18:34:06
WDS only No. of accumulation : 1
Curr. (A) | 1.014e-08
ElemID | Element | Peak(mm) | Net(cps) | Bg- | Bg+ | S.D.(%) | D.L.(ppm) | K-raw(%)
1 | K | 119.777 | 3124.2 | 21.2 | 14.2 | 0.57 | 91 | 95.309
2 | Ca | 107.544 | 8.3 | 20.5 | 21.9 | 19.4 | 67 | 0.155
3 | Na | 129.446 | 51.7 | 3.8 | 3.2 | 4.7 | 183 | 9.68
4 | Al | 90.611 | 1903.6 | 20.6 | 12.4 | 0.52 | 146 | 98.211
5 | Si | 77.42 | 6234.9 | 77.9 | 48.6 | 0.29 | 257 | 98.143
6 | Fe | 134.783 | 1 | 10.3 | 10.3 | 109.27 | 216 | 0.085
ZAF | Oxide
Element | Mass(%) | Cation | K(%) | K-raw(%) | ZAF | Z | A | F
K2O | 14.569 | 0.8672 | 14.535 | 95.309 | 1.0024 | 1.0014 | 1.0007 | 1.0001
CaO | 0.04 | 0.002 | 0.038 | 0.155 | 1.0414 | 0.9977 | 1.0439 | 1.0001
Na2O | 1.175 | 0.1063 | 1.122 | 9.68 | 1.0468 | 0.9947 | 1.0522 | 1.0001
Al2O3 | 19.232 | 1.0577 | 22.306 | 98.211 | 0.8622 | 1.0161 | 0.8556 | 0.9918
SiO2 | 63.483 | 2.962 | 63.005 | 98.143 | 1.0076 | 1.0013 | 1.0062 | 1
FeO | 0.021 | 0.0008 | 0.02 | 0.085 | 1.0239 | 1.0192 | 1.0054 | 1
-------------------------------------------------------------------------
Total | 98.52 | 4.9959 | 101.027 | 301.582 | Total O = 8.0 Iteration = 5
+++++++++++++++++++++++++++++++++++++++++++++++++++++++++++++++++++++++++++++++++++++++++++
Unknown Specimen No. 36
Path | Daniela | Project | 2020_12_09
Position No. | 36 | Comment | Kfs-j-12
Stage | X= | 1.9071 | Y= | 9.1552 | Z= | 10.374
ACC. Voltage | 15 | Probe Dia. | 1 | Scan | Off
Dated on | 2020/12/09 18:37:38
WDS only No. of accumulation : 1
Curr. (A) | 1.014e-08
ElemID | Element | Peak(mm) | Net(cps) | Bg- | Bg+ | S.D.(%) | D.L.(ppm) | K-raw(%)
1 | K | 119.777 | 3259 | 21.2 | 12.4 | 0.56 | 90 | 99.42
2 | Ca | 107.544 | -0.8 | 23.2 | 21.4 | 100 | 69 | -0.014
3 | Na | 129.446 | 34 | 5.2 | 2.4 | 6.04 | 194 | 6.372
4 | Al | 90.611 | 1894.7 | 21.1 | 12.1 | 0.52 | 146 | 97.755
5 | Si | 77.42 | 6218.8 | 76.4 | 46.4 | 0.29 | 254 | 97.888
6 | Fe | 134.783 | -1.5 | 11.5 | 10.5 | 100 | 223 | -0.134
ZAF | Oxide
Element | Mass(%) | Cation | K(%) | K-raw(%) | ZAF | Z | A | F
K2O | 15.189 | 0.9086 | 15.162 | 99.42 | 1.0018 | 1.0012 | 1.0004 | 1.0002
CaO | -0.004 | -0.0002 | -0.004 | -0.014 | 1.0426 | 0.9974 | 1.0453 | 1.0001
Na2O | 0.774 | 0.0704 | 0.739 | 6.372 | 1.0482 | 0.9945 | 1.0539 | 1.0001
Al2O3 | 19.107 | 1.056 | 22.202 | 97.755 | 0.8606 | 1.0159 | 0.8542 | 0.9918
SiO2 | 63.212 | 2.964 | 62.842 | 97.888 | 1.0059 | 1.0012 | 1.0047 | 1
FeO | -0.033 | -0.0013 | -0.032 | -0.134 | 1.0239 | 1.0189 | 1.0056 | 1
-------------------------------------------------------------------------
Total | 98.245 | 4.9975 | 100.909 | 301.287 | Total O = 8.0 Iteration = 5
+++++++++++++++++++++++++++++++++++++++++++++++++++++++++++++++++++++++++++++++++++++++++++
Unknown Specimen No. 37
Path | Daniela | Project | 2020_12_09
Position No. | 37 | Comment | Pl-k-1
Stage | X= | -0.0207 | Y= | 14.2604 | Z= | 10.3715
ACC. Voltage | 15 | Probe Dia. | 1 | Scan | Off
Dated on | 2020/12/09 18:41:37
WDS only No. of accumulation : 1
Curr. (A) | 1.014e-08
ElemID | Element | Peak(mm) | Net(cps) | Bg- | Bg+ | S.D.(%) | D.L.(ppm) | K-raw(%)
1 | K | 119.797 | 29.8 | 16.6 | 10.2 | 8.39 | 80 | 0.91
2 | Ca | 107.497 | 699.9 | 23.5 | 20.1 | 0.87 | 68 | 13.034
3 | Na | 129.409 | 440.2 | 4.8 | 4.2 | 1.52 | 207 | 82.48
4 | Al | 90.611 | 2192.7 | 18.5 | 10.8 | 0.48 | 137 | 113.127
5 | Si | 77.43 | 6016.6 | 62 | 18.8 | 0.29 | 209 | 94.706
6 | Fe | 134.783 | 0.5 | 9.5 | 7.9 | 175.97 | 199 | 0.048
ZAF | Oxide
Element | Mass(%) | Cation | K(%) | K-raw(%) | ZAF | Z | A | F
K2O | 0.14 | 0.0079 | 0.139 | 0.91 | 1.0108 | 1.0061 | 1.0077 | 0.997
CaO | 3.277 | 0.1549 | 3.232 | 13.034 | 1.014 | 1.0024 | 1.0115 | 1.0001
Na2O | 9.665 | 0.8265 | 9.562 | 82.48 | 1.0108 | 0.999 | 1.0118 | 0.9999
Al2O3 | 22.99 | 1.1951 | 25.694 | 113.127 | 0.8948 | 1.0205 | 0.8826 | 0.9935
SiO2 | 63.881 | 2.8174 | 60.798 | 94.706 | 1.0507 | 1.0057 | 1.0438 | 1.0009
FeO | 0.012 | 0.0004 | 0.011 | 0.048 | 1.0247 | 1.025 | 1.0005 | 1
-------------------------------------------------------------------------
Total | 99.965 | 5.0022 | 99.436 | 304.304 | Total O = 8.0 Iteration = 5
+++++++++++++++++++++++++++++++++++++++++++++++++++++++++++++++++++++++++++++++++++++++++++
Unknown Specimen No. 38
Path | Daniela | Project | 2020_12_09
Position No. | 38 | Comment | Pl-k-2
Stage | X= | -0.3832 | Y= | 14.1454 | Z= | 10.374
ACC. Voltage | 15 | Probe Dia. | 1 | Scan | Off
Dated on | 2020/12/09 18:45:34
WDS only No. of accumulation : 1
Curr. (A) | 1.014e-08
ElemID | Element | Peak(mm) | Net(cps) | Bg- | Bg+ | S.D.(%) | D.L.(ppm) | K-raw(%)
1 | K | 119.797 | 33.5 | 13.8 | 10.4 | 7.41 | 74 | 1.023
2 | Ca | 107.499 | 1071.9 | 19.3 | 20.1 | 0.7 | 65 | 19.962
3 | Na | 129.399 | 402.2 | 4.4 | 2 | 1.59 | 178 | 75.366
4 | Al | 90.606 | 2343.9 | 26.1 | 12.9 | 0.47 | 157 | 120.928
5 | Si | 77.42 | 5768.5 | 68.4 | 19.5 | 0.3 | 218 | 90.802
6 | Fe | 134.783 | 0.9 | 9.3 | 7.5 | 106.1 | 195 | 0.079
ZAF | Oxide
Element | Mass(%) | Cation | K(%) | K-raw(%) | ZAF | Z | A | F
K2O | 0.157 | 0.0089 | 0.156 | 1.023 | 1.0071 | 1.0055 | 1.0063 | 0.9953
CaO | 5.011 | 0.2379 | 4.949 | 19.962 | 1.0124 | 1.0018 | 1.0106 | 1.0001
Na2O | 8.88 | 0.7629 | 8.737 | 75.366 | 1.0164 | 0.9984 | 1.018 | 0.9999
Al2O3 | 24.534 | 1.2813 | 27.466 | 120.928 | 0.8933 | 1.0199 | 0.8811 | 0.9941
SiO2 | 61.542 | 2.7268 | 58.292 | 90.802 | 1.0558 | 1.0051 | 1.0495 | 1.0008
FeO | 0.019 | 0.0007 | 0.019 | 0.079 | 1.0247 | 1.0242 | 1.0012 | 1
-------------------------------------------------------------------------
Total | 100.143 | 5.0184 | 99.619 | 308.16 | Total O = 8.0 Iteration = 5
+++++++++++++++++++++++++++++++++++++++++++++++++++++++++++++++++++++++++++++++++++++++++++
Unknown Specimen No. 39
Path | Daniela | Project | 2020_12_09
Position No. | 39 | Comment | Pl-k-3
Stage | X= | -0.6855 | Y= | 14.5815 | Z= | 10.3725
ACC. Voltage | 15 | Probe Dia. | 1 | Scan | Off
Dated on | 2020/12/09 18:49:30
WDS only No. of accumulation : 1
Curr. (A) | 1.014e-08
ElemID | Element | Peak(mm) | Net(cps) | Bg- | Bg+ | S.D.(%) | D.L.(ppm) | K-raw(%)
1 | K | 119.797 | 42 | 13 | 10.6 | 6.25 | 73 | 1.282
2 | Ca | 107.499 | 906.9 | 21.5 | 23.8 | 0.76 | 70 | 16.889
3 | Na | 129.399 | 407.3 | 4.6 | 2.8 | 1.58 | 190 | 76.312
4 | Al | 90.611 | 2285.5 | 21.7 | 11 | 0.47 | 144 | 117.917
5 | Si | 77.425 | 5828.3 | 69.6 | 17.6 | 0.3 | 218 | 91.742
6 | Fe | 134.783 | -0.6 | 10.1 | 9.4 | 100 | 210 | -0.054
ZAF | Oxide
Element | Mass(%) | Cation | K(%) | K-raw(%) | ZAF | Z | A | F
K2O | 0.197 | 0.0112 | 0.196 | 1.282 | 1.0087 | 1.0058 | 1.0069 | 0.996
CaO | 4.243 | 0.2023 | 4.187 | 16.889 | 1.0132 | 1.0021 | 1.0111 | 1.0001
Na2O | 8.972 | 0.7741 | 8.847 | 76.312 | 1.0142 | 0.9987 | 1.0155 | 0.9999
Al2O3 | 23.916 | 1.2544 | 26.782 | 117.917 | 0.893 | 1.0202 | 0.8808 | 0.9938
SiO2 | 62.069 | 2.762 | 58.896 | 91.742 | 1.0539 | 1.0054 | 1.0474 | 1.0008
FeO | -0.013 | -0.0005 | -0.013 | -0.054 | 1.0248 | 1.0246 | 1.0009 | 1
-------------------------------------------------------------------------
Total | 99.384 | 5.0035 | 98.894 | 304.088 | Total O = 8.0 Iteration = 5
+++++++++++++++++++++++++++++++++++++++++++++++++++++++++++++++++++++++++++++++++++++++++++
Unknown Specimen No. 40
Path | Daniela | Project | 2020_12_09
Position No. | 40 | Comment | Pl-k-4
Stage | X= | -0.0647 | Y= | 14.57 | Z= | 10.373
ACC. Voltage | 15 | Probe Dia. | 1 | Scan | Off
Dated on | 2020/12/09 18:53:24
WDS only No. of accumulation : 1
Curr. (A) | 1.014e-08
ElemID | Element | Peak(mm) | Net(cps) | Bg- | Bg+ | S.D.(%) | D.L.(ppm) | K-raw(%)
1 | K | 119.797 | 41.1 | 13.4 | 11.6 | 6.39 | 75 | 1.255
2 | Ca | 107.499 | 1109.7 | 21.9 | 20.7 | 0.68 | 67 | 20.666
3 | Na | 129.399 | 376.2 | 4.2 | 3 | 1.65 | 186 | 70.487
4 | Al | 90.611 | 2395.2 | 20 | 13.2 | 0.46 | 147 | 123.576
5 | Si | 77.42 | 5711.8 | 63.6 | 20.2 | 0.3 | 213 | 89.909
6 | Fe | 134.783 | 1.5 | 9.1 | 7.4 | 61.81 | 193 | 0.137
ZAF | Oxide
Element | Mass(%) | Cation | K(%) | K-raw(%) | ZAF | Z | A | F
K2O | 0.193 | 0.0109 | 0.191 | 1.255 | 1.0068 | 1.0054 | 1.0063 | 0.9951
CaO | 5.187 | 0.247 | 5.124 | 20.666 | 1.0123 | 1.0017 | 1.0106 | 1.0001
Na2O | 8.319 | 0.7169 | 8.171 | 70.487 | 1.0181 | 0.9984 | 1.0198 | 0.9999
Al2O3 | 25.015 | 1.3105 | 28.067 | 123.576 | 0.8913 | 1.0199 | 0.8791 | 0.9941
SiO2 | 60.999 | 2.7111 | 57.719 | 89.909 | 1.0568 | 1.0051 | 1.0506 | 1.0008
FeO | 0.034 | 0.0012 | 0.033 | 0.137 | 1.0247 | 1.0242 | 1.0013 | 1
-------------------------------------------------------------------------
Total | 99.747 | 4.9976 | 99.305 | 306.03 | Total O = 8.0 Iteration = 5
+++++++++++++++++++++++++++++++++++++++++++++++++++++++++++++++++++++++++++++++++++++++++++
Unknown Specimen No. 41
Path | Daniela | Project | 2020_12_09
Position No. | 41 | Comment | Pl-k-5
Stage | X= | -0.0579 | Y= | 15.1029 | Z= | 10.372
ACC. Voltage | 15 | Probe Dia. | 1 | Scan | Off
Dated on | 2020/12/09 18:57:19
WDS only No. of accumulation : 1
Curr. (A) | 1.013e-08
ElemID | Element | Peak(mm) | Net(cps) | Bg- | Bg+ | S.D.(%) | D.L.(ppm) | K-raw(%)
1 | K | 119.797 | 41.9 | 14 | 12.2 | 6.37 | 76 | 1.281
2 | Ca | 107.454 | 1062.6 | 22.1 | 18.7 | 0.7 | 65 | 19.808
3 | Na | 129.404 | 367.8 | 4.8 | 1.6 | 1.66 | 180 | 68.991
4 | Al | 90.611 | 2365.3 | 21.2 | 12.7 | 0.46 | 148 | 122.151
5 | Si | 77.42 | 5749 | 66.4 | 21.7 | 0.3 | 218 | 90.584
6 | Fe | 134.783 | 1.2 | 8.6 | 9.2 | 80.92 | 201 | 0.107
ZAF | Oxide
Element | Mass(%) | Cation | K(%) | K-raw(%) | ZAF | Z | A | F
K2O | 0.197 | 0.0112 | 0.195 | 1.281 | 1.0074 | 1.0056 | 1.0065 | 0.9953
CaO | 4.973 | 0.2371 | 4.911 | 19.808 | 1.0127 | 1.0019 | 1.0108 | 1.0001
Na2O | 8.144 | 0.7026 | 7.998 | 68.991 | 1.0182 | 0.9985 | 1.0198 | 0.9999
Al2O3 | 24.704 | 1.2957 | 27.743 | 122.151 | 0.8904 | 1.02 | 0.8783 | 0.994
SiO2 | 61.368 | 2.7307 | 58.152 | 90.584 | 1.0553 | 1.0053 | 1.049 | 1.0008
FeO | 0.026 | 0.001 | 0.026 | 0.107 | 1.0249 | 1.0243 | 1.0012 | 1
-------------------------------------------------------------------------
Total | 99.412 | 4.9783 | 99.026 | 302.922 | Total O = 8.0 Iteration = 5
+++++++++++++++++++++++++++++++++++++++++++++++++++++++++++++++++++++++++++++++++++++++++++
Unknown Specimen No. 42
Path | Daniela | Project | 2020_12_09
Position No. | 42 | Comment | Pl-k-6
Stage | X= | -0.1538 | Y= | 15.4637 | Z= | 10.371
ACC. Voltage | 15 | Probe Dia. | 1 | Scan | Off
Dated on | 2020/12/09 19:01:14
WDS only No. of accumulation : 1
Curr. (A) | 1.013e-08
ElemID | Element | Peak(mm) | Net(cps) | Bg- | Bg+ | S.D.(%) | D.L.(ppm) | K-raw(%)
1 | K | 119.797 | 28.7 | 16.2 | 12 | 8.66 | 80 | 0.875
2 | Ca | 107.48 | 775.2 | 22.4 | 21.2 | 0.83 | 68 | 14.451
3 | Na | 129.399 | 420.3 | 4.4 | 2.8 | 1.56 | 187 | 78.83
4 | Al | 90.611 | 2272.4 | 19.9 | 14.1 | 0.47 | 150 | 117.356
5 | Si | 77.42 | 5967.5 | 70.6 | 18.8 | 0.29 | 220 | 94.025
6 | Fe | 134.783 | -0.5 | 10.5 | 8.6 | 100 | 208 | -0.046
ZAF | Oxide
Element | Mass(%) | Cation | K(%) | K-raw(%) | ZAF | Z | A | F
K2O | 0.135 | 0.0076 | 0.133 | 0.875 | 1.0102 | 1.006 | 1.0075 | 0.9966
CaO | 3.632 | 0.171 | 3.583 | 14.451 | 1.0137 | 1.0023 | 1.0114 | 1.0001
Na2O | 9.25 | 0.788 | 9.139 | 78.83 | 1.0122 | 0.9989 | 1.0133 | 0.9999
Al2O3 | 23.804 | 1.2326 | 26.654 | 117.356 | 0.8931 | 1.0204 | 0.8808 | 0.9936
SiO2 | 63.537 | 2.7914 | 60.362 | 94.025 | 1.0526 | 1.0057 | 1.0458 | 1.0008
FeO | -0.011 | -0.0004 | -0.011 | -0.046 | 1.0248 | 1.0249 | 1.0006 | 1
-------------------------------------------------------------------------
Total | 100.347 | 4.9901 | 99.86 | 305.491 | Total O = 8.0 Iteration = 5
+++++++++++++++++++++++++++++++++++++++++++++++++++++++++++++++++++++++++++++++++++++++++++
Unknown Specimen No. 43
Path | Daniela | Project | 2020_12_09
Position No. | 43 | Comment | Kfs-y-1
Stage | X= | -7.7667 | Y= | 16.2666 | Z= | 10.379
ACC. Voltage | 15 | Probe Dia. | 1 | Scan | Off
Dated on | 2020/12/09 19:04:45
WDS only No. of accumulation : 1
Curr. (A) | 1.013e-08
ElemID | Element | Peak(mm) | Net(cps) | Bg- | Bg+ | S.D.(%) | D.L.(ppm) | K-raw(%)
1 | K | 119.797 | 3186.7 | 19 | 10.8 | 0.56 | 85 | 97.311
2 | Ca | 107.544 | 11.4 | 22.4 | 22 | 14.71 | 69 | 0.213
3 | Na | 129.446 | 46.7 | 4 | 3.8 | 5 | 192 | 8.757
4 | Al | 90.611 | 1906.7 | 21.2 | 14.2 | 0.52 | 152 | 98.472
5 | Si | 77.42 | 6251.6 | 75.8 | 46.6 | 0.29 | 253 | 98.502
6 | Fe | 134.783 | 5.2 | 10.4 | 7.6 | 20.63 | 202 | 0.466
ZAF | Oxide
Element | Mass(%) | Cation | K(%) | K-raw(%) | ZAF | Z | A | F
K2O | 14.869 | 0.8816 | 14.84 | 97.311 | 1.002 | 1.0012 | 1.0006 | 1.0001
CaO | 0.055 | 0.0027 | 0.053 | 0.213 | 1.0416 | 0.9975 | 1.0443 | 1.0001
Na2O | 1.064 | 0.0959 | 1.015 | 8.757 | 1.0482 | 0.9945 | 1.0539 | 1.0001
Al2O3 | 19.283 | 1.0563 | 22.365 | 98.472 | 0.8622 | 1.0159 | 0.8557 | 0.9919
SiO2 | 63.692 | 2.9599 | 63.236 | 98.502 | 1.0072 | 1.0012 | 1.006 | 1
FeO | 0.114 | 0.0044 | 0.111 | 0.466 | 1.0238 | 1.019 | 1.0054 | 1
-------------------------------------------------------------------------
Total | 99.077 | 5.0007 | 101.621 | 303.721 | Total O = 8.0 Iteration = 5
+++++++++++++++++++++++++++++++++++++++++++++++++++++++++++++++++++++++++++++++++++++++++++
Unknown Specimen No. 44
Path | Daniela | Project | 2020_12_09
Position No. | 44 | Comment | Kfs-y-2
Stage | X= | -7.9255 | Y= | 16.1854 | Z= | 10.379
ACC. Voltage | 15 | Probe Dia. | 1 | Scan | Off
Dated on | 2020/12/09 19:08:17
WDS only No. of accumulation : 1
Curr. (A) | 1.013e-08
ElemID | Element | Peak(mm) | Net(cps) | Bg- | Bg+ | S.D.(%) | D.L.(ppm) | K-raw(%)
1 | K | 119.782 | 3193.7 | 19.6 | 12.2 | 0.56 | 87 | 97.525
2 | Ca | 107.544 | 10.1 | 20.9 | 23.3 | 16.61 | 69 | 0.188
3 | Na | 129.446 | 46.2 | 4.6 | 3.4 | 5.05 | 196 | 8.669
4 | Al | 90.617 | 1903.6 | 21.9 | 13.1 | 0.52 | 150 | 98.309
5 | Si | 77.409 | 6262.3 | 73.2 | 47.6 | 0.29 | 251 | 98.671
6 | Fe | 134.783 | 1.2 | 11.5 | 9 | 88.17 | 216 | 0.105
ZAF | Oxide
Element | Mass(%) | Cation | K(%) | K-raw(%) | ZAF | Z | A | F
K2O | 14.903 | 0.8835 | 14.873 | 97.525 | 1.0021 | 1.0013 | 1.0006 | 1.0001
CaO | 0.048 | 0.0024 | 0.046 | 0.188 | 1.0418 | 0.9975 | 1.0444 | 1.0001
Na2O | 1.053 | 0.0948 | 1.005 | 8.669 | 1.0476 | 0.9946 | 1.0532 | 1.0001
Al2O3 | 19.243 | 1.0539 | 22.328 | 98.309 | 0.8618 | 1.016 | 0.8553 | 0.9918
SiO2 | 63.776 | 2.9633 | 63.344 | 98.671 | 1.0068 | 1.0012 | 1.0055 | 1
FeO | 0.026 | 0.001 | 0.025 | 0.105 | 1.0239 | 1.0191 | 1.0055 | 1
-------------------------------------------------------------------------
Total | 99.049 | 4.9989 | 101.622 | 303.467 | Total O = 8.0 Iteration = 5
+++++++++++++++++++++++++++++++++++++++++++++++++++++++++++++++++++++++++++++++++++++++++++
Unknown Specimen No. 45
Path | Daniela | Project | 2020_12_09
Position No. | 45 | Comment | Kfs-y-3
Stage | X= | -8.0067 | Y= | 15.8854 | Z= | 10.379
ACC. Voltage | 15 | Probe Dia. | 1 | Scan | Off
Dated on | 2020/12/09 19:11:49
WDS only No. of accumulation : 1
Curr. (A) | 1.013e-08
ElemID | Element | Peak(mm) | Net(cps) | Bg- | Bg+ | S.D.(%) | D.L.(ppm) | K-raw(%)
1 | K | 119.782 | 3183.9 | 17.4 | 14.6 | 0.56 | 85 | 97.224
2 | Ca | 107.544 | 11.6 | 23.6 | 20.9 | 14.48 | 69 | 0.216
3 | Na | 129.446 | 45.6 | 3.6 | 3 | 5.02 | 178 | 8.545
4 | Al | 90.611 | 1873.4 | 21.7 | 12.1 | 0.52 | 147 | 96.748
5 | Si | 77.42 | 6248 | 72.5 | 44.3 | 0.29 | 248 | 98.446
6 | Fe | 134.783 | -2.1 | 13 | 8.6 | 100 | 222 | -0.19
ZAF | Oxide
Element | Mass(%) | Cation | K(%) | K-raw(%) | ZAF | Z | A | F
K2O | 14.858 | 0.8863 | 14.827 | 97.224 | 1.0021 | 1.0014 | 1.0006 | 1.0001
CaO | 0.056 | 0.0028 | 0.053 | 0.216 | 1.042 | 0.9976 | 1.0446 | 1.0001
Na2O | 1.037 | 0.094 | 0.991 | 8.545 | 1.0472 | 0.9946 | 1.0527 | 1.0001
Al2O3 | 18.932 | 1.0433 | 21.974 | 96.748 | 0.8616 | 1.016 | 0.8551 | 0.9917
SiO2 | 63.568 | 2.972 | 63.2 | 98.446 | 1.0058 | 1.0013 | 1.0045 | 1
FeO | -0.046 | -0.0018 | -0.045 | -0.19 | 1.024 | 1.0191 | 1.0055 | 1
-------------------------------------------------------------------------
Total | 98.405 | 4.9965 | 100.999 | 300.988 | Total O = 8.0 Iteration = 5
+++++++++++++++++++++++++++++++++++++++++++++++++++++++++++++++++++++++++++++++++++++++++++
Unknown Specimen No. 46
Path | Daniela | Project | 2020_12_09
Position No. | 46 | Comment | Kfs-y-4
Stage | X= | -8.303 | Y= | 15.178 | Z= | 10.38
ACC. Voltage | 15 | Probe Dia. | 1 | Scan | Off
Dated on | 2020/12/09 19:15:20
WDS only No. of accumulation : 1
Curr. (A) | 1.013e-08
ElemID | Element | Peak(mm) | Net(cps) | Bg- | Bg+ | S.D.(%) | D.L.(ppm) | K-raw(%)
1 | K | 119.782 | 3096.6 | 15.8 | 12.4 | 0.57 | 80 | 94.558
2 | Ca | 107.544 | 8.7 | 22.3 | 22.3 | 18.92 | 69 | 0.162
3 | Na | 129.446 | 55.3 | 3.4 | 3.4 | 4.51 | 179 | 10.373
4 | Al | 90.611 | 1914.5 | 20.9 | 14.8 | 0.52 | 153 | 98.871
5 | Si | 77.409 | 6263.4 | 73.1 | 48.8 | 0.29 | 252 | 98.689
6 | Fe | 134.783 | 0.1 | 11.6 | 9.6 | 760.71 | 219 | 0.012
ZAF | Oxide
Element | Mass(%) | Cation | K(%) | K-raw(%) | ZAF | Z | A | F
K2O | 14.458 | 0.8557 | 14.42 | 94.558 | 1.0026 | 1.0015 | 1.0009 | 1.0001
CaO | 0.042 | 0.0021 | 0.04 | 0.162 | 1.0412 | 0.9978 | 1.0435 | 1.0001
Na2O | 1.258 | 0.1132 | 1.202 | 10.373 | 1.0461 | 0.9948 | 1.0516 | 1.0001
Al2O3 | 19.366 | 1.0589 | 22.456 | 98.871 | 0.8624 | 1.0162 | 0.8557 | 0.9918
SiO2 | 63.861 | 2.9625 | 63.356 | 98.689 | 1.008 | 1.0014 | 1.0065 | 1.0001
FeO | 0.003 | 0.0001 | 0.003 | 0.012 | 1.024 | 1.0193 | 1.0053 | 1
-------------------------------------------------------------------------
Total | 98.988 | 4.9924 | 101.477 | 302.664 | Total O = 8.0 Iteration = 5
+++++++++++++++++++++++++++++++++++++++++++++++++++++++++++++++++++++++++++++++++++++++++++
Unknown Specimen No. 47
Path | Daniela | Project | 2020_12_09
Position No. | 47 | Comment | Kfs-y-5
Stage | X= | -8.2729 | Y= | 15.5917 | Z= | 10.38
ACC. Voltage | 15 | Probe Dia. | 1 | Scan | Off
Dated on | 2020/12/09 19:18:50
WDS only No. of accumulation : 1
Curr. (A) | 1.013e-08
ElemID | Element | Peak(mm) | Net(cps) | Bg- | Bg+ | S.D.(%) | D.L.(ppm) | K-raw(%)
1 | K | 119.782 | 3063.3 | 17 | 12.8 | 0.57 | 83 | 93.542
2 | Ca | 107.544 | 11.8 | 21.1 | 25.4 | 14.78 | 71 | 0.219
3 | Na | 129.446 | 62 | 3.2 | 2.8 | 4.21 | 169 | 11.624
4 | Al | 90.611 | 1910.7 | 21 | 12.4 | 0.52 | 147 | 98.674
5 | Si | 77.415 | 6240.2 | 77.1 | 43.4 | 0.29 | 252 | 98.322
6 | Fe | 134.783 | 0.3 | 11.5 | 8.9 | 307.37 | 215 | 0.03
ZAF | Oxide
Element | Mass(%) | Cation | K(%) | K-raw(%) | ZAF | Z | A | F
K2O | 14.303 | 0.8484 | 14.265 | 93.542 | 1.0026 | 1.0015 | 1.0009 | 1.0001
CaO | 0.057 | 0.0028 | 0.054 | 0.219 | 1.0409 | 0.9978 | 1.0433 | 1.0001
Na2O | 1.409 | 0.127 | 1.348 | 11.624 | 1.0456 | 0.9948 | 1.051 | 1.0001
Al2O3 | 19.341 | 1.0599 | 22.411 | 98.674 | 0.863 | 1.0162 | 0.8562 | 0.9919
SiO2 | 63.658 | 2.9597 | 63.12 | 98.322 | 1.0085 | 1.0015 | 1.007 | 1.0001
FeO | 0.007 | 0.0003 | 0.007 | 0.03 | 1.024 | 1.0193 | 1.0052 | 1
-------------------------------------------------------------------------
Total | 98.775 | 4.9981 | 101.206 | 302.411 | Total O = 8.0 Iteration = 5
+++++++++++++++++++++++++++++++++++++++++++++++++++++++++++++++++++++++++++++++++++++++++++
Unknown Specimen No. 48
Path | Daniela | Project | 2020_12_09
Position No. | 48 | Comment | Pl-n-1
Stage | X= | -9.0906 | Y= | 16.6637 | Z= | 10.379
ACC. Voltage | 15 | Probe Dia. | 1 | Scan | Off
Dated on | 2020/12/09 19:22:46
WDS only No. of accumulation : 1
Curr. (A) | 1.012e-08
ElemID | Element | Peak(mm) | Net(cps) | Bg- | Bg+ | S.D.(%) | D.L.(ppm) | K-raw(%)
1 | K | 119.797 | 43.8 | 14.2 | 11 | 6.17 | 76 | 1.338
2 | Ca | 107.484 | 1082.1 | 22.1 | 21.5 | 0.69 | 68 | 20.193
3 | Na | 129.388 | 397.3 | 4.2 | 2.4 | 1.6 | 180 | 74.583
4 | Al | 90.606 | 2350.5 | 20.5 | 13.1 | 0.46 | 148 | 121.511
5 | Si | 77.42 | 5701.7 | 65 | 19.5 | 0.3 | 214 | 89.927
6 | Fe | 134.783 | 1.2 | 9.8 | 10 | 88.89 | 212 | 0.103
ZAF | Oxide
Element | Mass(%) | Cation | K(%) | K-raw(%) | ZAF | Z | A | F
K2O | 0.205 | 0.0117 | 0.204 | 1.338 | 1.0068 | 1.0054 | 1.0062 | 0.9952
CaO | 5.068 | 0.2418 | 5.007 | 20.193 | 1.0123 | 1.0017 | 1.0106 | 1.0001
Na2O | 8.79 | 0.7589 | 8.646 | 74.583 | 1.0166 | 0.9984 | 1.0183 | 0.9999
Al2O3 | 24.648 | 1.2936 | 27.598 | 121.511 | 0.8931 | 1.0198 | 0.881 | 0.9941
SiO2 | 60.996 | 2.7158 | 57.731 | 89.927 | 1.0566 | 1.0051 | 1.0504 | 1.0008
FeO | 0.025 | 0.0009 | 0.025 | 0.103 | 1.0247 | 1.0241 | 1.0012 | 1
-------------------------------------------------------------------------
Total | 99.732 | 5.0226 | 99.21 | 307.654 | Total O = 8.0 Iteration = 5
+++++++++++++++++++++++++++++++++++++++++++++++++++++++++++++++++++++++++++++++++++++++++++
Unknown Specimen No. 49
Path | Daniela | Project | 2020_12_09
Position No. | 49 | Comment | Pl-n-2
Stage | X= | -8.8706 | Y= | 16.2937 | Z= | 10.3795
ACC. Voltage | 15 | Probe Dia. | 1 | Scan | Off
Dated on | 2020/12/09 19:26:41
WDS only No. of accumulation : 1
Curr. (A) | 1.012e-08
ElemID | Element | Peak(mm) | Net(cps) | Bg- | Bg+ | S.D.(%) | D.L.(ppm) | K-raw(%)
1 | K | 119.797 | 42 | 15.6 | 10 | 6.44 | 78 | 1.283
2 | Ca | 107.474 | 1074.9 | 20.1 | 20.8 | 0.7 | 66 | 20.058
3 | Na | 129.409 | 391.7 | 4.2 | 3.2 | 1.61 | 189 | 73.541
4 | Al | 90.611 | 2359.8 | 23.2 | 13 | 0.46 | 152 | 121.989
5 | Si | 77.42 | 5654.9 | 68.5 | 20.5 | 0.3 | 220 | 89.189
6 | Fe | 134.783 | -0.3 | 10 | 9.3 | 100 | 209 | -0.023
ZAF | Oxide
Element | Mass(%) | Cation | K(%) | K-raw(%) | ZAF | Z | A | F
K2O | 0.197 | 0.0113 | 0.196 | 1.283 | 1.0069 | 1.0054 | 1.0062 | 0.9952
CaO | 5.035 | 0.2415 | 4.973 | 20.058 | 1.0123 | 1.0017 | 1.0106 | 1.0001
Na2O | 8.665 | 0.7521 | 8.525 | 73.541 | 1.0164 | 0.9984 | 1.0181 | 0.9999
Al2O3 | 24.732 | 1.305 | 27.707 | 121.989 | 0.8926 | 1.0199 | 0.8804 | 0.9942
SiO2 | 60.534 | 2.7098 | 57.257 | 89.189 | 1.0572 | 1.0051 | 1.0511 | 1.0008
FeO | -0.006 | -0.0002 | -0.005 | -0.023 | 1.0247 | 1.0242 | 1.0012 | 1
-------------------------------------------------------------------------
Total | 99.157 | 5.0194 | 98.652 | 306.039 | Total O = 8.0 Iteration = 5
+++++++++++++++++++++++++++++++++++++++++++++++++++++++++++++++++++++++++++++++++++++++++++
Unknown Specimen No. 50
Path | Daniela | Project | 2020_12_09
Position No. | 50 | Comment | Pl-n-3
Stage | X= | -8.3861 | Y= | 16.3453 | Z= | 10.379
ACC. Voltage | 15 | Probe Dia. | 1 | Scan | Off
Dated on | 2020/12/09 19:30:38
WDS only No. of accumulation : 1
Curr. (A) | 1.012e-08
ElemID | Element | Peak(mm) | Net(cps) | Bg- | Bg+ | S.D.(%) | D.L.(ppm) | K-raw(%)
1 | K | 119.797 | 41.8 | 13.2 | 11.4 | 6.3 | 74 | 1.279
2 | Ca | 107.484 | 603.5 | 21.9 | 20.8 | 0.94 | 67 | 11.262
3 | Na | 129.383 | 432.2 | 4.8 | 2.8 | 1.54 | 193 | 81.14
4 | Al | 90.611 | 2163.5 | 22.4 | 13.2 | 0.48 | 152 | 111.844
5 | Si | 77.415 | 6119.1 | 69.8 | 19.4 | 0.29 | 220 | 96.511
6 | Fe | 134.783 | 0.9 | 10.6 | 7.1 | 104.5 | 201 | 0.083
ZAF | Oxide
Element | Mass(%) | Cation | K(%) | K-raw(%) | ZAF | Z | A | F
K2O | 0.197 | 0.011 | 0.195 | 1.279 | 1.0119 | 1.0063 | 1.0081 | 0.9974
CaO | 2.833 | 0.1331 | 2.792 | 11.262 | 1.0146 | 1.0026 | 1.012 | 1.0001
Na2O | 9.507 | 0.8083 | 9.406 | 81.14 | 1.0107 | 0.9992 | 1.0115 | 0.9999
Al2O3 | 22.699 | 1.1732 | 25.402 | 111.844 | 0.8936 | 1.0207 | 0.8814 | 0.9932
SiO2 | 64.959 | 2.8484 | 61.957 | 96.511 | 1.0484 | 1.0059 | 1.0414 | 1.0009
FeO | 0.02 | 0.0007 | 0.02 | 0.083 | 1.0248 | 1.0252 | 1.0003 | 1
-------------------------------------------------------------------------
Total | 100.215 | 4.9747 | 99.773 | 302.118 | Total O = 8.0 Iteration = 5
+++++++++++++++++++++++++++++++++++++++++++++++++++++++++++++++++++++++++++++++++++++++++++
Unknown Specimen No. 51
Path | Daniela | Project | 2020_12_09
Position No. | 51 | Comment | Kfs-p-1
Stage | X= | -14.339 | Y= | 20.8777 | Z= | 10.382
ACC. Voltage | 15 | Probe Dia. | 1 | Scan | Off
Dated on | 2020/12/09 19:34:11
WDS only No. of accumulation : 1
Curr. (A) | 1.012e-08
ElemID | Element | Peak(mm) | Net(cps) | Bg- | Bg+ | S.D.(%) | D.L.(ppm) | K-raw(%)
1 | K | 119.782 | 2884.1 | 18.4 | 13.2 | 0.59 | 86 | 88.156
2 | Ca | 107.544 | 19.1 | 20.9 | 22.7 | 9.37 | 69 | 0.357
3 | Na | 129.446 | 84.3 | 4.2 | 3.6 | 3.6 | 193 | 15.82
4 | Al | 90.617 | 1925.7 | 20.3 | 12.6 | 0.51 | 146 | 99.55
5 | Si | 77.42 | 6249.8 | 73.2 | 43.9 | 0.29 | 248 | 98.571
6 | Fe | 134.783 | 1.4 | 10.3 | 8.8 | 72.91 | 208 | 0.124
ZAF | Oxide
Element | Mass(%) | Cation | K(%) | K-raw(%) | ZAF | Z | A | F
K2O | 13.49 | 0.7955 | 13.444 | 88.156 | 1.0034 | 1.0019 | 1.0014 | 1.0001
CaO | 0.092 | 0.0046 | 0.088 | 0.357 | 1.0394 | 0.9981 | 1.0414 | 1.0001
Na2O | 1.914 | 0.1715 | 1.834 | 15.82 | 1.0433 | 0.9951 | 1.0484 | 1.0001
Al2O3 | 19.554 | 1.0653 | 22.61 | 99.55 | 0.8648 | 1.0165 | 0.8578 | 0.9919
SiO2 | 63.966 | 2.9564 | 63.28 | 98.571 | 1.0108 | 1.0017 | 1.009 | 1.0001
FeO | 0.03 | 0.0012 | 0.03 | 0.124 | 1.024 | 1.0197 | 1.0049 | 1
-------------------------------------------------------------------------
Total | 99.046 | 4.9944 | 101.286 | 302.578 | Total O = 8.0 Iteration = 5
+++++++++++++++++++++++++++++++++++++++++++++++++++++++++++++++++++++++++++++++++++++++++++
Unknown Specimen No. 52
Path | Daniela | Project | 2020_12_09
Position No. | 52 | Comment | Kfs-p-2
Stage | X= | -14.6478 | Y= | 20.5071 | Z= | 10.3825
ACC. Voltage | 15 | Probe Dia. | 1 | Scan | Off
Dated on | 2020/12/09 19:37:43
WDS only No. of accumulation : 1
Curr. (A) | 1.012e-08
ElemID | Element | Peak(mm) | Net(cps) | Bg- | Bg+ | S.D.(%) | D.L.(ppm) | K-raw(%)
1 | K | 119.777 | 3004.6 | 21 | 14 | 0.58 | 91 | 91.84
2 | Ca | 107.544 | 18.3 | 19.4 | 22.1 | 9.59 | 67 | 0.341
3 | Na | 129.446 | 65.1 | 5.4 | 2.6 | 4.17 | 199 | 12.224
4 | Al | 90.611 | 1915 | 21.8 | 12.7 | 0.52 | 149 | 98.995
5 | Si | 77.42 | 6208.7 | 85 | 44.7 | 0.29 | 262 | 97.923
6 | Fe | 134.783 | 7.6 | 9.2 | 9.5 | 15.08 | 206 | 0.679
ZAF | Oxide
Element | Mass(%) | Cation | K(%) | K-raw(%) | ZAF | Z | A | F
K2O | 14.043 | 0.8337 | 14.006 | 91.84 | 1.0026 | 1.0015 | 1.001 | 1.0001
CaO | 0.088 | 0.0044 | 0.085 | 0.341 | 1.0403 | 0.9977 | 1.0427 | 1.0001
Na2O | 1.483 | 0.1338 | 1.417 | 12.224 | 1.0465 | 0.9947 | 1.0519 | 1.0001
Al2O3 | 19.423 | 1.0654 | 22.484 | 98.995 | 0.8639 | 1.0161 | 0.8571 | 0.9919
SiO2 | 63.468 | 2.9536 | 62.864 | 97.923 | 1.0096 | 1.0014 | 1.0081 | 1.0001
FeO | 0.166 | 0.0065 | 0.162 | 0.679 | 1.0238 | 1.0193 | 1.0051 | 1
-------------------------------------------------------------------------
Total | 98.671 | 4.9974 | 101.017 | 302.002 | Total O = 8.0 Iteration = 5
+++++++++++++++++++++++++++++++++++++++++++++++++++++++++++++++++++++++++++++++++++++++++++
Unknown Specimen No. 53
Path | Daniela | Project | 2020_12_09
Position No. | 53 | Comment | Kfs-p-3-p
Stage | X= | -14.1502 | Y= | 20.7383 | Z= | 10.382
ACC. Voltage | 15 | Probe Dia. | 1 | Scan | Off
Dated on | 2020/12/09 19:41:39
WDS only No. of accumulation : 1
Curr. (A) | 1.012e-08
ElemID | Element | Peak(mm) | Net(cps) | Bg- | Bg+ | S.D.(%) | D.L.(ppm) | K-raw(%)
1 | K | 119.797 | 32.8 | 18 | 14 | 8.05 | 85 | 1.003
2 | Ca | 107.509 | 1080.8 | 20.4 | 17.7 | 0.69 | 63 | 20.167
3 | Na | 129.404 | 384.7 | 5 | 3 | 1.63 | 198 | 72.232
4 | Al | 90.611 | 2327.7 | 22.5 | 13.1 | 0.47 | 151 | 120.331
5 | Si | 77.409 | 5701.8 | 64.2 | 18.6 | 0.3 | 212 | 89.928
6 | Fe | 134.783 | 9 | 9.6 | 8 | 12.78 | 200 | 0.807
ZAF | Oxide
Element | Mass(%) | Cation | K(%) | K-raw(%) | ZAF | Z | A | F
K2O | 0.154 | 0.0088 | 0.153 | 1.003 | 1.0068 | 1.0054 | 1.0063 | 0.9951
CaO | 5.061 | 0.2424 | 5 | 20.167 | 1.0122 | 1.0017 | 1.0106 | 1.0001
Na2O | 8.532 | 0.7393 | 8.374 | 72.232 | 1.0189 | 0.9983 | 1.0206 | 0.9999
Al2O3 | 24.403 | 1.2855 | 27.33 | 120.331 | 0.8929 | 1.0198 | 0.8808 | 0.9941
SiO2 | 60.951 | 2.724 | 57.731 | 89.928 | 1.0558 | 1.005 | 1.0497 | 1.0008
FeO | 0.197 | 0.0074 | 0.193 | 0.807 | 1.0246 | 1.0241 | 1.0012 | 1
-------------------------------------------------------------------------
Total | 99.298 | 5.0073 | 98.78 | 304.467 | Total O = 8.0 Iteration = 5
+++++++++++++++++++++++++++++++++++++++++++++++++++++++++++++++++++++++++++++++++++++++++++
Unknown Specimen No. 54
Path | Daniela | Project | 2020_12_09
Position No. | 54 | Comment | Pl-w-1
Stage | X= | -24.5174 | Y= | 9.9247 | Z= | 10.403
ACC. Voltage | 15 | Probe Dia. | 1 | Scan | Off
Dated on | 2020/12/09 19:45:36
WDS only No. of accumulation : 1
Curr. (A) | 1.011e-08
ElemID | Element | Peak(mm) | Net(cps) | Bg- | Bg+ | S.D.(%) | D.L.(ppm) | K-raw(%)
1 | K | 119.797 | 73.5 | 12.8 | 10.2 | 4.3 | 72 | 2.248
2 | Ca | 107.499 | 1023.2 | 18.6 | 18.7 | 0.71 | 63 | 19.111
3 | Na | 129.415 | 400.3 | 3.6 | 1.2 | 1.59 | 156 | 75.232
4 | Al | 90.611 | 2376.7 | 19.8 | 11.9 | 0.46 | 143 | 122.984
5 | Si | 77.409 | 5802 | 71.3 | 19.6 | 0.3 | 223 | 91.599
6 | Fe | 134.783 | 0.4 | 9.5 | 8.4 | 243.97 | 202 | 0.035
ZAF | Oxide
Element | Mass(%) | Cation | K(%) | K-raw(%) | ZAF | Z | A | F
K2O | 0.345 | 0.0193 | 0.343 | 2.248 | 1.0074 | 1.0055 | 1.0064 | 0.9955
CaO | 4.799 | 0.2258 | 4.738 | 19.111 | 1.0129 | 1.0018 | 1.0111 | 1.0001
Na2O | 8.86 | 0.7542 | 8.721 | 75.232 | 1.0159 | 0.9984 | 1.0176 | 0.9999
Al2O3 | 24.931 | 1.29 | 27.933 | 122.984 | 0.8925 | 1.0199 | 0.8804 | 0.994
SiO2 | 62.098 | 2.7261 | 58.804 | 91.599 | 1.056 | 1.0051 | 1.0498 | 1.0008
FeO | 0.009 | 0.0003 | 0.008 | 0.035 | 1.0247 | 1.0242 | 1.0011 | 1
-------------------------------------------------------------------------
Total | 101.042 | 5.0157 | 100.548 | 311.21 | Total O = 8.0 Iteration = 5
+++++++++++++++++++++++++++++++++++++++++++++++++++++++++++++++++++++++++++++++++++++++++++
Unknown Specimen No. 55
Path | Daniela | Project | 2020_12_09
Position No. | 55 | Comment | Pl-w-2
Stage | X= | -24.4274 | Y= | 9.4473 | Z= | 10.403
ACC. Voltage | 15 | Probe Dia. | 1 | Scan | Off
Dated on | 2020/12/09 19:48:43
WDS only No. of accumulation : 1
Curr. (A) | 1.011e-08
ElemID | Element | Peak(mm) | Net(cps) | Bg- | Bg+ | S.D.(%) | D.L.(ppm) | K-raw(%)
1 | K | 119.797 | 2.8 | 16 | 10.4 | 66.96 | 79 | 0.085
2 | Ca | 107.544 | 3.7 | 19.9 | 16 | 37.43 | 61 | 0.07
3 | Na | 129.446 | 0.9 | 3.6 | 2.2 | 92.9 | 169 | 0.17
4 | Al | 90.648 | 2.9 | 19.4 | 10.5 | 43.04 | 138 | 0.148
5 | Si | 77.409 | 10436.6 | 104.7 | 24.6 | 0.22 | 266 | 164.768
6 | Fe | 134.783 | 1.2 | 9 | 9.8 | 82.92 | 207 | 0.108
ZAF | Oxide
Element | Mass(%) | Cation | K(%) | K-raw(%) | ZAF | Z | A | F
K2O | 0.013 | 0.0007 | 0.013 | 0.085 | 1.0309 | 1.014 | 1.0165 | 1.0002
CaO | 0.018 | 0.0008 | 0.017 | 0.07 | 1.0285 | 1.0102 | 1.0181 | 1.0001
Na2O | 0.021 | 0.0016 | 0.02 | 0.17 | 1.0541 | 1.0068 | 1.0473 | 0.9997
Al2O3 | 0.029 | 0.0014 | 0.034 | 0.148 | 0.8519 | 1.0284 | 0.8462 | 0.979
SiO2 | 97.865 | 3.9975 | 105.776 | 164.768 | 0.9252 | 1.0135 | 0.912 | 1.001
FeO | 0.027 | 0.0009 | 0.026 | 0.108 | 1.0324 | 1.0331 | 1 | 1
-------------------------------------------------------------------------
Total | 97.973 | 4.0029 | 105.886 | 165.349 | Total O = 8.0 Iteration = 3
+++++++++++++++++++++++++++++++++++++++++++++++++++++++++++++++++++++++++++++++++++++++++++
Unknown Specimen No. 56
Path | Daniela | Project | 2020_12_09
Position No. | 56 | Comment | Pl-w-3
Stage | X= | -24.7374 | Y= | 9.0913 | Z= | 10.4045
ACC. Voltage | 15 | Probe Dia. | 1 | Scan | Off
Dated on | 2020/12/09 19:52:39
WDS only No. of accumulation : 1
Curr. (A) | 1.011e-08
ElemID | Element | Peak(mm) | Net(cps) | Bg- | Bg+ | S.D.(%) | D.L.(ppm) | K-raw(%)
1 | K | 119.797 | 33.8 | 17.6 | 10.8 | 7.74 | 82 | 1.035
2 | Ca | 107.469 | 453.6 | 18.7 | 18.2 | 1.09 | 63 | 8.472
3 | Na | 129.399 | 451 | 6 | 3.8 | 1.51 | 219 | 84.754
4 | Al | 90.611 | 2139.6 | 22 | 11.8 | 0.49 | 147 | 110.715
5 | Si | 77.409 | 6195.5 | 68.8 | 20.4 | 0.29 | 220 | 97.812
6 | Fe | 134.783 | 1 | 9.2 | 8.8 | 93.22 | 202 | 0.094
ZAF | Oxide
Element | Mass(%) | Cation | K(%) | K-raw(%) | ZAF | Z | A | F
K2O | 0.16 | 0.0089 | 0.158 | 1.035 | 1.0133 | 1.0065 | 1.0086 | 0.9981
CaO | 2.132 | 0.0997 | 2.101 | 8.472 | 1.0151 | 1.0028 | 1.0123 | 1.0001
Na2O | 9.904 | 0.8378 | 9.825 | 84.754 | 1.008 | 0.9994 | 1.0086 | 0.9999
Al2O3 | 22.488 | 1.1564 | 25.146 | 110.715 | 0.8943 | 1.0209 | 0.8821 | 0.9931
SiO2 | 65.803 | 2.8708 | 62.793 | 97.812 | 1.0479 | 1.0061 | 1.0406 | 1.0009
FeO | 0.023 | 0.0008 | 0.022 | 0.094 | 1.0248 | 1.0255 | 1 | 1
-------------------------------------------------------------------------
Total | 100.51 | 4.9744 | 100.045 | 302.883 | Total O = 8.0 Iteration = 5
+++++++++++++++++++++++++++++++++++++++++++++++++++++++++++++++++++++++++++++++++++++++++++
Unknown Specimen No. 57
Path | Daniela | Project | 2020_12_09
Position No. | 57 | Comment | Pl-w-4
Stage | X= | -24.9003 | Y= | 9.6008 | Z= | 10.4035
ACC. Voltage | 15 | Probe Dia. | 1 | Scan | Off
Dated on | 2020/12/09 19:56:34
WDS only No. of accumulation : 1
Curr. (A) | 1.011e-08
ElemID | Element | Peak(mm) | Net(cps) | Bg- | Bg+ | S.D.(%) | D.L.(ppm) | K-raw(%)
1 | K | 119.797 | 32.9 | 16 | 12.4 | 7.8 | 81 | 1.006
2 | Ca | 107.484 | 1086.1 | 21.5 | 20.4 | 0.69 | 67 | 20.287
3 | Na | 129.399 | 379.6 | 3.8 | 3.6 | 1.64 | 188 | 71.33
4 | Al | 90.617 | 2361.2 | 20.5 | 11.7 | 0.46 | 144 | 122.181
5 | Si | 77.415 | 5726.5 | 64.8 | 19.9 | 0.3 | 214 | 90.407
6 | Fe | 134.783 | -0.6 | 10.9 | 9.5 | 100 | 216 | -0.054
ZAF | Oxide
Element | Mass(%) | Cation | K(%) | K-raw(%) | ZAF | Z | A | F
K2O | 0.155 | 0.0088 | 0.153 | 1.006 | 1.0071 | 1.0056 | 1.0064 | 0.9952
CaO | 5.093 | 0.2425 | 5.03 | 20.287 | 1.0125 | 1.0019 | 1.0106 | 1.0001
Na2O | 8.413 | 0.725 | 8.269 | 71.33 | 1.0174 | 0.9985 | 1.0189 | 0.9999
Al2O3 | 24.737 | 1.2959 | 27.75 | 122.181 | 0.8914 | 1.02 | 0.8792 | 0.994
SiO2 | 61.282 | 2.7236 | 58.039 | 90.407 | 1.0559 | 1.0052 | 1.0496 | 1.0008
FeO | -0.013 | -0.0005 | -0.013 | -0.054 | 1.0248 | 1.0243 | 1.0012 | 1
-------------------------------------------------------------------------
Total | 99.667 | 4.9953 | 99.229 | 305.157 | Total O = 8.0 Iteration = 5
+++++++++++++++++++++++++++++++++++++++++++++++++++++++++++++++++++++++++++++++++++++++++++
Unknown Specimen No. 58
Path | Daniela | Project | 2020_12_09
Position No. | 58 | Comment | Pl-w-5
Stage | X= | -25.2258 | Y= | 9.6533 | Z= | 10.4055
ACC. Voltage | 15 | Probe Dia. | 1 | Scan | Off
Dated on | 2020/12/09 20:00:29
WDS only No. of accumulation : 1
Curr. (A) | 1.011e-08
ElemID | Element | Peak(mm) | Net(cps) | Bg- | Bg+ | S.D.(%) | D.L.(ppm) | K-raw(%)
1 | K | 119.797 | 37.5 | 17.4 | 11.8 | 7.18 | 83 | 1.147
2 | Ca | 107.504 | 1097.9 | 22.5 | 20 | 0.69 | 67 | 20.506
3 | Na | 129.388 | 388.1 | 5 | 2.8 | 1.62 | 196 | 72.94
4 | Al | 90.611 | 2353.4 | 23.6 | 13.2 | 0.46 | 154 | 121.778
5 | Si | 77.409 | 5701.4 | 66.4 | 19.3 | 0.3 | 216 | 90.012
6 | Fe | 134.783 | 0.7 | 9.2 | 9.4 | 150.6 | 206 | 0.058
ZAF | Oxide
Element | Mass(%) | Cation | K(%) | K-raw(%) | ZAF | Z | A | F
K2O | 0.176 | 0.01 | 0.175 | 1.147 | 1.0068 | 1.0055 | 1.0062 | 0.9951
CaO | 5.147 | 0.2455 | 5.084 | 20.506 | 1.0123 | 1.0018 | 1.0106 | 1.0001
Na2O | 8.601 | 0.7425 | 8.456 | 72.94 | 1.0172 | 0.9984 | 1.0189 | 0.9999
Al2O3 | 24.683 | 1.2952 | 27.659 | 121.778 | 0.8924 | 1.0199 | 0.8802 | 0.9941
SiO2 | 61.038 | 2.7174 | 57.785 | 90.012 | 1.0563 | 1.0051 | 1.0501 | 1.0008
FeO | 0.014 | 0.0005 | 0.014 | 0.058 | 1.0247 | 1.0242 | 1.0013 | 1
-------------------------------------------------------------------------
Total | 99.659 | 5.0112 | 99.173 | 306.442 | Total O = 8.0 Iteration = 5
+++++++++++++++++++++++++++++++++++++++++++++++++++++++++++++++++++++++++++++++++++++++++++
Unknown Specimen No. 59
Path | Daniela | Project | 2020_12_09
Position No. | 59 | Comment | Pl-w-6
Stage | X= | -25.0233 | Y= | 9.9248 | Z= | 10.404
ACC. Voltage | 15 | Probe Dia. | 1 | Scan | Off
Dated on | 2020/12/09 20:04:24
WDS only No. of accumulation : 1
Curr. (A) | 1.01e-08
ElemID | Element | Peak(mm) | Net(cps) | Bg- | Bg+ | S.D.(%) | D.L.(ppm) | K-raw(%)
1 | K | 119.797 | 31.9 | 12.6 | 12.4 | 7.62 | 74 | 0.976
2 | Ca | 107.499 | 1103.8 | 21.6 | 21.3 | 0.69 | 68 | 20.637
3 | Na | 129.388 | 381.2 | 4.6 | 2.4 | 1.64 | 186 | 71.713
4 | Al | 90.611 | 2349.4 | 18.9 | 12.2 | 0.46 | 143 | 121.694
5 | Si | 77.409 | 5675.1 | 68.5 | 20.1 | 0.3 | 220 | 89.684
6 | Fe | 134.783 | -1.1 | 10.7 | 8.4 | 100 | 209 | -0.1
ZAF | Oxide
Element | Mass(%) | Cation | K(%) | K-raw(%) | ZAF | Z | A | F
K2O | 0.15 | 0.0085 | 0.149 | 0.976 | 1.0068 | 1.0055 | 1.0063 | 0.995
CaO | 5.18 | 0.248 | 5.117 | 20.637 | 1.0123 | 1.0018 | 1.0105 | 1.0001
Na2O | 8.457 | 0.7327 | 8.313 | 71.713 | 1.0173 | 0.9985 | 1.0189 | 0.9999
Al2O3 | 24.65 | 1.2983 | 27.64 | 121.694 | 0.8919 | 1.0199 | 0.8797 | 0.9941
SiO2 | 60.813 | 2.7174 | 57.575 | 89.684 | 1.0562 | 1.0052 | 1.05 | 1.0008
FeO | -0.024 | -0.0009 | -0.024 | -0.1 | 1.0248 | 1.0242 | 1.0013 | 1
-------------------------------------------------------------------------
Total | 99.226 | 5.0041 | 98.77 | 304.605 | Total O = 8.0 Iteration = 5
+++++++++++++++++++++++++++++++++++++++++++++++++++++++++++++++++++++++++++++++++++++++++++
Unknown Specimen No. 60
Path | Daniela | Project | 2020_12_09
Position No. | 60 | Comment | Astimex plag
Stage | X= | 32.9243 | Y= | -32.5907 | Z= | 10.193
ACC. Voltage | 15 | Probe Dia. | 1 | Scan | Off
Dated on | 2020/12/09 20:08:25
WDS only No. of accumulation : 1
Curr. (A) | 1.01e-08
ElemID | Element | Peak(mm) | Net(cps) | Bg- | Bg+ | S.D.(%) | D.L.(ppm) | K-raw(%)
1 | K | 119.797 | 70.2 | 17.2 | 9.6 | 4.59 | 81 | 2.15
2 | Ca | 107.489 | 2556.4 | 23.7 | 23.2 | 0.45 | 71 | 47.797
3 | Na | 129.43 | 195 | 4.2 | 2.8 | 2.31 | 185 | 36.673
4 | Al | 90.611 | 2868 | 20.2 | 12.7 | 0.42 | 147 | 148.556
5 | Si | 77.42 | 4800.8 | 66 | 20.2 | 0.33 | 217 | 75.868
6 | Fe | 134.783 | 19.1 | 9.4 | 9 | 7.17 | 205 | 1.708
ZAF | Oxide
Element | Mass(%) | Cation | K(%) | K-raw(%) | ZAF | Z | A | F
K2O | 0.325 | 0.019 | 0.328 | 2.15 | 0.9922 | 1.003 | 1.0013 | 0.988
CaO | 11.925 | 0.5849 | 11.851 | 47.797 | 1.0063 | 0.9992 | 1.0072 | 1.0001
Na2O | 4.447 | 0.3947 | 4.251 | 36.673 | 1.046 | 0.9961 | 1.0502 | 0.9999
Al2O3 | 29.828 | 1.6093 | 33.74 | 148.556 | 0.884 | 1.0175 | 0.8724 | 0.996
SiO2 | 52.195 | 2.3892 | 48.705 | 75.868 | 1.0717 | 1.0028 | 1.0681 | 1.0006
FeO | 0.418 | 0.016 | 0.408 | 1.708 | 1.0246 | 1.021 | 1.0042 | 1
-------------------------------------------------------------------------
Total | 99.138 | 5.013 | 99.283 | 312.751 | Total O = 8.0 Iteration = 5
+++++++++++++++++++++++++++++++++++++++++++++++++++++++++++++++++++++++++++++++++++++++++++
Unknown Specimen No. 61
Path | Daniela | Project | 2020_12_09
Position No. | 61 | Comment | Astimex plag
Stage | X= | 33.3686 | Y= | -32.7612 | Z= | 10.1945
ACC. Voltage | 15 | Probe Dia. | 1 | Scan | Off
Dated on | 2020/12/09 20:12:22
WDS only No. of accumulation : 1
Curr. (A) | 1.01e-08
ElemID | Element | Peak(mm) | Net(cps) | Bg- | Bg+ | S.D.(%) | D.L.(ppm) | K-raw(%)
1 | K | 119.797 | 73 | 13.8 | 12.4 | 4.38 | 76 | 2.237
2 | Ca | 107.489 | 2500 | 25.6 | 23.3 | 0.45 | 72 | 46.742
3 | Na | 129.393 | 193.2 | 4.8 | 3.6 | 2.33 | 202 | 36.336
4 | Al | 90.611 | 2887.3 | 23.1 | 16.6 | 0.42 | 162 | 149.557
5 | Si | 77.42 | 4802.8 | 61.8 | 20.3 | 0.33 | 211 | 75.9
6 | Fe | 134.783 | 16.3 | 10.7 | 9.4 | 8.28 | 214 | 1.457
ZAF | Oxide
Element | Mass(%) | Cation | K(%) | K-raw(%) | ZAF | Z | A | F
K2O | 0.339 | 0.0198 | 0.341 | 2.237 | 0.9928 | 1.0031 | 1.0014 | 0.9883
CaO | 11.665 | 0.572 | 11.589 | 46.742 | 1.0066 | 0.9993 | 1.0074 | 1.0001
Na2O | 4.401 | 0.3905 | 4.212 | 36.336 | 1.0448 | 0.9962 | 1.0489 | 0.9998
Al2O3 | 30.004 | 1.6184 | 33.968 | 149.557 | 0.8833 | 1.0176 | 0.8716 | 0.9959
SiO2 | 52.242 | 2.3908 | 48.725 | 75.9 | 1.0722 | 1.0029 | 1.0685 | 1.0006
FeO | 0.356 | 0.0136 | 0.348 | 1.457 | 1.0246 | 1.0212 | 1.0041 | 1
-------------------------------------------------------------------------
Total | 99.007 | 5.0052 | 99.184 | 312.229 | Total O = 8.0 Iteration = 5
+++++++++++++++++++++++++++++++++++++++++++++++++++++++++++++++++++++++++++++++++++++++++++
Unknown Specimen No. 62
Path | Daniela | Project | 2020_12_09
Position No. | 62 | Comment | Astimex plag
Stage | X= | 33.0926 | Y= | -32.4777 | Z= | 10.192
ACC. Voltage | 15 | Probe Dia. | 1 | Scan | Off
Dated on | 2020/12/09 20:16:21
WDS only No. of accumulation : 1
Curr. (A) | 1.01e-08
ElemID | Element | Peak(mm) | Net(cps) | Bg- | Bg+ | S.D.(%) | D.L.(ppm) | K-raw(%)
1 | K | 119.797 | 71.7 | 15.2 | 13.4 | 4.49 | 80 | 2.197
2 | Ca | 107.504 | 2515 | 22.5 | 23.5 | 0.45 | 70 | 47.022
3 | Na | 129.399 | 187.9 | 4.2 | 3.6 | 2.36 | 194 | 35.347
4 | Al | 90.611 | 2874.1 | 22 | 16.1 | 0.42 | 159 | 148.869
5 | Si | 77.42 | 4805.4 | 62.6 | 20.1 | 0.33 | 212 | 75.94
6 | Fe | 134.783 | 20.6 | 7.8 | 8.5 | 6.6 | 193 | 1.838
ZAF | Oxide
Element | Mass(%) | Cation | K(%) | K-raw(%) | ZAF | Z | A | F
K2O | 0.333 | 0.0194 | 0.335 | 2.197 | 0.9926 | 1.003 | 1.0014 | 0.9882
CaO | 11.734 | 0.576 | 11.659 | 47.022 | 1.0065 | 0.9993 | 1.0073 | 1.0001
Na2O | 4.287 | 0.3808 | 4.098 | 35.347 | 1.0462 | 0.9961 | 1.0504 | 0.9999
Al2O3 | 29.867 | 1.6129 | 33.812 | 148.869 | 0.8833 | 1.0176 | 0.8717 | 0.9959
SiO2 | 52.245 | 2.3936 | 48.752 | 75.94 | 1.0717 | 1.0028 | 1.068 | 1.0006
FeO | 0.45 | 0.0172 | 0.439 | 1.838 | 1.0246 | 1.0211 | 1.0041 | 1
-------------------------------------------------------------------------
Total | 98.916 | 5.0001 | 99.094 | 311.215 | Total O = 8.0 Iteration = 5
+++++++++++++++++++++++++++++++++++++++++++++++++++++++++++++++++++++++++++++++++++++++++++

## Standards
Measurement Condition
WDS elements
ElemID | Element | X-ray | Crystal | CH | ACC.V | Peak Pos. | (nm) | BG_L | BG_U (mm)
1 | K | Ka | PETL | 3 | 15 | 119.767 | 0.37414 | 3 | 7
2 | Ca | Ka | PETL | 3 | 15 | 107.504 | 0.33584 | 3 | 2
3 | Na | Ka | TAP | 4 | 15 | 129.415 | 1.19101 | 4.7 | 6.2
4 | Al | Ka | TAP | 4 | 15 | 90.601 | 0.83393 | 5.5 | 3.3
5 | Si | Ka | TAP | 4 | 15 | 77.441 | 0.71254 | 3.3 | 4.1
6 | Fe | Ka | LIFH | 5 | 15 | 134.738 | 0.1936 | 3.5 | 3.6
ElemID | Element | Peak(sec) | Back(sec) | Pksk | Gain | High.V | Base.V | Window.V | Mode
1 | K | 10 | 5 | 1 | 64 | 1664 | 0.7 | - | Int
2 | Ca | 20 | 10 | 1 | 64 | 1654 | 0.7 | - | Int
3 | Na | 10 | 5 | 1 | 32 | 1652 | 0.7 | 9.3 | Dif
4 | Al | 20 | 10 | 1 | 32 | 1632 | 0.7 | 9.3 | Dif
5 | Si | 20 | 10 | 1 | 32 | 1612 | 0.7 | 9.3 | Dif
6 | Fe | 20 | 10 | 1 | 32 | 1690 | 0.7 | - | Int
Measurement Order of WDS
Order | Channel 1 | 2 | 3 | 4 | 5
1 | - | - | K_CH3_PE | Na_CH4_T | Fe_CH5_L
2 | - | - | Ca_3_PET | Al_4TAP_ | -
3 | - | - | - | Si_4_TAP | -
Calc. Elements : O (Anion)
Standard Data
ElemID | Element | Standard Name | Mass(%) | ZAF Fac. | Z | A | F
1 | K2O | Orthoclase | 15.2503 | 1.071 | 1.2035 | 0.8897 | 1.0002
2 | CaO | Diopside | 24.7939 | 0.863 | 0.935 | 0.9231 | 1.0001
3 | Na2O | Albite | 11.5926 | 5.377 | 10.7238 | 0.4995 | 1.0038
4 | Al2O3 | Almandine_Garnet | 22.7124 | 3.677 | 5.9567 | 0.6134 | 1.0063
5 | SiO2 | Orthoclase | 64.1973 | 3.251 | 4.4194 | 0.7349 | 1.001
6 | FeO | Almandine_Garnet | 23.8771 | 0.199 | 0.2025 | 0.9832 | 1
Standard Intensity of WDS
ElemID | Element | Curr.(A) | Net(cps) | Bg-(cps) | Bg+(cps) | S.D.(%) | Date | Time
1 | K | 1.017e-08 | 3287.7 | 18.3 | 13.6 | 0.25 | 2020/12/07 | 12:43:31
2 | Ca | 1.012e-08 | 5359.1 | 26.5 | 27.8 | 0.19 | 2020/12/07 | 12:49:19
3 | Na | 1.01e-08 | 531.6 | 4.8 | 3 | 0.62 | 2020/12/07 | 12:55:19
4 | Al | 1.01e-08 | 1930.6 | 21.6 | 11.1 | 0.32 | 2020/12/07 | 13:01:09
5 | Si | 1.017e-08 | 6371.7 | 74.2 | 45.5 | 0.18 | 2020/12/07 | 12:43:31
6 | Fe | 1.01e-08 | 1118.1 | 13.2 | 10.6 | 0.43 | 2020/12/07 | 13:01:09
+++++++++++++++++++++++++++++++++++++++++++++++++++++++++++++++++++++++++++++++++++++++++++
Measurement Condition
WDS elements
ElemID | Element | X-ray | Crystal | CH | ACC.V | Peak Pos. | (nm) | BG_L | BG_U (mm)
1 | K | Ka | PETL | 3 | 15 | 119.767 | 0.37414 | 3 | 7
2 | Ca | Ka | PETL | 3 | 15 | 107.504 | 0.33584 | 3 | 2
3 | Na | Ka | TAP | 4 | 15 | 129.415 | 1.19101 | 4.7 | 6.2
4 | Al | Ka | TAP | 4 | 15 | 90.601 | 0.83393 | 5.5 | 3.3
5 | Si | Ka | TAP | 4 | 15 | 77.441 | 0.71254 | 3.3 | 4.1
6 | Fe | Ka | LIFH | 5 | 15 | 134.738 | 0.1936 | 3.5 | 3.6
ElemID | Element | Peak(sec) | Back(sec) | Pksk | Gain | High.V | Base.V | Window.V | Mode
1 | K | 10 | 5 | 1 | 64 | 1664 | 0.7 | - | Int
2 | Ca | 20 | 10 | 1 | 64 | 1654 | 0.7 | - | Int
3 | Na | 10 | 5 | 1 | 32 | 1652 | 0.7 | 9.3 | Dif
4 | Al | 20 | 10 | 1 | 32 | 1632 | 0.7 | 9.3 | Dif
5 | Si | 20 | 10 | 1 | 32 | 1612 | 0.7 | 9.3 | Dif
6 | Fe | 20 | 10 | 1 | 32 | 1690 | 0.7 | - | Int
Measurement Order of WDS
Order | Channel 1 | 2 | 3 | 4 | 5
1 | - | - | K_CH3_PE | Na_CH4_T | Fe_CH5_L
2 | - | - | Ca_3_PET | Al_4TAP_ | -
3 | - | - | - | Si_4_TAP | -
Calc. Elements : O (Anion)
Standard Data
ElemID | Element | Standard Name | Mass(%) | ZAF Fac. | Z | A | F
1 | K2O | Orthoclase | 15.2503 | 1.071 | 1.2035 | 0.8897 | 1.0002
2 | CaO | Diopside | 24.7939 | 0.863 | 0.935 | 0.9231 | 1.0001
3 | Na2O | Albite | 11.5926 | 5.377 | 10.7238 | 0.4995 | 1.0038
4 | Al2O3 | Almandine_Garnet | 22.7124 | 3.677 | 5.9567 | 0.6134 | 1.0063
5 | SiO2 | Orthoclase | 64.1973 | 3.251 | 4.4194 | 0.7349 | 1.001
6 | FeO | Almandine_Garnet | 23.8771 | 0.199 | 0.2025 | 0.9832 | 1
Standard Intensity of WDS
ElemID | Element | Curr.(A) | Net(cps) | Bg-(cps) | Bg+(cps) | S.D.(%) | Date | Time
1 | K | 1.017e-08 | 3287.7 | 18.3 | 13.6 | 0.25 | 2020/12/07 | 12:43:31
2 | Ca | 1.012e-08 | 5359.1 | 26.5 | 27.8 | 0.19 | 2020/12/07 | 12:49:19
3 | Na | 1.01e-08 | 531.6 | 4.8 | 3 | 0.62 | 2020/12/07 | 12:55:19
4 | Al | 1.01e-08 | 1930.6 | 21.6 | 11.1 | 0.32 | 2020/12/07 | 13:01:09
5 | Si | 1.017e-08 | 6371.7 | 74.2 | 45.5 | 0.18 | 2020/12/07 | 12:43:31
6 | Fe | 1.01e-08 | 1118.1 | 13.2 | 10.6 | 0.43 | 2020/12/07 | 13:01:09
+++++++++++++++++++++++++++++++++++++++++++++++++++++++++++++++++++++++++++++++++++++++++++
Measurement Condition
WDS elements
ElemID | Element | X-ray | Crystal | CH | ACC.V | Peak Pos. | (nm) | BG_L | BG_U (mm)
1 | K | Ka | PETL | 3 | 15 | 119.767 | 0.37414 | 3 | 7
2 | Ca | Ka | PETL | 3 | 15 | 107.504 | 0.33584 | 3 | 2
3 | Na | Ka | TAP | 4 | 15 | 129.415 | 1.19101 | 4.7 | 6.2
4 | Al | Ka | TAP | 4 | 15 | 90.601 | 0.83393 | 5.5 | 3.3
5 | Si | Ka | TAP | 4 | 15 | 77.441 | 0.71254 | 3.3 | 4.1
6 | Fe | Ka | LIFH | 5 | 15 | 134.738 | 0.1936 | 3.5 | 3.6
ElemID | Element | Peak(sec) | Back(sec) | Pksk | Gain | High.V | Base.V | Window.V | Mode
1 | K | 10 | 5 | 1 | 64 | 1664 | 0.7 | - | Int
2 | Ca | 20 | 10 | 1 | 64 | 1654 | 0.7 | - | Int
3 | Na | 10 | 5 | 1 | 32 | 1652 | 0.7 | 9.3 | Dif
4 | Al | 20 | 10 | 1 | 32 | 1632 | 0.7 | 9.3 | Dif
5 | Si | 20 | 10 | 1 | 32 | 1612 | 0.7 | 9.3 | Dif
6 | Fe | 20 | 10 | 1 | 32 | 1690 | 0.7 | - | Int
Measurement Order of WDS
Order | Channel 1 | 2 | 3 | 4 | 5
1 | - | - | K_CH3_PE | Na_CH4_T | Fe_CH5_L
2 | - | - | Ca_3_PET | Al_4TAP_ | -
3 | - | - | - | Si_4_TAP | -
Calc. Elements : O (Anion)
Standard Data
ElemID | Element | Standard Name | Mass(%) | ZAF Fac. | Z | A | F
1 | K2O | Orthoclase | 15.2503 | 1.071 | 1.2035 | 0.8897 | 1.0002
2 | CaO | Diopside | 24.7939 | 0.863 | 0.935 | 0.9231 | 1.0001
3 | Na2O | Albite | 11.5926 | 5.377 | 10.7238 | 0.4995 | 1.0038
4 | Al2O3 | Almandine_Garnet | 22.7124 | 3.677 | 5.9567 | 0.6134 | 1.0063
5 | SiO2 | Orthoclase | 64.1973 | 3.251 | 4.4194 | 0.7349 | 1.001
6 | FeO | Almandine_Garnet | 23.8771 | 0.199 | 0.2025 | 0.9832 | 1
Standard Intensity of WDS
ElemID | Element | Curr.(A) | Net(cps) | Bg-(cps) | Bg+(cps) | S.D.(%) | Date | Time
1 | K | 1.017e-08 | 3287.7 | 18.3 | 13.6 | 0.25 | 2020/12/07 | 12:43:31
2 | Ca | 1.012e-08 | 5359.1 | 26.5 | 27.8 | 0.19 | 2020/12/07 | 12:49:19
3 | Na | 1.01e-08 | 531.6 | 4.8 | 3 | 0.62 | 2020/12/07 | 12:55:19
4 | Al | 1.01e-08 | 1930.6 | 21.6 | 11.1 | 0.32 | 2020/12/07 | 13:01:09
5 | Si | 1.017e-08 | 6371.7 | 74.2 | 45.5 | 0.18 | 2020/12/07 | 12:43:31
6 | Fe | 1.01e-08 | 1118.1 | 13.2 | 10.6 | 0.43 | 2020/12/07 | 13:01:09
+++++++++++++++++++++++++++++++++++++++++++++++++++++++++++++++++++++++++++++++++++++++++++
Measurement Condition
WDS elements
ElemID | Element | X-ray | Crystal | CH | ACC.V | Peak Pos. | (nm) | BG_L | BG_U (mm)
1 | K | Ka | PETL | 3 | 15 | 119.767 | 0.37414 | 3 | 7
2 | Ca | Ka | PETL | 3 | 15 | 107.504 | 0.33584 | 3 | 2
3 | Na | Ka | TAP | 4 | 15 | 129.415 | 1.19101 | 4.7 | 6.2
4 | Al | Ka | TAP | 4 | 15 | 90.601 | 0.83393 | 5.5 | 3.3
5 | Si | Ka | TAP | 4 | 15 | 77.441 | 0.71254 | 3.3 | 4.1
6 | Fe | Ka | LIFH | 5 | 15 | 134.738 | 0.1936 | 3.5 | 3.6
ElemID | Element | Peak(sec) | Back(sec) | Pksk | Gain | High.V | Base.V | Window.V | Mode
1 | K | 10 | 5 | 1 | 64 | 1664 | 0.7 | - | Int
2 | Ca | 20 | 10 | 1 | 64 | 1654 | 0.7 | - | Int
3 | Na | 10 | 5 | 1 | 32 | 1652 | 0.7 | 9.3 | Dif
4 | Al | 20 | 10 | 1 | 32 | 1632 | 0.7 | 9.3 | Dif
5 | Si | 20 | 10 | 1 | 32 | 1612 | 0.7 | 9.3 | Dif
6 | Fe | 20 | 10 | 1 | 32 | 1690 | 0.7 | - | Int
Measurement Order of WDS
Order | Channel 1 | 2 | 3 | 4 | 5
1 | - | - | K_CH3_PE | Na_CH4_T | Fe_CH5_L
2 | - | - | Ca_3_PET | Al_4TAP_ | -
3 | - | - | - | Si_4_TAP | -
Calc. Elements : O (Anion)
Standard Data
ElemID | Element | Standard Name | Mass(%) | ZAF Fac. | Z | A | F
1 | K2O | Orthoclase | 15.2503 | 1.071 | 1.2035 | 0.8897 | 1.0002
2 | CaO | Diopside | 24.7939 | 0.863 | 0.935 | 0.9231 | 1.0001
3 | Na2O | Albite | 11.5926 | 5.377 | 10.7238 | 0.4995 | 1.0038
4 | Al2O3 | Almandine_Garnet | 22.7124 | 3.677 | 5.9567 | 0.6134 | 1.0063
5 | SiO2 | Orthoclase | 64.1973 | 3.251 | 4.4194 | 0.7349 | 1.001
6 | FeO | Almandine_Garnet | 23.8771 | 0.199 | 0.2025 | 0.9832 | 1
Standard Intensity of WDS
ElemID | Element | Curr.(A) | Net(cps) | Bg-(cps) | Bg+(cps) | S.D.(%) | Date | Time
1 | K | 1.017e-08 | 3287.7 | 18.3 | 13.6 | 0.25 | 2020/12/07 | 12:43:31
2 | Ca | 1.012e-08 | 5359.1 | 26.5 | 27.8 | 0.19 | 2020/12/07 | 12:49:19
3 | Na | 1.01e-08 | 531.6 | 4.8 | 3 | 0.62 | 2020/12/07 | 12:55:19
4 | Al | 1.01e-08 | 1930.6 | 21.6 | 11.1 | 0.32 | 2020/12/07 | 13:01:09
5 | Si | 1.017e-08 | 6371.7 | 74.2 | 45.5 | 0.18 | 2020/12/07 | 12:43:31
6 | Fe | 1.01e-08 | 1118.1 | 13.2 | 10.6 | 0.43 | 2020/12/07 | 13:01:09
+++++++++++++++++++++++++++++++++++++++++++++++++++++++++++++++++++++++++++++++++++++++++++
Measurement Condition
WDS elements
ElemID | Element | X-ray | Crystal | CH | ACC.V | Peak Pos. | (nm) | BG_L | BG_U (mm)
1 | K | Ka | PETL | 3 | 15 | 119.767 | 0.37414 | 3 | 7
2 | Ca | Ka | PETL | 3 | 15 | 107.504 | 0.33584 | 3 | 2
3 | Na | Ka | TAP | 4 | 15 | 129.415 | 1.19101 | 4.7 | 6.2
4 | Al | Ka | TAP | 4 | 15 | 90.601 | 0.83393 | 5.5 | 3.3
5 | Si | Ka | TAP | 4 | 15 | 77.441 | 0.71254 | 3.3 | 4.1
6 | Fe | Ka | LIFH | 5 | 15 | 134.738 | 0.1936 | 3.5 | 3.6
ElemID | Element | Peak(sec) | Back(sec) | Pksk | Gain | High.V | Base.V | Window.V | Mode
1 | K | 10 | 5 | 1 | 64 | 1664 | 0.7 | - | Int
2 | Ca | 20 | 10 | 1 | 64 | 1654 | 0.7 | - | Int
3 | Na | 10 | 5 | 1 | 32 | 1652 | 0.7 | 9.3 | Dif
4 | Al | 20 | 10 | 1 | 32 | 1632 | 0.7 | 9.3 | Dif
5 | Si | 20 | 10 | 1 | 32 | 1612 | 0.7 | 9.3 | Dif
6 | Fe | 20 | 10 | 1 | 32 | 1690 | 0.7 | - | Int
Measurement Order of WDS
Order | Channel 1 | 2 | 3 | 4 | 5
1 | - | - | K_CH3_PE | Na_CH4_T | Fe_CH5_L
2 | - | - | Ca_3_PET | Al_4TAP_ | -
3 | - | - | - | Si_4_TAP | -
Calc. Elements : O (Anion)
Standard Data
ElemID | Element | Standard Name | Mass(%) | ZAF Fac. | Z | A | F
1 | K2O | Orthoclase | 15.2503 | 1.071 | 1.2035 | 0.8897 | 1.0002
2 | CaO | Diopside | 24.7939 | 0.863 | 0.935 | 0.9231 | 1.0001
3 | Na2O | Albite | 11.5926 | 5.377 | 10.7238 | 0.4995 | 1.0038
4 | Al2O3 | Almandine_Garnet | 22.7124 | 3.677 | 5.9567 | 0.6134 | 1.0063
5 | SiO2 | Orthoclase | 64.1973 | 3.251 | 4.4194 | 0.7349 | 1.001
6 | FeO | Almandine_Garnet | 23.8771 | 0.199 | 0.2025 | 0.9832 | 1
Standard Intensity of WDS
ElemID | Element | Curr.(A) | Net(cps) | Bg-(cps) | Bg+(cps) | S.D.(%) | Date | Time
1 | K | 1.017e-08 | 3287.7 | 18.3 | 13.6 | 0.25 | 2020/12/07 | 12:43:31
2 | Ca | 1.012e-08 | 5359.1 | 26.5 | 27.8 | 0.19 | 2020/12/07 | 12:49:19
3 | Na | 1.01e-08 | 531.6 | 4.8 | 3 | 0.62 | 2020/12/07 | 12:55:19
4 | Al | 1.01e-08 | 1930.6 | 21.6 | 11.1 | 0.32 | 2020/12/07 | 13:01:09
5 | Si | 1.017e-08 | 6371.7 | 74.2 | 45.5 | 0.18 | 2020/12/07 | 12:43:31
6 | Fe | 1.01e-08 | 1118.1 | 13.2 | 10.6 | 0.43 | 2020/12/07 | 13:01:09
+++++++++++++++++++++++++++++++++++++++++++++++++++++++++++++++++++++++++++++++++++++++++++
Measurement Condition
WDS elements
ElemID | Element | X-ray | Crystal | CH | ACC.V | Peak Pos. | (nm) | BG_L | BG_U (mm)
1 | K | Ka | PETL | 3 | 15 | 119.767 | 0.37414 | 3 | 7
2 | Ca | Ka | PETL | 3 | 15 | 107.504 | 0.33584 | 3 | 2
3 | Na | Ka | TAP | 4 | 15 | 129.415 | 1.19101 | 4.7 | 6.2
4 | Al | Ka | TAP | 4 | 15 | 90.601 | 0.83393 | 5.5 | 3.3
5 | Si | Ka | TAP | 4 | 15 | 77.441 | 0.71254 | 3.3 | 4.1
6 | Fe | Ka | LIFH | 5 | 15 | 134.738 | 0.1936 | 3.5 | 3.6
ElemID | Element | Peak(sec) | Back(sec) | Pksk | Gain | High.V | Base.V | Window.V | Mode
1 | K | 10 | 5 | 1 | 64 | 1664 | 0.7 | - | Int
2 | Ca | 20 | 10 | 1 | 64 | 1654 | 0.7 | - | Int
3 | Na | 10 | 5 | 1 | 32 | 1652 | 0.7 | 9.3 | Dif
4 | Al | 20 | 10 | 1 | 32 | 1632 | 0.7 | 9.3 | Dif
5 | Si | 20 | 10 | 1 | 32 | 1612 | 0.7 | 9.3 | Dif
6 | Fe | 20 | 10 | 1 | 32 | 1690 | 0.7 | - | Int
Measurement Order of WDS
Order | Channel 1 | 2 | 3 | 4 | 5
1 | - | - | K_CH3_PE | Na_CH4_T | Fe_CH5_L
2 | - | - | Ca_3_PET | Al_4TAP_ | -
3 | - | - | - | Si_4_TAP | -
Calc. Elements : O (Anion)
Standard Data
ElemID | Element | Standard Name | Mass(%) | ZAF Fac. | Z | A | F
1 | K2O | Orthoclase | 15.2503 | 1.071 | 1.2035 | 0.8897 | 1.0002
2 | CaO | Diopside | 24.7939 | 0.863 | 0.935 | 0.9231 | 1.0001
3 | Na2O | Albite | 11.5926 | 5.377 | 10.7238 | 0.4995 | 1.0038
4 | Al2O3 | Almandine_Garnet | 22.7124 | 3.677 | 5.9567 | 0.6134 | 1.0063
5 | SiO2 | Orthoclase | 64.1973 | 3.251 | 4.4194 | 0.7349 | 1.001
6 | FeO | Almandine_Garnet | 23.8771 | 0.199 | 0.2025 | 0.9832 | 1
Standard Intensity of WDS
ElemID | Element | Curr.(A) | Net(cps) | Bg-(cps) | Bg+(cps) | S.D.(%) | Date | Time
1 | K | 1.017e-08 | 3287.7 | 18.3 | 13.6 | 0.25 | 2020/12/07 | 12:43:31
2 | Ca | 1.012e-08 | 5359.1 | 26.5 | 27.8 | 0.19 | 2020/12/07 | 12:49:19
3 | Na | 1.01e-08 | 531.6 | 4.8 | 3 | 0.62 | 2020/12/07 | 12:55:19
4 | Al | 1.01e-08 | 1930.6 | 21.6 | 11.1 | 0.32 | 2020/12/07 | 13:01:09
5 | Si | 1.017e-08 | 6371.7 | 74.2 | 45.5 | 0.18 | 2020/12/07 | 12:43:31
6 | Fe | 1.01e-08 | 1118.1 | 13.2 | 10.6 | 0.43 | 2020/12/07 | 13:01:09
+++++++++++++++++++++++++++++++++++++++++++++++++++++++++++++++++++++++++++++++++++++++++++
Measurement Condition
WDS elements
ElemID | Element | X-ray | Crystal | CH | ACC.V | Peak Pos. | (nm) | BG_L | BG_U (mm)
1 | K | Ka | PETL | 3 | 15 | 119.767 | 0.37414 | 3 | 7
2 | Ca | Ka | PETL | 3 | 15 | 107.504 | 0.33584 | 3 | 2
3 | Na | Ka | TAP | 4 | 15 | 129.415 | 1.19101 | 4.7 | 6.2
4 | Al | Ka | TAP | 4 | 15 | 90.601 | 0.83393 | 5.5 | 3.3
5 | Si | Ka | TAP | 4 | 15 | 77.441 | 0.71254 | 3.3 | 4.1
6 | Fe | Ka | LIFH | 5 | 15 | 134.738 | 0.1936 | 3.5 | 3.6
ElemID | Element | Peak(sec) | Back(sec) | Pksk | Gain | High.V | Base.V | Window.V | Mode
1 | K | 10 | 5 | 1 | 64 | 1664 | 0.7 | - | Int
2 | Ca | 20 | 10 | 1 | 64 | 1654 | 0.7 | - | Int
3 | Na | 10 | 5 | 1 | 32 | 1652 | 0.7 | 9.3 | Dif
4 | Al | 20 | 10 | 1 | 32 | 1632 | 0.7 | 9.3 | Dif
5 | Si | 20 | 10 | 1 | 32 | 1612 | 0.7 | 9.3 | Dif
6 | Fe | 20 | 10 | 1 | 32 | 1690 | 0.7 | - | Int
Measurement Order of WDS
Order | Channel 1 | 2 | 3 | 4 | 5
1 | - | - | K_CH3_PE | Na_CH4_T | Fe_CH5_L
2 | - | - | Ca_3_PET | Al_4TAP_ | -
3 | - | - | - | Si_4_TAP | -
Calc. Elements : O (Anion)
Standard Data
ElemID | Element | Standard Name | Mass(%) | ZAF Fac. | Z | A | F
1 | K2O | Orthoclase | 15.2503 | 1.071 | 1.2035 | 0.8897 | 1.0002
2 | CaO | Diopside | 24.7939 | 0.863 | 0.935 | 0.9231 | 1.0001
3 | Na2O | Albite | 11.5926 | 5.377 | 10.7238 | 0.4995 | 1.0038
4 | Al2O3 | Almandine_Garnet | 22.7124 | 3.677 | 5.9567 | 0.6134 | 1.0063
5 | SiO2 | Orthoclase | 64.1973 | 3.251 | 4.4194 | 0.7349 | 1.001
6 | FeO | Almandine_Garnet | 23.8771 | 0.199 | 0.2025 | 0.9832 | 1
Standard Intensity of WDS
ElemID | Element | Curr.(A) | Net(cps) | Bg-(cps) | Bg+(cps) | S.D.(%) | Date | Time
1 | K | 1.017e-08 | 3287.7 | 18.3 | 13.6 | 0.25 | 2020/12/07 | 12:43:31
2 | Ca | 1.012e-08 | 5359.1 | 26.5 | 27.8 | 0.19 | 2020/12/07 | 12:49:19
3 | Na | 1.01e-08 | 531.6 | 4.8 | 3 | 0.62 | 2020/12/07 | 12:55:19
4 | Al | 1.01e-08 | 1930.6 | 21.6 | 11.1 | 0.32 | 2020/12/07 | 13:01:09
5 | Si | 1.017e-08 | 6371.7 | 74.2 | 45.5 | 0.18 | 2020/12/07 | 12:43:31
6 | Fe | 1.01e-08 | 1118.1 | 13.2 | 10.6 | 0.43 | 2020/12/07 | 13:01:09
+++++++++++++++++++++++++++++++++++++++++++++++++++++++++++++++++++++++++++++++++++++++++++
Measurement Condition
WDS elements
ElemID | Element | X-ray | Crystal | CH | ACC.V | Peak Pos. | (nm) | BG_L | BG_U (mm)
1 | K | Ka | PETL | 3 | 15 | 119.767 | 0.37414 | 3 | 7
2 | Ca | Ka | PETL | 3 | 15 | 107.504 | 0.33584 | 3 | 2
3 | Na | Ka | TAP | 4 | 15 | 129.415 | 1.19101 | 4.7 | 6.2
4 | Al | Ka | TAP | 4 | 15 | 90.601 | 0.83393 | 5.5 | 3.3
5 | Si | Ka | TAP | 4 | 15 | 77.441 | 0.71254 | 3.3 | 4.1
6 | Fe | Ka | LIFH | 5 | 15 | 134.738 | 0.1936 | 3.5 | 3.6
ElemID | Element | Peak(sec) | Back(sec) | Pksk | Gain | High.V | Base.V | Window.V | Mode
1 | K | 10 | 5 | 1 | 64 | 1664 | 0.7 | - | Int
2 | Ca | 20 | 10 | 1 | 64 | 1654 | 0.7 | - | Int
3 | Na | 10 | 5 | 1 | 32 | 1652 | 0.7 | 9.3 | Dif
4 | Al | 20 | 10 | 1 | 32 | 1632 | 0.7 | 9.3 | Dif
5 | Si | 20 | 10 | 1 | 32 | 1612 | 0.7 | 9.3 | Dif
6 | Fe | 20 | 10 | 1 | 32 | 1690 | 0.7 | - | Int
Measurement Order of WDS
Order | Channel 1 | 2 | 3 | 4 | 5
1 | - | - | K_CH3_PE | Na_CH4_T | Fe_CH5_L
2 | - | - | Ca_3_PET | Al_4TAP_ | -
3 | - | - | - | Si_4_TAP | -
Calc. Elements : O (Anion)
Standard Data
ElemID | Element | Standard Name | Mass(%) | ZAF Fac. | Z | A | F
1 | K2O | Orthoclase | 15.2503 | 1.071 | 1.2035 | 0.8897 | 1.0002
2 | CaO | Diopside | 24.7939 | 0.863 | 0.935 | 0.9231 | 1.0001
3 | Na2O | Albite | 11.5926 | 5.377 | 10.7238 | 0.4995 | 1.0038
4 | Al2O3 | Almandine_Garnet | 22.7124 | 3.677 | 5.9567 | 0.6134 | 1.0063
5 | SiO2 | Orthoclase | 64.1973 | 3.251 | 4.4194 | 0.7349 | 1.001
6 | FeO | Almandine_Garnet | 23.8771 | 0.199 | 0.2025 | 0.9832 | 1
Standard Intensity of WDS
ElemID | Element | Curr.(A) | Net(cps) | Bg-(cps) | Bg+(cps) | S.D.(%) | Date | Time
1 | K | 1.017e-08 | 3287.7 | 18.3 | 13.6 | 0.25 | 2020/12/07 | 12:43:31
2 | Ca | 1.012e-08 | 5359.1 | 26.5 | 27.8 | 0.19 | 2020/12/07 | 12:49:19
3 | Na | 1.01e-08 | 531.6 | 4.8 | 3 | 0.62 | 2020/12/07 | 12:55:19
4 | Al | 1.01e-08 | 1930.6 | 21.6 | 11.1 | 0.32 | 2020/12/07 | 13:01:09
5 | Si | 1.017e-08 | 6371.7 | 74.2 | 45.5 | 0.18 | 2020/12/07 | 12:43:31
6 | Fe | 1.01e-08 | 1118.1 | 13.2 | 10.6 | 0.43 | 2020/12/07 | 13:01:09
+++++++++++++++++++++++++++++++++++++++++++++++++++++++++++++++++++++++++++++++++++++++++++
Measurement Condition
WDS elements
ElemID | Element | X-ray | Crystal | CH | ACC.V | Peak Pos. | (nm) | BG_L | BG_U (mm)
1 | K | Ka | PETL | 3 | 15 | 119.767 | 0.37414 | 3 | 7
2 | Ca | Ka | PETL | 3 | 15 | 107.504 | 0.33584 | 3 | 2
3 | Na | Ka | TAP | 4 | 15 | 129.415 | 1.19101 | 4.7 | 6.2
4 | Al | Ka | TAP | 4 | 15 | 90.601 | 0.83393 | 5.5 | 3.3
5 | Si | Ka | TAP | 4 | 15 | 77.441 | 0.71254 | 3.3 | 4.1
6 | Fe | Ka | LIFH | 5 | 15 | 134.738 | 0.1936 | 3.5 | 3.6
ElemID | Element | Peak(sec) | Back(sec) | Pksk | Gain | High.V | Base.V | Window.V | Mode
1 | K | 10 | 5 | 1 | 64 | 1664 | 0.7 | - | Int
2 | Ca | 20 | 10 | 1 | 64 | 1654 | 0.7 | - | Int
3 | Na | 10 | 5 | 1 | 32 | 1652 | 0.7 | 9.3 | Dif
4 | Al | 20 | 10 | 1 | 32 | 1632 | 0.7 | 9.3 | Dif
5 | Si | 20 | 10 | 1 | 32 | 1612 | 0.7 | 9.3 | Dif
6 | Fe | 20 | 10 | 1 | 32 | 1690 | 0.7 | - | Int
Measurement Order of WDS
Order | Channel 1 | 2 | 3 | 4 | 5
1 | - | - | K_CH3_PE | Na_CH4_T | Fe_CH5_L
2 | - | - | Ca_3_PET | Al_4TAP_ | -
3 | - | - | - | Si_4_TAP | -
Calc. Elements : O (Anion)
Standard Data
ElemID | Element | Standard Name | Mass(%) | ZAF Fac. | Z | A | F
1 | K2O | Orthoclase | 15.2503 | 1.071 | 1.2035 | 0.8897 | 1.0002
2 | CaO | Diopside | 24.7939 | 0.863 | 0.935 | 0.9231 | 1.0001
3 | Na2O | Albite | 11.5926 | 5.377 | 10.7238 | 0.4995 | 1.0038
4 | Al2O3 | Almandine_Garnet | 22.7124 | 3.677 | 5.9567 | 0.6134 | 1.0063
5 | SiO2 | Orthoclase | 64.1973 | 3.251 | 4.4194 | 0.7349 | 1.001
6 | FeO | Almandine_Garnet | 23.8771 | 0.199 | 0.2025 | 0.9832 | 1
Standard Intensity of WDS
ElemID | Element | Curr.(A) | Net(cps) | Bg-(cps) | Bg+(cps) | S.D.(%) | Date | Time
1 | K | 1.017e-08 | 3287.7 | 18.3 | 13.6 | 0.25 | 2020/12/07 | 12:43:31
2 | Ca | 1.012e-08 | 5359.1 | 26.5 | 27.8 | 0.19 | 2020/12/07 | 12:49:19
3 | Na | 1.01e-08 | 531.6 | 4.8 | 3 | 0.62 | 2020/12/07 | 12:55:19
4 | Al | 1.01e-08 | 1930.6 | 21.6 | 11.1 | 0.32 | 2020/12/07 | 13:01:09
5 | Si | 1.017e-08 | 6371.7 | 74.2 | 45.5 | 0.18 | 2020/12/07 | 12:43:31
6 | Fe | 1.01e-08 | 1118.1 | 13.2 | 10.6 | 0.43 | 2020/12/07 | 13:01:09
+++++++++++++++++++++++++++++++++++++++++++++++++++++++++++++++++++++++++++++++++++++++++++
Measurement Condition
WDS elements
ElemID | Element | X-ray | Crystal | CH | ACC.V | Peak Pos. | (nm) | BG_L | BG_U (mm)
1 | K | Ka | PETL | 3 | 15 | 119.767 | 0.37414 | 3 | 7
2 | Ca | Ka | PETL | 3 | 15 | 107.504 | 0.33584 | 3 | 2
3 | Na | Ka | TAP | 4 | 15 | 129.415 | 1.19101 | 4.7 | 6.2
4 | Al | Ka | TAP | 4 | 15 | 90.601 | 0.83393 | 5.5 | 3.3
5 | Si | Ka | TAP | 4 | 15 | 77.441 | 0.71254 | 3.3 | 4.1
6 | Fe | Ka | LIFH | 5 | 15 | 134.738 | 0.1936 | 3.5 | 3.6
ElemID | Element | Peak(sec) | Back(sec) | Pksk | Gain | High.V | Base.V | Window.V | Mode
1 | K | 10 | 5 | 1 | 64 | 1664 | 0.7 | - | Int
2 | Ca | 20 | 10 | 1 | 64 | 1654 | 0.7 | - | Int
3 | Na | 10 | 5 | 1 | 32 | 1652 | 0.7 | 9.3 | Dif
4 | Al | 20 | 10 | 1 | 32 | 1632 | 0.7 | 9.3 | Dif
5 | Si | 20 | 10 | 1 | 32 | 1612 | 0.7 | 9.3 | Dif
6 | Fe | 20 | 10 | 1 | 32 | 1690 | 0.7 | - | Int
Measurement Order of WDS
Order | Channel 1 | 2 | 3 | 4 | 5
1 | - | - | K_CH3_PE | Na_CH4_T | Fe_CH5_L
2 | - | - | Ca_3_PET | Al_4TAP_ | -
3 | - | - | - | Si_4_TAP | -
Calc. Elements : O (Anion)
Standard Data
ElemID | Element | Standard Name | Mass(%) | ZAF Fac. | Z | A | F
1 | K2O | Orthoclase | 15.2503 | 1.071 | 1.2035 | 0.8897 | 1.0002
2 | CaO | Diopside | 24.7939 | 0.863 | 0.935 | 0.9231 | 1.0001
3 | Na2O | Albite | 11.5926 | 5.377 | 10.7238 | 0.4995 | 1.0038
4 | Al2O3 | Almandine_Garnet | 22.7124 | 3.677 | 5.9567 | 0.6134 | 1.0063
5 | SiO2 | Orthoclase | 64.1973 | 3.251 | 4.4194 | 0.7349 | 1.001
6 | FeO | Almandine_Garnet | 23.8771 | 0.199 | 0.2025 | 0.9832 | 1
Standard Intensity of WDS
ElemID | Element | Curr.(A) | Net(cps) | Bg-(cps) | Bg+(cps) | S.D.(%) | Date | Time
1 | K | 1.017e-08 | 3287.7 | 18.3 | 13.6 | 0.25 | 2020/12/07 | 12:43:31
2 | Ca | 1.012e-08 | 5359.1 | 26.5 | 27.8 | 0.19 | 2020/12/07 | 12:49:19
3 | Na | 1.01e-08 | 531.6 | 4.8 | 3 | 0.62 | 2020/12/07 | 12:55:19
4 | Al | 1.01e-08 | 1930.6 | 21.6 | 11.1 | 0.32 | 2020/12/07 | 13:01:09
5 | Si | 1.017e-08 | 6371.7 | 74.2 | 45.5 | 0.18 | 2020/12/07 | 12:43:31
6 | Fe | 1.01e-08 | 1118.1 | 13.2 | 10.6 | 0.43 | 2020/12/07 | 13:01:09
+++++++++++++++++++++++++++++++++++++++++++++++++++++++++++++++++++++++++++++++++++++++++++
Measurement Condition
WDS elements
ElemID | Element | X-ray | Crystal | CH | ACC.V | Peak Pos. | (nm) | BG_L | BG_U (mm)
1 | K | Ka | PETL | 3 | 15 | 119.767 | 0.37414 | 3 | 7
2 | Ca | Ka | PETL | 3 | 15 | 107.504 | 0.33584 | 3 | 2
3 | Na | Ka | TAP | 4 | 15 | 129.415 | 1.19101 | 4.7 | 6.2
4 | Al | Ka | TAP | 4 | 15 | 90.601 | 0.83393 | 5.5 | 3.3
5 | Si | Ka | TAP | 4 | 15 | 77.441 | 0.71254 | 3.3 | 4.1
6 | Fe | Ka | LIFH | 5 | 15 | 134.738 | 0.1936 | 3.5 | 3.6
ElemID | Element | Peak(sec) | Back(sec) | Pksk | Gain | High.V | Base.V | Window.V | Mode
1 | K | 10 | 5 | 1 | 64 | 1664 | 0.7 | - | Int
2 | Ca | 20 | 10 | 1 | 64 | 1654 | 0.7 | - | Int
3 | Na | 10 | 5 | 1 | 32 | 1652 | 0.7 | 9.3 | Dif
4 | Al | 20 | 10 | 1 | 32 | 1632 | 0.7 | 9.3 | Dif
5 | Si | 20 | 10 | 1 | 32 | 1612 | 0.7 | 9.3 | Dif
6 | Fe | 20 | 10 | 1 | 32 | 1690 | 0.7 | - | Int
Measurement Order of WDS
Order | Channel 1 | 2 | 3 | 4 | 5
1 | - | - | K_CH3_PE | Na_CH4_T | Fe_CH5_L
2 | - | - | Ca_3_PET | Al_4TAP_ | -
3 | - | - | - | Si_4_TAP | -
Calc. Elements : O (Anion)
Standard Data
ElemID | Element | Standard Name | Mass(%) | ZAF Fac. | Z | A | F
1 | K2O | Orthoclase | 15.2503 | 1.071 | 1.2035 | 0.8897 | 1.0002
2 | CaO | Diopside | 24.7939 | 0.863 | 0.935 | 0.9231 | 1.0001
3 | Na2O | Albite | 11.5926 | 5.377 | 10.7238 | 0.4995 | 1.0038
4 | Al2O3 | Almandine_Garnet | 22.7124 | 3.677 | 5.9567 | 0.6134 | 1.0063
5 | SiO2 | Orthoclase | 64.1973 | 3.251 | 4.4194 | 0.7349 | 1.001
6 | FeO | Almandine_Garnet | 23.8771 | 0.199 | 0.2025 | 0.9832 | 1
Standard Intensity of WDS
ElemID | Element | Curr.(A) | Net(cps) | Bg-(cps) | Bg+(cps) | S.D.(%) | Date | Time
1 | K | 1.017e-08 | 3287.7 | 18.3 | 13.6 | 0.25 | 2020/12/07 | 12:43:31
2 | Ca | 1.012e-08 | 5359.1 | 26.5 | 27.8 | 0.19 | 2020/12/07 | 12:49:19
3 | Na | 1.01e-08 | 531.6 | 4.8 | 3 | 0.62 | 2020/12/07 | 12:55:19
4 | Al | 1.01e-08 | 1930.6 | 21.6 | 11.1 | 0.32 | 2020/12/07 | 13:01:09
5 | Si | 1.017e-08 | 6371.7 | 74.2 | 45.5 | 0.18 | 2020/12/07 | 12:43:31
6 | Fe | 1.01e-08 | 1118.1 | 13.2 | 10.6 | 0.43 | 2020/12/07 | 13:01:09
+++++++++++++++++++++++++++++++++++++++++++++++++++++++++++++++++++++++++++++++++++++++++++
Measurement Condition
WDS elements
ElemID | Element | X-ray | Crystal | CH | ACC.V | Peak Pos. | (nm) | BG_L | BG_U (mm)
1 | K | Ka | PETL | 3 | 15 | 119.767 | 0.37414 | 3 | 7
2 | Ca | Ka | PETL | 3 | 15 | 107.504 | 0.33584 | 3 | 2
3 | Na | Ka | TAP | 4 | 15 | 129.415 | 1.19101 | 4.7 | 6.2
4 | Al | Ka | TAP | 4 | 15 | 90.601 | 0.83393 | 5.5 | 3.3
5 | Si | Ka | TAP | 4 | 15 | 77.441 | 0.71254 | 3.3 | 4.1
6 | Fe | Ka | LIFH | 5 | 15 | 134.738 | 0.1936 | 3.5 | 3.6
ElemID | Element | Peak(sec) | Back(sec) | Pksk | Gain | High.V | Base.V | Window.V | Mode
1 | K | 10 | 5 | 1 | 64 | 1664 | 0.7 | - | Int
2 | Ca | 20 | 10 | 1 | 64 | 1654 | 0.7 | - | Int
3 | Na | 10 | 5 | 1 | 32 | 1652 | 0.7 | 9.3 | Dif
4 | Al | 20 | 10 | 1 | 32 | 1632 | 0.7 | 9.3 | Dif
5 | Si | 20 | 10 | 1 | 32 | 1612 | 0.7 | 9.3 | Dif
6 | Fe | 20 | 10 | 1 | 32 | 1690 | 0.7 | - | Int
Measurement Order of WDS
Order | Channel 1 | 2 | 3 | 4 | 5
1 | - | - | K_CH3_PE | Na_CH4_T | Fe_CH5_L
2 | - | - | Ca_3_PET | Al_4TAP_ | -
3 | - | - | - | Si_4_TAP | -
Calc. Elements : O (Anion)
Standard Data
ElemID | Element | Standard Name | Mass(%) | ZAF Fac. | Z | A | F
1 | K2O | Orthoclase | 15.2503 | 1.071 | 1.2035 | 0.8897 | 1.0002
2 | CaO | Diopside | 24.7939 | 0.863 | 0.935 | 0.9231 | 1.0001
3 | Na2O | Albite | 11.5926 | 5.377 | 10.7238 | 0.4995 | 1.0038
4 | Al2O3 | Almandine_Garnet | 22.7124 | 3.677 | 5.9567 | 0.6134 | 1.0063
5 | SiO2 | Orthoclase | 64.1973 | 3.251 | 4.4194 | 0.7349 | 1.001
6 | FeO | Almandine_Garnet | 23.8771 | 0.199 | 0.2025 | 0.9832 | 1
Standard Intensity of WDS
ElemID | Element | Curr.(A) | Net(cps) | Bg-(cps) | Bg+(cps) | S.D.(%) | Date | Time
1 | K | 1.017e-08 | 3287.7 | 18.3 | 13.6 | 0.25 | 2020/12/07 | 12:43:31
2 | Ca | 1.012e-08 | 5359.1 | 26.5 | 27.8 | 0.19 | 2020/12/07 | 12:49:19
3 | Na | 1.01e-08 | 531.6 | 4.8 | 3 | 0.62 | 2020/12/07 | 12:55:19
4 | Al | 1.01e-08 | 1930.6 | 21.6 | 11.1 | 0.32 | 2020/12/07 | 13:01:09
5 | Si | 1.017e-08 | 6371.7 | 74.2 | 45.5 | 0.18 | 2020/12/07 | 12:43:31
6 | Fe | 1.01e-08 | 1118.1 | 13.2 | 10.6 | 0.43 | 2020/12/07 | 13:01:09
+++++++++++++++++++++++++++++++++++++++++++++++++++++++++++++++++++++++++++++++++++++++++++
Measurement Condition
WDS elements
ElemID | Element | X-ray | Crystal | CH | ACC.V | Peak Pos. | (nm) | BG_L | BG_U (mm)
1 | K | Ka | PETL | 3 | 15 | 119.767 | 0.37414 | 3 | 7
2 | Ca | Ka | PETL | 3 | 15 | 107.504 | 0.33584 | 3 | 2
3 | Na | Ka | TAP | 4 | 15 | 129.415 | 1.19101 | 4.7 | 6.2
4 | Al | Ka | TAP | 4 | 15 | 90.601 | 0.83393 | 5.5 | 3.3
5 | Si | Ka | TAP | 4 | 15 | 77.441 | 0.71254 | 3.3 | 4.1
6 | Fe | Ka | LIFH | 5 | 15 | 134.738 | 0.1936 | 3.5 | 3.6
ElemID | Element | Peak(sec) | Back(sec) | Pksk | Gain | High.V | Base.V | Window.V | Mode
1 | K | 10 | 5 | 1 | 64 | 1664 | 0.7 | - | Int
2 | Ca | 20 | 10 | 1 | 64 | 1654 | 0.7 | - | Int
3 | Na | 10 | 5 | 1 | 32 | 1652 | 0.7 | 9.3 | Dif
4 | Al | 20 | 10 | 1 | 32 | 1632 | 0.7 | 9.3 | Dif
5 | Si | 20 | 10 | 1 | 32 | 1612 | 0.7 | 9.3 | Dif
6 | Fe | 20 | 10 | 1 | 32 | 1690 | 0.7 | - | Int
Measurement Order of WDS
Order | Channel 1 | 2 | 3 | 4 | 5
1 | - | - | K_CH3_PE | Na_CH4_T | Fe_CH5_L
2 | - | - | Ca_3_PET | Al_4TAP_ | -
3 | - | - | - | Si_4_TAP | -
Calc. Elements : O (Anion)
Standard Data
ElemID | Element | Standard Name | Mass(%) | ZAF Fac. | Z | A | F
1 | K2O | Orthoclase | 15.2503 | 1.071 | 1.2035 | 0.8897 | 1.0002
2 | CaO | Diopside | 24.7939 | 0.863 | 0.935 | 0.9231 | 1.0001
3 | Na2O | Albite | 11.5926 | 5.377 | 10.7238 | 0.4995 | 1.0038
4 | Al2O3 | Almandine_Garnet | 22.7124 | 3.677 | 5.9567 | 0.6134 | 1.0063
5 | SiO2 | Orthoclase | 64.1973 | 3.251 | 4.4194 | 0.7349 | 1.001
6 | FeO | Almandine_Garnet | 23.8771 | 0.199 | 0.2025 | 0.9832 | 1
Standard Intensity of WDS
ElemID | Element | Curr.(A) | Net(cps) | Bg-(cps) | Bg+(cps) | S.D.(%) | Date | Time
1 | K | 1.017e-08 | 3287.7 | 18.3 | 13.6 | 0.25 | 2020/12/07 | 12:43:31
2 | Ca | 1.012e-08 | 5359.1 | 26.5 | 27.8 | 0.19 | 2020/12/07 | 12:49:19
3 | Na | 1.01e-08 | 531.6 | 4.8 | 3 | 0.62 | 2020/12/07 | 12:55:19
4 | Al | 1.01e-08 | 1930.6 | 21.6 | 11.1 | 0.32 | 2020/12/07 | 13:01:09
5 | Si | 1.017e-08 | 6371.7 | 74.2 | 45.5 | 0.18 | 2020/12/07 | 12:43:31
6 | Fe | 1.01e-08 | 1118.1 | 13.2 | 10.6 | 0.43 | 2020/12/07 | 13:01:09
+++++++++++++++++++++++++++++++++++++++++++++++++++++++++++++++++++++++++++++++++++++++++++
Measurement Condition
WDS elements
ElemID | Element | X-ray | Crystal | CH | ACC.V | Peak Pos. | (nm) | BG_L | BG_U (mm)
1 | K | Ka | PETL | 3 | 15 | 119.767 | 0.37414 | 3 | 7
2 | Ca | Ka | PETL | 3 | 15 | 107.504 | 0.33584 | 3 | 2
3 | Na | Ka | TAP | 4 | 15 | 129.415 | 1.19101 | 4.7 | 6.2
4 | Al | Ka | TAP | 4 | 15 | 90.601 | 0.83393 | 5.5 | 3.3
5 | Si | Ka | TAP | 4 | 15 | 77.441 | 0.71254 | 3.3 | 4.1
6 | Fe | Ka | LIFH | 5 | 15 | 134.738 | 0.1936 | 3.5 | 3.6
ElemID | Element | Peak(sec) | Back(sec) | Pksk | Gain | High.V | Base.V | Window.V | Mode
1 | K | 10 | 5 | 1 | 64 | 1664 | 0.7 | - | Int
2 | Ca | 20 | 10 | 1 | 64 | 1654 | 0.7 | - | Int
3 | Na | 10 | 5 | 1 | 32 | 1652 | 0.7 | 9.3 | Dif
4 | Al | 20 | 10 | 1 | 32 | 1632 | 0.7 | 9.3 | Dif
5 | Si | 20 | 10 | 1 | 32 | 1612 | 0.7 | 9.3 | Dif
6 | Fe | 20 | 10 | 1 | 32 | 1690 | 0.7 | - | Int
Measurement Order of WDS
Order | Channel 1 | 2 | 3 | 4 | 5
1 | - | - | K_CH3_PE | Na_CH4_T | Fe_CH5_L
2 | - | - | Ca_3_PET | Al_4TAP_ | -
3 | - | - | - | Si_4_TAP | -
Calc. Elements : O (Anion)
Standard Data
ElemID | Element | Standard Name | Mass(%) | ZAF Fac. | Z | A | F
1 | K2O | Orthoclase | 15.2503 | 1.071 | 1.2035 | 0.8897 | 1.0002
2 | CaO | Diopside | 24.7939 | 0.863 | 0.935 | 0.9231 | 1.0001
3 | Na2O | Albite | 11.5926 | 5.377 | 10.7238 | 0.4995 | 1.0038
4 | Al2O3 | Almandine_Garnet | 22.7124 | 3.677 | 5.9567 | 0.6134 | 1.0063
5 | SiO2 | Orthoclase | 64.1973 | 3.251 | 4.4194 | 0.7349 | 1.001
6 | FeO | Almandine_Garnet | 23.8771 | 0.199 | 0.2025 | 0.9832 | 1
Standard Intensity of WDS
ElemID | Element | Curr.(A) | Net(cps) | Bg-(cps) | Bg+(cps) | S.D.(%) | Date | Time
1 | K | 1.017e-08 | 3287.7 | 18.3 | 13.6 | 0.25 | 2020/12/07 | 12:43:31
2 | Ca | 1.012e-08 | 5359.1 | 26.5 | 27.8 | 0.19 | 2020/12/07 | 12:49:19
3 | Na | 1.01e-08 | 531.6 | 4.8 | 3 | 0.62 | 2020/12/07 | 12:55:19
4 | Al | 1.01e-08 | 1930.6 | 21.6 | 11.1 | 0.32 | 2020/12/07 | 13:01:09
5 | Si | 1.017e-08 | 6371.7 | 74.2 | 45.5 | 0.18 | 2020/12/07 | 12:43:31
6 | Fe | 1.01e-08 | 1118.1 | 13.2 | 10.6 | 0.43 | 2020/12/07 | 13:01:09
+++++++++++++++++++++++++++++++++++++++++++++++++++++++++++++++++++++++++++++++++++++++++++
Measurement Condition
WDS elements
ElemID | Element | X-ray | Crystal | CH | ACC.V | Peak Pos. | (nm) | BG_L | BG_U (mm)
1 | K | Ka | PETL | 3 | 15 | 119.767 | 0.37414 | 3 | 7
2 | Ca | Ka | PETL | 3 | 15 | 107.504 | 0.33584 | 3 | 2
3 | Na | Ka | TAP | 4 | 15 | 129.415 | 1.19101 | 4.7 | 6.2
4 | Al | Ka | TAP | 4 | 15 | 90.601 | 0.83393 | 5.5 | 3.3
5 | Si | Ka | TAP | 4 | 15 | 77.441 | 0.71254 | 3.3 | 4.1
6 | Fe | Ka | LIFH | 5 | 15 | 134.738 | 0.1936 | 3.5 | 3.6
ElemID | Element | Peak(sec) | Back(sec) | Pksk | Gain | High.V | Base.V | Window.V | Mode
1 | K | 10 | 5 | 1 | 64 | 1664 | 0.7 | - | Int
2 | Ca | 20 | 10 | 1 | 64 | 1654 | 0.7 | - | Int
3 | Na | 10 | 5 | 1 | 32 | 1652 | 0.7 | 9.3 | Dif
4 | Al | 20 | 10 | 1 | 32 | 1632 | 0.7 | 9.3 | Dif
5 | Si | 20 | 10 | 1 | 32 | 1612 | 0.7 | 9.3 | Dif
6 | Fe | 20 | 10 | 1 | 32 | 1690 | 0.7 | - | Int
Measurement Order of WDS
Order | Channel 1 | 2 | 3 | 4 | 5
1 | - | - | K_CH3_PE | Na_CH4_T | Fe_CH5_L
2 | - | - | Ca_3_PET | Al_4TAP_ | -
3 | - | - | - | Si_4_TAP | -
Calc. Elements : O (Anion)
Standard Data
ElemID | Element | Standard Name | Mass(%) | ZAF Fac. | Z | A | F
1 | K2O | Orthoclase | 15.2503 | 1.071 | 1.2035 | 0.8897 | 1.0002
2 | CaO | Diopside | 24.7939 | 0.863 | 0.935 | 0.9231 | 1.0001
3 | Na2O | Albite | 11.5926 | 5.377 | 10.7238 | 0.4995 | 1.0038
4 | Al2O3 | Almandine_Garnet | 22.7124 | 3.677 | 5.9567 | 0.6134 | 1.0063
5 | SiO2 | Orthoclase | 64.1973 | 3.251 | 4.4194 | 0.7349 | 1.001
6 | FeO | Almandine_Garnet | 23.8771 | 0.199 | 0.2025 | 0.9832 | 1
Standard Intensity of WDS
ElemID | Element | Curr.(A) | Net(cps) | Bg-(cps) | Bg+(cps) | S.D.(%) | Date | Time
1 | K | 1.017e-08 | 3287.7 | 18.3 | 13.6 | 0.25 | 2020/12/07 | 12:43:31
2 | Ca | 1.012e-08 | 5359.1 | 26.5 | 27.8 | 0.19 | 2020/12/07 | 12:49:19
3 | Na | 1.01e-08 | 531.6 | 4.8 | 3 | 0.62 | 2020/12/07 | 12:55:19
4 | Al | 1.01e-08 | 1930.6 | 21.6 | 11.1 | 0.32 | 2020/12/07 | 13:01:09
5 | Si | 1.017e-08 | 6371.7 | 74.2 | 45.5 | 0.18 | 2020/12/07 | 12:43:31
6 | Fe | 1.01e-08 | 1118.1 | 13.2 | 10.6 | 0.43 | 2020/12/07 | 13:01:09
+++++++++++++++++++++++++++++++++++++++++++++++++++++++++++++++++++++++++++++++++++++++++++
Measurement Condition
WDS elements
ElemID | Element | X-ray | Crystal | CH | ACC.V | Peak Pos. | (nm) | BG_L | BG_U (mm)
1 | K | Ka | PETL | 3 | 15 | 119.767 | 0.37414 | 3 | 7
2 | Ca | Ka | PETL | 3 | 15 | 107.504 | 0.33584 | 3 | 2
3 | Na | Ka | TAP | 4 | 15 | 129.415 | 1.19101 | 4.7 | 6.2
4 | Al | Ka | TAP | 4 | 15 | 90.601 | 0.83393 | 5.5 | 3.3
5 | Si | Ka | TAP | 4 | 15 | 77.441 | 0.71254 | 3.3 | 4.1
6 | Fe | Ka | LIFH | 5 | 15 | 134.738 | 0.1936 | 3.5 | 3.6
ElemID | Element | Peak(sec) | Back(sec) | Pksk | Gain | High.V | Base.V | Window.V | Mode
1 | K | 10 | 5 | 1 | 64 | 1664 | 0.7 | - | Int
2 | Ca | 20 | 10 | 1 | 64 | 1654 | 0.7 | - | Int
3 | Na | 10 | 5 | 1 | 32 | 1652 | 0.7 | 9.3 | Dif
4 | Al | 20 | 10 | 1 | 32 | 1632 | 0.7 | 9.3 | Dif
5 | Si | 20 | 10 | 1 | 32 | 1612 | 0.7 | 9.3 | Dif
6 | Fe | 20 | 10 | 1 | 32 | 1690 | 0.7 | - | Int
Measurement Order of WDS
Order | Channel 1 | 2 | 3 | 4 | 5
1 | - | - | K_CH3_PE | Na_CH4_T | Fe_CH5_L
2 | - | - | Ca_3_PET | Al_4TAP_ | -
3 | - | - | - | Si_4_TAP | -
Calc. Elements : O (Anion)
Standard Data
ElemID | Element | Standard Name | Mass(%) | ZAF Fac. | Z | A | F
1 | K2O | Orthoclase | 15.2503 | 1.071 | 1.2035 | 0.8897 | 1.0002
2 | CaO | Diopside | 24.7939 | 0.863 | 0.935 | 0.9231 | 1.0001
3 | Na2O | Albite | 11.5926 | 5.377 | 10.7238 | 0.4995 | 1.0038
4 | Al2O3 | Almandine_Garnet | 22.7124 | 3.677 | 5.9567 | 0.6134 | 1.0063
5 | SiO2 | Orthoclase | 64.1973 | 3.251 | 4.4194 | 0.7349 | 1.001
6 | FeO | Almandine_Garnet | 23.8771 | 0.199 | 0.2025 | 0.9832 | 1
Standard Intensity of WDS
ElemID | Element | Curr.(A) | Net(cps) | Bg-(cps) | Bg+(cps) | S.D.(%) | Date | Time
1 | K | 1.017e-08 | 3287.7 | 18.3 | 13.6 | 0.25 | 2020/12/07 | 12:43:31
2 | Ca | 1.012e-08 | 5359.1 | 26.5 | 27.8 | 0.19 | 2020/12/07 | 12:49:19
3 | Na | 1.01e-08 | 531.6 | 4.8 | 3 | 0.62 | 2020/12/07 | 12:55:19
4 | Al | 1.01e-08 | 1930.6 | 21.6 | 11.1 | 0.32 | 2020/12/07 | 13:01:09
5 | Si | 1.017e-08 | 6371.7 | 74.2 | 45.5 | 0.18 | 2020/12/07 | 12:43:31
6 | Fe | 1.01e-08 | 1118.1 | 13.2 | 10.6 | 0.43 | 2020/12/07 | 13:01:09
+++++++++++++++++++++++++++++++++++++++++++++++++++++++++++++++++++++++++++++++++++++++++++
Measurement Condition
WDS elements
ElemID | Element | X-ray | Crystal | CH | ACC.V | Peak Pos. | (nm) | BG_L | BG_U (mm)
1 | K | Ka | PETL | 3 | 15 | 119.767 | 0.37414 | 3 | 7
2 | Ca | Ka | PETL | 3 | 15 | 107.504 | 0.33584 | 3 | 2
3 | Na | Ka | TAP | 4 | 15 | 129.415 | 1.19101 | 4.7 | 6.2
4 | Al | Ka | TAP | 4 | 15 | 90.601 | 0.83393 | 5.5 | 3.3
5 | Si | Ka | TAP | 4 | 15 | 77.441 | 0.71254 | 3.3 | 4.1
6 | Fe | Ka | LIFH | 5 | 15 | 134.738 | 0.1936 | 3.5 | 3.6
ElemID | Element | Peak(sec) | Back(sec) | Pksk | Gain | High.V | Base.V | Window.V | Mode
1 | K | 10 | 5 | 1 | 64 | 1664 | 0.7 | - | Int
2 | Ca | 20 | 10 | 1 | 64 | 1654 | 0.7 | - | Int
3 | Na | 10 | 5 | 1 | 32 | 1652 | 0.7 | 9.3 | Dif
4 | Al | 20 | 10 | 1 | 32 | 1632 | 0.7 | 9.3 | Dif
5 | Si | 20 | 10 | 1 | 32 | 1612 | 0.7 | 9.3 | Dif
6 | Fe | 20 | 10 | 1 | 32 | 1690 | 0.7 | - | Int
Measurement Order of WDS
Order | Channel 1 | 2 | 3 | 4 | 5
1 | - | - | K_CH3_PE | Na_CH4_T | Fe_CH5_L
2 | - | - | Ca_3_PET | Al_4TAP_ | -
3 | - | - | - | Si_4_TAP | -
Calc. Elements : O (Anion)
Standard Data
ElemID | Element | Standard Name | Mass(%) | ZAF Fac. | Z | A | F
1 | K2O | Orthoclase | 15.2503 | 1.071 | 1.2035 | 0.8897 | 1.0002
2 | CaO | Diopside | 24.7939 | 0.863 | 0.935 | 0.9231 | 1.0001
3 | Na2O | Albite | 11.5926 | 5.377 | 10.7238 | 0.4995 | 1.0038
4 | Al2O3 | Almandine_Garnet | 22.7124 | 3.677 | 5.9567 | 0.6134 | 1.0063
5 | SiO2 | Orthoclase | 64.1973 | 3.251 | 4.4194 | 0.7349 | 1.001
6 | FeO | Almandine_Garnet | 23.8771 | 0.199 | 0.2025 | 0.9832 | 1
Standard Intensity of WDS
ElemID | Element | Curr.(A) | Net(cps) | Bg-(cps) | Bg+(cps) | S.D.(%) | Date | Time
1 | K | 1.017e-08 | 3287.7 | 18.3 | 13.6 | 0.25 | 2020/12/07 | 12:43:31
2 | Ca | 1.012e-08 | 5359.1 | 26.5 | 27.8 | 0.19 | 2020/12/07 | 12:49:19
3 | Na | 1.01e-08 | 531.6 | 4.8 | 3 | 0.62 | 2020/12/07 | 12:55:19
4 | Al | 1.01e-08 | 1930.6 | 21.6 | 11.1 | 0.32 | 2020/12/07 | 13:01:09
5 | Si | 1.017e-08 | 6371.7 | 74.2 | 45.5 | 0.18 | 2020/12/07 | 12:43:31
6 | Fe | 1.01e-08 | 1118.1 | 13.2 | 10.6 | 0.43 | 2020/12/07 | 13:01:09
+++++++++++++++++++++++++++++++++++++++++++++++++++++++++++++++++++++++++++++++++++++++++++
Measurement Condition
WDS elements
ElemID | Element | X-ray | Crystal | CH | ACC.V | Peak Pos. | (nm) | BG_L | BG_U (mm)
1 | K | Ka | PETL | 3 | 15 | 119.767 | 0.37414 | 3 | 7
2 | Ca | Ka | PETL | 3 | 15 | 107.504 | 0.33584 | 3 | 2
3 | Na | Ka | TAP | 4 | 15 | 129.415 | 1.19101 | 4.7 | 6.2
4 | Al | Ka | TAP | 4 | 15 | 90.601 | 0.83393 | 5.5 | 3.3
5 | Si | Ka | TAP | 4 | 15 | 77.441 | 0.71254 | 3.3 | 4.1
6 | Fe | Ka | LIFH | 5 | 15 | 134.738 | 0.1936 | 3.5 | 3.6
ElemID | Element | Peak(sec) | Back(sec) | Pksk | Gain | High.V | Base.V | Window.V | Mode
1 | K | 10 | 5 | 1 | 64 | 1664 | 0.7 | - | Int
2 | Ca | 20 | 10 | 1 | 64 | 1654 | 0.7 | - | Int
3 | Na | 10 | 5 | 1 | 32 | 1652 | 0.7 | 9.3 | Dif
4 | Al | 20 | 10 | 1 | 32 | 1632 | 0.7 | 9.3 | Dif
5 | Si | 20 | 10 | 1 | 32 | 1612 | 0.7 | 9.3 | Dif
6 | Fe | 20 | 10 | 1 | 32 | 1690 | 0.7 | - | Int
Measurement Order of WDS
Order | Channel 1 | 2 | 3 | 4 | 5
1 | - | - | K_CH3_PE | Na_CH4_T | Fe_CH5_L
2 | - | - | Ca_3_PET | Al_4TAP_ | -
3 | - | - | - | Si_4_TAP | -
Calc. Elements : O (Anion)
Standard Data
ElemID | Element | Standard Name | Mass(%) | ZAF Fac. | Z | A | F
1 | K2O | Orthoclase | 15.2503 | 1.071 | 1.2035 | 0.8897 | 1.0002
2 | CaO | Diopside | 24.7939 | 0.863 | 0.935 | 0.9231 | 1.0001
3 | Na2O | Albite | 11.5926 | 5.377 | 10.7238 | 0.4995 | 1.0038
4 | Al2O3 | Almandine_Garnet | 22.7124 | 3.677 | 5.9567 | 0.6134 | 1.0063
5 | SiO2 | Orthoclase | 64.1973 | 3.251 | 4.4194 | 0.7349 | 1.001
6 | FeO | Almandine_Garnet | 23.8771 | 0.199 | 0.2025 | 0.9832 | 1
Standard Intensity of WDS
ElemID | Element | Curr.(A) | Net(cps) | Bg-(cps) | Bg+(cps) | S.D.(%) | Date | Time
1 | K | 1.017e-08 | 3287.7 | 18.3 | 13.6 | 0.25 | 2020/12/07 | 12:43:31
2 | Ca | 1.012e-08 | 5359.1 | 26.5 | 27.8 | 0.19 | 2020/12/07 | 12:49:19
3 | Na | 1.01e-08 | 531.6 | 4.8 | 3 | 0.62 | 2020/12/07 | 12:55:19
4 | Al | 1.01e-08 | 1930.6 | 21.6 | 11.1 | 0.32 | 2020/12/07 | 13:01:09
5 | Si | 1.017e-08 | 6371.7 | 74.2 | 45.5 | 0.18 | 2020/12/07 | 12:43:31
6 | Fe | 1.01e-08 | 1118.1 | 13.2 | 10.6 | 0.43 | 2020/12/07 | 13:01:09
+++++++++++++++++++++++++++++++++++++++++++++++++++++++++++++++++++++++++++++++++++++++++++
Measurement Condition
WDS elements
ElemID | Element | X-ray | Crystal | CH | ACC.V | Peak Pos. | (nm) | BG_L | BG_U (mm)
1 | K | Ka | PETL | 3 | 15 | 119.767 | 0.37414 | 3 | 7
2 | Ca | Ka | PETL | 3 | 15 | 107.504 | 0.33584 | 3 | 2
3 | Na | Ka | TAP | 4 | 15 | 129.415 | 1.19101 | 4.7 | 6.2
4 | Al | Ka | TAP | 4 | 15 | 90.601 | 0.83393 | 5.5 | 3.3
5 | Si | Ka | TAP | 4 | 15 | 77.441 | 0.71254 | 3.3 | 4.1
6 | Fe | Ka | LIFH | 5 | 15 | 134.738 | 0.1936 | 3.5 | 3.6
ElemID | Element | Peak(sec) | Back(sec) | Pksk | Gain | High.V | Base.V | Window.V | Mode
1 | K | 10 | 5 | 1 | 64 | 1664 | 0.7 | - | Int
2 | Ca | 20 | 10 | 1 | 64 | 1654 | 0.7 | - | Int
3 | Na | 10 | 5 | 1 | 32 | 1652 | 0.7 | 9.3 | Dif
4 | Al | 20 | 10 | 1 | 32 | 1632 | 0.7 | 9.3 | Dif
5 | Si | 20 | 10 | 1 | 32 | 1612 | 0.7 | 9.3 | Dif
6 | Fe | 20 | 10 | 1 | 32 | 1690 | 0.7 | - | Int
Measurement Order of WDS
Order | Channel 1 | 2 | 3 | 4 | 5
1 | - | - | K_CH3_PE | Na_CH4_T | Fe_CH5_L
2 | - | - | Ca_3_PET | Al_4TAP_ | -
3 | - | - | - | Si_4_TAP | -
Calc. Elements : O (Anion)
Standard Data
ElemID | Element | Standard Name | Mass(%) | ZAF Fac. | Z | A | F
1 | K2O | Orthoclase | 15.2503 | 1.071 | 1.2035 | 0.8897 | 1.0002
2 | CaO | Diopside | 24.7939 | 0.863 | 0.935 | 0.9231 | 1.0001
3 | Na2O | Albite | 11.5926 | 5.377 | 10.7238 | 0.4995 | 1.0038
4 | Al2O3 | Almandine_Garnet | 22.7124 | 3.677 | 5.9567 | 0.6134 | 1.0063
5 | SiO2 | Orthoclase | 64.1973 | 3.251 | 4.4194 | 0.7349 | 1.001
6 | FeO | Almandine_Garnet | 23.8771 | 0.199 | 0.2025 | 0.9832 | 1
Standard Intensity of WDS
ElemID | Element | Curr.(A) | Net(cps) | Bg-(cps) | Bg+(cps) | S.D.(%) | Date | Time
1 | K | 1.017e-08 | 3287.7 | 18.3 | 13.6 | 0.25 | 2020/12/07 | 12:43:31
2 | Ca | 1.012e-08 | 5359.1 | 26.5 | 27.8 | 0.19 | 2020/12/07 | 12:49:19
3 | Na | 1.01e-08 | 531.6 | 4.8 | 3 | 0.62 | 2020/12/07 | 12:55:19
4 | Al | 1.01e-08 | 1930.6 | 21.6 | 11.1 | 0.32 | 2020/12/07 | 13:01:09
5 | Si | 1.017e-08 | 6371.7 | 74.2 | 45.5 | 0.18 | 2020/12/07 | 12:43:31
6 | Fe | 1.01e-08 | 1118.1 | 13.2 | 10.6 | 0.43 | 2020/12/07 | 13:01:09
+++++++++++++++++++++++++++++++++++++++++++++++++++++++++++++++++++++++++++++++++++++++++++
Measurement Condition
WDS elements
ElemID | Element | X-ray | Crystal | CH | ACC.V | Peak Pos. | (nm) | BG_L | BG_U (mm)
1 | K | Ka | PETL | 3 | 15 | 119.767 | 0.37414 | 3 | 7
2 | Ca | Ka | PETL | 3 | 15 | 107.504 | 0.33584 | 3 | 2
3 | Na | Ka | TAP | 4 | 15 | 129.415 | 1.19101 | 4.7 | 6.2
4 | Al | Ka | TAP | 4 | 15 | 90.601 | 0.83393 | 5.5 | 3.3
5 | Si | Ka | TAP | 4 | 15 | 77.441 | 0.71254 | 3.3 | 4.1
6 | Fe | Ka | LIFH | 5 | 15 | 134.738 | 0.1936 | 3.5 | 3.6
ElemID | Element | Peak(sec) | Back(sec) | Pksk | Gain | High.V | Base.V | Window.V | Mode
1 | K | 10 | 5 | 1 | 64 | 1664 | 0.7 | - | Int
2 | Ca | 20 | 10 | 1 | 64 | 1654 | 0.7 | - | Int
3 | Na | 10 | 5 | 1 | 32 | 1652 | 0.7 | 9.3 | Dif
4 | Al | 20 | 10 | 1 | 32 | 1632 | 0.7 | 9.3 | Dif
5 | Si | 20 | 10 | 1 | 32 | 1612 | 0.7 | 9.3 | Dif
6 | Fe | 20 | 10 | 1 | 32 | 1690 | 0.7 | - | Int
Measurement Order of WDS
Order | Channel 1 | 2 | 3 | 4 | 5
1 | - | - | K_CH3_PE | Na_CH4_T | Fe_CH5_L
2 | - | - | Ca_3_PET | Al_4TAP_ | -
3 | - | - | - | Si_4_TAP | -
Calc. Elements : O (Anion)
Standard Data
ElemID | Element | Standard Name | Mass(%) | ZAF Fac. | Z | A | F
1 | K2O | Orthoclase | 15.2503 | 1.071 | 1.2035 | 0.8897 | 1.0002
2 | CaO | Diopside | 24.7939 | 0.863 | 0.935 | 0.9231 | 1.0001
3 | Na2O | Albite | 11.5926 | 5.377 | 10.7238 | 0.4995 | 1.0038
4 | Al2O3 | Almandine_Garnet | 22.7124 | 3.677 | 5.9567 | 0.6134 | 1.0063
5 | SiO2 | Orthoclase | 64.1973 | 3.251 | 4.4194 | 0.7349 | 1.001
6 | FeO | Almandine_Garnet | 23.8771 | 0.199 | 0.2025 | 0.9832 | 1
Standard Intensity of WDS
ElemID | Element | Curr.(A) | Net(cps) | Bg-(cps) | Bg+(cps) | S.D.(%) | Date | Time
1 | K | 1.017e-08 | 3287.7 | 18.3 | 13.6 | 0.25 | 2020/12/07 | 12:43:31
2 | Ca | 1.012e-08 | 5359.1 | 26.5 | 27.8 | 0.19 | 2020/12/07 | 12:49:19
3 | Na | 1.01e-08 | 531.6 | 4.8 | 3 | 0.62 | 2020/12/07 | 12:55:19
4 | Al | 1.01e-08 | 1930.6 | 21.6 | 11.1 | 0.32 | 2020/12/07 | 13:01:09
5 | Si | 1.017e-08 | 6371.7 | 74.2 | 45.5 | 0.18 | 2020/12/07 | 12:43:31
6 | Fe | 1.01e-08 | 1118.1 | 13.2 | 10.6 | 0.43 | 2020/12/07 | 13:01:09
+++++++++++++++++++++++++++++++++++++++++++++++++++++++++++++++++++++++++++++++++++++++++++
Measurement Condition
WDS elements
ElemID | Element | X-ray | Crystal | CH | ACC.V | Peak Pos. | (nm) | BG_L | BG_U (mm)
1 | K | Ka | PETL | 3 | 15 | 119.767 | 0.37414 | 3 | 7
2 | Ca | Ka | PETL | 3 | 15 | 107.504 | 0.33584 | 3 | 2
3 | Na | Ka | TAP | 4 | 15 | 129.415 | 1.19101 | 4.7 | 6.2
4 | Al | Ka | TAP | 4 | 15 | 90.601 | 0.83393 | 5.5 | 3.3
5 | Si | Ka | TAP | 4 | 15 | 77.441 | 0.71254 | 3.3 | 4.1
6 | Fe | Ka | LIFH | 5 | 15 | 134.738 | 0.1936 | 3.5 | 3.6
ElemID | Element | Peak(sec) | Back(sec) | Pksk | Gain | High.V | Base.V | Window.V | Mode
1 | K | 10 | 5 | 1 | 64 | 1664 | 0.7 | - | Int
2 | Ca | 20 | 10 | 1 | 64 | 1654 | 0.7 | - | Int
3 | Na | 10 | 5 | 1 | 32 | 1652 | 0.7 | 9.3 | Dif
4 | Al | 20 | 10 | 1 | 32 | 1632 | 0.7 | 9.3 | Dif
5 | Si | 20 | 10 | 1 | 32 | 1612 | 0.7 | 9.3 | Dif
6 | Fe | 20 | 10 | 1 | 32 | 1690 | 0.7 | - | Int
Measurement Order of WDS
Order | Channel 1 | 2 | 3 | 4 | 5
1 | - | - | K_CH3_PE | Na_CH4_T | Fe_CH5_L
2 | - | - | Ca_3_PET | Al_4TAP_ | -
3 | - | - | - | Si_4_TAP | -
Calc. Elements : O (Anion)
Standard Data
ElemID | Element | Standard Name | Mass(%) | ZAF Fac. | Z | A | F
1 | K2O | Orthoclase | 15.2503 | 1.071 | 1.2035 | 0.8897 | 1.0002
2 | CaO | Diopside | 24.7939 | 0.863 | 0.935 | 0.9231 | 1.0001
3 | Na2O | Albite | 11.5926 | 5.377 | 10.7238 | 0.4995 | 1.0038
4 | Al2O3 | Almandine_Garnet | 22.7124 | 3.677 | 5.9567 | 0.6134 | 1.0063
5 | SiO2 | Orthoclase | 64.1973 | 3.251 | 4.4194 | 0.7349 | 1.001
6 | FeO | Almandine_Garnet | 23.8771 | 0.199 | 0.2025 | 0.9832 | 1
Standard Intensity of WDS
ElemID | Element | Curr.(A) | Net(cps) | Bg-(cps) | Bg+(cps) | S.D.(%) | Date | Time
1 | K | 1.017e-08 | 3287.7 | 18.3 | 13.6 | 0.25 | 2020/12/07 | 12:43:31
2 | Ca | 1.012e-08 | 5359.1 | 26.5 | 27.8 | 0.19 | 2020/12/07 | 12:49:19
3 | Na | 1.01e-08 | 531.6 | 4.8 | 3 | 0.62 | 2020/12/07 | 12:55:19
4 | Al | 1.01e-08 | 1930.6 | 21.6 | 11.1 | 0.32 | 2020/12/07 | 13:01:09
5 | Si | 1.017e-08 | 6371.7 | 74.2 | 45.5 | 0.18 | 2020/12/07 | 12:43:31
6 | Fe | 1.01e-08 | 1118.1 | 13.2 | 10.6 | 0.43 | 2020/12/07 | 13:01:09
+++++++++++++++++++++++++++++++++++++++++++++++++++++++++++++++++++++++++++++++++++++++++++
Measurement Condition
WDS elements
ElemID | Element | X-ray | Crystal | CH | ACC.V | Peak Pos. | (nm) | BG_L | BG_U (mm)
1 | K | Ka | PETL | 3 | 15 | 119.767 | 0.37414 | 3 | 7
2 | Ca | Ka | PETL | 3 | 15 | 107.504 | 0.33584 | 3 | 2
3 | Na | Ka | TAP | 4 | 15 | 129.415 | 1.19101 | 4.7 | 6.2
4 | Al | Ka | TAP | 4 | 15 | 90.601 | 0.83393 | 5.5 | 3.3
5 | Si | Ka | TAP | 4 | 15 | 77.441 | 0.71254 | 3.3 | 4.1
6 | Fe | Ka | LIFH | 5 | 15 | 134.738 | 0.1936 | 3.5 | 3.6
ElemID | Element | Peak(sec) | Back(sec) | Pksk | Gain | High.V | Base.V | Window.V | Mode
1 | K | 10 | 5 | 1 | 64 | 1664 | 0.7 | - | Int
2 | Ca | 20 | 10 | 1 | 64 | 1654 | 0.7 | - | Int
3 | Na | 10 | 5 | 1 | 32 | 1652 | 0.7 | 9.3 | Dif
4 | Al | 20 | 10 | 1 | 32 | 1632 | 0.7 | 9.3 | Dif
5 | Si | 20 | 10 | 1 | 32 | 1612 | 0.7 | 9.3 | Dif
6 | Fe | 20 | 10 | 1 | 32 | 1690 | 0.7 | - | Int
Measurement Order of WDS
Order | Channel 1 | 2 | 3 | 4 | 5
1 | - | - | K_CH3_PE | Na_CH4_T | Fe_CH5_L
2 | - | - | Ca_3_PET | Al_4TAP_ | -
3 | - | - | - | Si_4_TAP | -
Calc. Elements : O (Anion)
Standard Data
ElemID | Element | Standard Name | Mass(%) | ZAF Fac. | Z | A | F
1 | K2O | Orthoclase | 15.2503 | 1.071 | 1.2035 | 0.8897 | 1.0002
2 | CaO | Diopside | 24.7939 | 0.863 | 0.935 | 0.9231 | 1.0001
3 | Na2O | Albite | 11.5926 | 5.377 | 10.7238 | 0.4995 | 1.0038
4 | Al2O3 | Almandine_Garnet | 22.7124 | 3.677 | 5.9567 | 0.6134 | 1.0063
5 | SiO2 | Orthoclase | 64.1973 | 3.251 | 4.4194 | 0.7349 | 1.001
6 | FeO | Almandine_Garnet | 23.8771 | 0.199 | 0.2025 | 0.9832 | 1
Standard Intensity of WDS
ElemID | Element | Curr.(A) | Net(cps) | Bg-(cps) | Bg+(cps) | S.D.(%) | Date | Time
1 | K | 1.017e-08 | 3287.7 | 18.3 | 13.6 | 0.25 | 2020/12/07 | 12:43:31
2 | Ca | 1.012e-08 | 5359.1 | 26.5 | 27.8 | 0.19 | 2020/12/07 | 12:49:19
3 | Na | 1.01e-08 | 531.6 | 4.8 | 3 | 0.62 | 2020/12/07 | 12:55:19
4 | Al | 1.01e-08 | 1930.6 | 21.6 | 11.1 | 0.32 | 2020/12/07 | 13:01:09
5 | Si | 1.017e-08 | 6371.7 | 74.2 | 45.5 | 0.18 | 2020/12/07 | 12:43:31
6 | Fe | 1.01e-08 | 1118.1 | 13.2 | 10.6 | 0.43 | 2020/12/07 | 13:01:09
+++++++++++++++++++++++++++++++++++++++++++++++++++++++++++++++++++++++++++++++++++++++++++
Measurement Condition
WDS elements
ElemID | Element | X-ray | Crystal | CH | ACC.V | Peak Pos. | (nm) | BG_L | BG_U (mm)
1 | K | Ka | PETL | 3 | 15 | 119.767 | 0.37414 | 3 | 7
2 | Ca | Ka | PETL | 3 | 15 | 107.504 | 0.33584 | 3 | 2
3 | Na | Ka | TAP | 4 | 15 | 129.415 | 1.19101 | 4.7 | 6.2
4 | Al | Ka | TAP | 4 | 15 | 90.601 | 0.83393 | 5.5 | 3.3
5 | Si | Ka | TAP | 4 | 15 | 77.441 | 0.71254 | 3.3 | 4.1
6 | Fe | Ka | LIFH | 5 | 15 | 134.738 | 0.1936 | 3.5 | 3.6
ElemID | Element | Peak(sec) | Back(sec) | Pksk | Gain | High.V | Base.V | Window.V | Mode
1 | K | 10 | 5 | 1 | 64 | 1664 | 0.7 | - | Int
2 | Ca | 20 | 10 | 1 | 64 | 1654 | 0.7 | - | Int
3 | Na | 10 | 5 | 1 | 32 | 1652 | 0.7 | 9.3 | Dif
4 | Al | 20 | 10 | 1 | 32 | 1632 | 0.7 | 9.3 | Dif
5 | Si | 20 | 10 | 1 | 32 | 1612 | 0.7 | 9.3 | Dif
6 | Fe | 20 | 10 | 1 | 32 | 1690 | 0.7 | - | Int
Measurement Order of WDS
Order | Channel 1 | 2 | 3 | 4 | 5
1 | - | - | K_CH3_PE | Na_CH4_T | Fe_CH5_L
2 | - | - | Ca_3_PET | Al_4TAP_ | -
3 | - | - | - | Si_4_TAP | -
Calc. Elements : O (Anion)
Standard Data
ElemID | Element | Standard Name | Mass(%) | ZAF Fac. | Z | A | F
1 | K2O | Orthoclase | 15.2503 | 1.071 | 1.2035 | 0.8897 | 1.0002
2 | CaO | Diopside | 24.7939 | 0.863 | 0.935 | 0.9231 | 1.0001
3 | Na2O | Albite | 11.5926 | 5.377 | 10.7238 | 0.4995 | 1.0038
4 | Al2O3 | Almandine_Garnet | 22.7124 | 3.677 | 5.9567 | 0.6134 | 1.0063
5 | SiO2 | Orthoclase | 64.1973 | 3.251 | 4.4194 | 0.7349 | 1.001
6 | FeO | Almandine_Garnet | 23.8771 | 0.199 | 0.2025 | 0.9832 | 1
Standard Intensity of WDS
ElemID | Element | Curr.(A) | Net(cps) | Bg-(cps) | Bg+(cps) | S.D.(%) | Date | Time
1 | K | 1.017e-08 | 3287.7 | 18.3 | 13.6 | 0.25 | 2020/12/07 | 12:43:31
2 | Ca | 1.012e-08 | 5359.1 | 26.5 | 27.8 | 0.19 | 2020/12/07 | 12:49:19
3 | Na | 1.01e-08 | 531.6 | 4.8 | 3 | 0.62 | 2020/12/07 | 12:55:19
4 | Al | 1.01e-08 | 1930.6 | 21.6 | 11.1 | 0.32 | 2020/12/07 | 13:01:09
5 | Si | 1.017e-08 | 6371.7 | 74.2 | 45.5 | 0.18 | 2020/12/07 | 12:43:31
6 | Fe | 1.01e-08 | 1118.1 | 13.2 | 10.6 | 0.43 | 2020/12/07 | 13:01:09
+++++++++++++++++++++++++++++++++++++++++++++++++++++++++++++++++++++++++++++++++++++++++++
Measurement Condition
WDS elements
ElemID | Element | X-ray | Crystal | CH | ACC.V | Peak Pos. | (nm) | BG_L | BG_U (mm)
1 | K | Ka | PETL | 3 | 15 | 119.767 | 0.37414 | 3 | 7
2 | Ca | Ka | PETL | 3 | 15 | 107.504 | 0.33584 | 3 | 2
3 | Na | Ka | TAP | 4 | 15 | 129.415 | 1.19101 | 4.7 | 6.2
4 | Al | Ka | TAP | 4 | 15 | 90.601 | 0.83393 | 5.5 | 3.3
5 | Si | Ka | TAP | 4 | 15 | 77.441 | 0.71254 | 3.3 | 4.1
6 | Fe | Ka | LIFH | 5 | 15 | 134.738 | 0.1936 | 3.5 | 3.6
ElemID | Element | Peak(sec) | Back(sec) | Pksk | Gain | High.V | Base.V | Window.V | Mode
1 | K | 10 | 5 | 1 | 64 | 1664 | 0.7 | - | Int
2 | Ca | 20 | 10 | 1 | 64 | 1654 | 0.7 | - | Int
3 | Na | 10 | 5 | 1 | 32 | 1652 | 0.7 | 9.3 | Dif
4 | Al | 20 | 10 | 1 | 32 | 1632 | 0.7 | 9.3 | Dif
5 | Si | 20 | 10 | 1 | 32 | 1612 | 0.7 | 9.3 | Dif
6 | Fe | 20 | 10 | 1 | 32 | 1690 | 0.7 | - | Int
Measurement Order of WDS
Order | Channel 1 | 2 | 3 | 4 | 5
1 | - | - | K_CH3_PE | Na_CH4_T | Fe_CH5_L
2 | - | - | Ca_3_PET | Al_4TAP_ | -
3 | - | - | - | Si_4_TAP | -
Calc. Elements : O (Anion)
Standard Data
ElemID | Element | Standard Name | Mass(%) | ZAF Fac. | Z | A | F
1 | K2O | Orthoclase | 15.2503 | 1.071 | 1.2035 | 0.8897 | 1.0002
2 | CaO | Diopside | 24.7939 | 0.863 | 0.935 | 0.9231 | 1.0001
3 | Na2O | Albite | 11.5926 | 5.377 | 10.7238 | 0.4995 | 1.0038
4 | Al2O3 | Almandine_Garnet | 22.7124 | 3.677 | 5.9567 | 0.6134 | 1.0063
5 | SiO2 | Orthoclase | 64.1973 | 3.251 | 4.4194 | 0.7349 | 1.001
6 | FeO | Almandine_Garnet | 23.8771 | 0.199 | 0.2025 | 0.9832 | 1
Standard Intensity of WDS
ElemID | Element | Curr.(A) | Net(cps) | Bg-(cps) | Bg+(cps) | S.D.(%) | Date | Time
1 | K | 1.017e-08 | 3287.7 | 18.3 | 13.6 | 0.25 | 2020/12/07 | 12:43:31
2 | Ca | 1.012e-08 | 5359.1 | 26.5 | 27.8 | 0.19 | 2020/12/07 | 12:49:19
3 | Na | 1.01e-08 | 531.6 | 4.8 | 3 | 0.62 | 2020/12/07 | 12:55:19
4 | Al | 1.01e-08 | 1930.6 | 21.6 | 11.1 | 0.32 | 2020/12/07 | 13:01:09
5 | Si | 1.017e-08 | 6371.7 | 74.2 | 45.5 | 0.18 | 2020/12/07 | 12:43:31
6 | Fe | 1.01e-08 | 1118.1 | 13.2 | 10.6 | 0.43 | 2020/12/07 | 13:01:09
+++++++++++++++++++++++++++++++++++++++++++++++++++++++++++++++++++++++++++++++++++++++++++
Measurement Condition
WDS elements
ElemID | Element | X-ray | Crystal | CH | ACC.V | Peak Pos. | (nm) | BG_L | BG_U (mm)
1 | K | Ka | PETL | 3 | 15 | 119.767 | 0.37414 | 3 | 7
2 | Ca | Ka | PETL | 3 | 15 | 107.504 | 0.33584 | 3 | 2
3 | Na | Ka | TAP | 4 | 15 | 129.415 | 1.19101 | 4.7 | 6.2
4 | Al | Ka | TAP | 4 | 15 | 90.601 | 0.83393 | 5.5 | 3.3
5 | Si | Ka | TAP | 4 | 15 | 77.441 | 0.71254 | 3.3 | 4.1
6 | Fe | Ka | LIFH | 5 | 15 | 134.738 | 0.1936 | 3.5 | 3.6
ElemID | Element | Peak(sec) | Back(sec) | Pksk | Gain | High.V | Base.V | Window.V | Mode
1 | K | 10 | 5 | 1 | 64 | 1664 | 0.7 | - | Int
2 | Ca | 20 | 10 | 1 | 64 | 1654 | 0.7 | - | Int
3 | Na | 10 | 5 | 1 | 32 | 1652 | 0.7 | 9.3 | Dif
4 | Al | 20 | 10 | 1 | 32 | 1632 | 0.7 | 9.3 | Dif
5 | Si | 20 | 10 | 1 | 32 | 1612 | 0.7 | 9.3 | Dif
6 | Fe | 20 | 10 | 1 | 32 | 1690 | 0.7 | - | Int
Measurement Order of WDS
Order | Channel 1 | 2 | 3 | 4 | 5
1 | - | - | K_CH3_PE | Na_CH4_T | Fe_CH5_L
2 | - | - | Ca_3_PET | Al_4TAP_ | -
3 | - | - | - | Si_4_TAP | -
Calc. Elements : O (Anion)
Standard Data
ElemID | Element | Standard Name | Mass(%) | ZAF Fac. | Z | A | F
1 | K2O | Orthoclase | 15.2503 | 1.071 | 1.2035 | 0.8897 | 1.0002
2 | CaO | Diopside | 24.7939 | 0.863 | 0.935 | 0.9231 | 1.0001
3 | Na2O | Albite | 11.5926 | 5.377 | 10.7238 | 0.4995 | 1.0038
4 | Al2O3 | Almandine_Garnet | 22.7124 | 3.677 | 5.9567 | 0.6134 | 1.0063
5 | SiO2 | Orthoclase | 64.1973 | 3.251 | 4.4194 | 0.7349 | 1.001
6 | FeO | Almandine_Garnet | 23.8771 | 0.199 | 0.2025 | 0.9832 | 1
Standard Intensity of WDS
ElemID | Element | Curr.(A) | Net(cps) | Bg-(cps) | Bg+(cps) | S.D.(%) | Date | Time
1 | K | 1.017e-08 | 3287.7 | 18.3 | 13.6 | 0.25 | 2020/12/07 | 12:43:31
2 | Ca | 1.012e-08 | 5359.1 | 26.5 | 27.8 | 0.19 | 2020/12/07 | 12:49:19
3 | Na | 1.01e-08 | 531.6 | 4.8 | 3 | 0.62 | 2020/12/07 | 12:55:19
4 | Al | 1.01e-08 | 1930.6 | 21.6 | 11.1 | 0.32 | 2020/12/07 | 13:01:09
5 | Si | 1.017e-08 | 6371.7 | 74.2 | 45.5 | 0.18 | 2020/12/07 | 12:43:31
6 | Fe | 1.01e-08 | 1118.1 | 13.2 | 10.6 | 0.43 | 2020/12/07 | 13:01:09
+++++++++++++++++++++++++++++++++++++++++++++++++++++++++++++++++++++++++++++++++++++++++++
Measurement Condition
WDS elements
ElemID | Element | X-ray | Crystal | CH | ACC.V | Peak Pos. | (nm) | BG_L | BG_U (mm)
1 | K | Ka | PETL | 3 | 15 | 119.767 | 0.37414 | 3 | 7
2 | Ca | Ka | PETL | 3 | 15 | 107.504 | 0.33584 | 3 | 2
3 | Na | Ka | TAP | 4 | 15 | 129.415 | 1.19101 | 4.7 | 6.2
4 | Al | Ka | TAP | 4 | 15 | 90.601 | 0.83393 | 5.5 | 3.3
5 | Si | Ka | TAP | 4 | 15 | 77.441 | 0.71254 | 3.3 | 4.1
6 | Fe | Ka | LIFH | 5 | 15 | 134.738 | 0.1936 | 3.5 | 3.6
ElemID | Element | Peak(sec) | Back(sec) | Pksk | Gain | High.V | Base.V | Window.V | Mode
1 | K | 10 | 5 | 1 | 64 | 1664 | 0.7 | - | Int
2 | Ca | 20 | 10 | 1 | 64 | 1654 | 0.7 | - | Int
3 | Na | 10 | 5 | 1 | 32 | 1652 | 0.7 | 9.3 | Dif
4 | Al | 20 | 10 | 1 | 32 | 1632 | 0.7 | 9.3 | Dif
5 | Si | 20 | 10 | 1 | 32 | 1612 | 0.7 | 9.3 | Dif
6 | Fe | 20 | 10 | 1 | 32 | 1690 | 0.7 | - | Int
Measurement Order of WDS
Order | Channel 1 | 2 | 3 | 4 | 5
1 | - | - | K_CH3_PE | Na_CH4_T | Fe_CH5_L
2 | - | - | Ca_3_PET | Al_4TAP_ | -
3 | - | - | - | Si_4_TAP | -
Calc. Elements : O (Anion)
Standard Data
ElemID | Element | Standard Name | Mass(%) | ZAF Fac. | Z | A | F
1 | K2O | Orthoclase | 15.2503 | 1.071 | 1.2035 | 0.8897 | 1.0002
2 | CaO | Diopside | 24.7939 | 0.863 | 0.935 | 0.9231 | 1.0001
3 | Na2O | Albite | 11.5926 | 5.377 | 10.7238 | 0.4995 | 1.0038
4 | Al2O3 | Almandine_Garnet | 22.7124 | 3.677 | 5.9567 | 0.6134 | 1.0063
5 | SiO2 | Orthoclase | 64.1973 | 3.251 | 4.4194 | 0.7349 | 1.001
6 | FeO | Almandine_Garnet | 23.8771 | 0.199 | 0.2025 | 0.9832 | 1
Standard Intensity of WDS
ElemID | Element | Curr.(A) | Net(cps) | Bg-(cps) | Bg+(cps) | S.D.(%) | Date | Time
1 | K | 1.017e-08 | 3287.7 | 18.3 | 13.6 | 0.25 | 2020/12/07 | 12:43:31
2 | Ca | 1.012e-08 | 5359.1 | 26.5 | 27.8 | 0.19 | 2020/12/07 | 12:49:19
3 | Na | 1.01e-08 | 531.6 | 4.8 | 3 | 0.62 | 2020/12/07 | 12:55:19
4 | Al | 1.01e-08 | 1930.6 | 21.6 | 11.1 | 0.32 | 2020/12/07 | 13:01:09
5 | Si | 1.017e-08 | 6371.7 | 74.2 | 45.5 | 0.18 | 2020/12/07 | 12:43:31
6 | Fe | 1.01e-08 | 1118.1 | 13.2 | 10.6 | 0.43 | 2020/12/07 | 13:01:09
+++++++++++++++++++++++++++++++++++++++++++++++++++++++++++++++++++++++++++++++++++++++++++
Measurement Condition
WDS elements
ElemID | Element | X-ray | Crystal | CH | ACC.V | Peak Pos. | (nm) | BG_L | BG_U (mm)
1 | K | Ka | PETL | 3 | 15 | 119.767 | 0.37414 | 3 | 7
2 | Ca | Ka | PETL | 3 | 15 | 107.504 | 0.33584 | 3 | 2
3 | Na | Ka | TAP | 4 | 15 | 129.415 | 1.19101 | 4.7 | 6.2
4 | Al | Ka | TAP | 4 | 15 | 90.601 | 0.83393 | 5.5 | 3.3
5 | Si | Ka | TAP | 4 | 15 | 77.441 | 0.71254 | 3.3 | 4.1
6 | Fe | Ka | LIFH | 5 | 15 | 134.738 | 0.1936 | 3.5 | 3.6
ElemID | Element | Peak(sec) | Back(sec) | Pksk | Gain | High.V | Base.V | Window.V | Mode
1 | K | 10 | 5 | 1 | 64 | 1664 | 0.7 | - | Int
2 | Ca | 20 | 10 | 1 | 64 | 1654 | 0.7 | - | Int
3 | Na | 10 | 5 | 1 | 32 | 1652 | 0.7 | 9.3 | Dif
4 | Al | 20 | 10 | 1 | 32 | 1632 | 0.7 | 9.3 | Dif
5 | Si | 20 | 10 | 1 | 32 | 1612 | 0.7 | 9.3 | Dif
6 | Fe | 20 | 10 | 1 | 32 | 1690 | 0.7 | - | Int
Measurement Order of WDS
Order | Channel 1 | 2 | 3 | 4 | 5
1 | - | - | K_CH3_PE | Na_CH4_T | Fe_CH5_L
2 | - | - | Ca_3_PET | Al_4TAP_ | -
3 | - | - | - | Si_4_TAP | -
Calc. Elements : O (Anion)
Standard Data
ElemID | Element | Standard Name | Mass(%) | ZAF Fac. | Z | A | F
1 | K2O | Orthoclase | 15.2503 | 1.071 | 1.2035 | 0.8897 | 1.0002
2 | CaO | Diopside | 24.7939 | 0.863 | 0.935 | 0.9231 | 1.0001
3 | Na2O | Albite | 11.5926 | 5.377 | 10.7238 | 0.4995 | 1.0038
4 | Al2O3 | Almandine_Garnet | 22.7124 | 3.677 | 5.9567 | 0.6134 | 1.0063
5 | SiO2 | Orthoclase | 64.1973 | 3.251 | 4.4194 | 0.7349 | 1.001
6 | FeO | Almandine_Garnet | 23.8771 | 0.199 | 0.2025 | 0.9832 | 1
Standard Intensity of WDS
ElemID | Element | Curr.(A) | Net(cps) | Bg-(cps) | Bg+(cps) | S.D.(%) | Date | Time
1 | K | 1.017e-08 | 3287.7 | 18.3 | 13.6 | 0.25 | 2020/12/07 | 12:43:31
2 | Ca | 1.012e-08 | 5359.1 | 26.5 | 27.8 | 0.19 | 2020/12/07 | 12:49:19
3 | Na | 1.01e-08 | 531.6 | 4.8 | 3 | 0.62 | 2020/12/07 | 12:55:19
4 | Al | 1.01e-08 | 1930.6 | 21.6 | 11.1 | 0.32 | 2020/12/07 | 13:01:09
5 | Si | 1.017e-08 | 6371.7 | 74.2 | 45.5 | 0.18 | 2020/12/07 | 12:43:31
6 | Fe | 1.01e-08 | 1118.1 | 13.2 | 10.6 | 0.43 | 2020/12/07 | 13:01:09
+++++++++++++++++++++++++++++++++++++++++++++++++++++++++++++++++++++++++++++++++++++++++++
Measurement Condition
WDS elements
ElemID | Element | X-ray | Crystal | CH | ACC.V | Peak Pos. | (nm) | BG_L | BG_U (mm)
1 | K | Ka | PETL | 3 | 15 | 119.767 | 0.37414 | 3 | 7
2 | Ca | Ka | PETL | 3 | 15 | 107.504 | 0.33584 | 3 | 2
3 | Na | Ka | TAP | 4 | 15 | 129.415 | 1.19101 | 4.7 | 6.2
4 | Al | Ka | TAP | 4 | 15 | 90.601 | 0.83393 | 5.5 | 3.3
5 | Si | Ka | TAP | 4 | 15 | 77.441 | 0.71254 | 3.3 | 4.1
6 | Fe | Ka | LIFH | 5 | 15 | 134.738 | 0.1936 | 3.5 | 3.6
ElemID | Element | Peak(sec) | Back(sec) | Pksk | Gain | High.V | Base.V | Window.V | Mode
1 | K | 10 | 5 | 1 | 64 | 1664 | 0.7 | - | Int
2 | Ca | 20 | 10 | 1 | 64 | 1654 | 0.7 | - | Int
3 | Na | 10 | 5 | 1 | 32 | 1652 | 0.7 | 9.3 | Dif
4 | Al | 20 | 10 | 1 | 32 | 1632 | 0.7 | 9.3 | Dif
5 | Si | 20 | 10 | 1 | 32 | 1612 | 0.7 | 9.3 | Dif
6 | Fe | 20 | 10 | 1 | 32 | 1690 | 0.7 | - | Int
Measurement Order of WDS
Order | Channel 1 | 2 | 3 | 4 | 5
1 | - | - | K_CH3_PE | Na_CH4_T | Fe_CH5_L
2 | - | - | Ca_3_PET | Al_4TAP_ | -
3 | - | - | - | Si_4_TAP | -
Calc. Elements : O (Anion)
Standard Data
ElemID | Element | Standard Name | Mass(%) | ZAF Fac. | Z | A | F
1 | K2O | Orthoclase | 15.2503 | 1.071 | 1.2035 | 0.8897 | 1.0002
2 | CaO | Diopside | 24.7939 | 0.863 | 0.935 | 0.9231 | 1.0001
3 | Na2O | Albite | 11.5926 | 5.377 | 10.7238 | 0.4995 | 1.0038
4 | Al2O3 | Almandine_Garnet | 22.7124 | 3.677 | 5.9567 | 0.6134 | 1.0063
5 | SiO2 | Orthoclase | 64.1973 | 3.251 | 4.4194 | 0.7349 | 1.001
6 | FeO | Almandine_Garnet | 23.8771 | 0.199 | 0.2025 | 0.9832 | 1
Standard Intensity of WDS
ElemID | Element | Curr.(A) | Net(cps) | Bg-(cps) | Bg+(cps) | S.D.(%) | Date | Time
1 | K | 1.017e-08 | 3287.7 | 18.3 | 13.6 | 0.25 | 2020/12/07 | 12:43:31
2 | Ca | 1.012e-08 | 5359.1 | 26.5 | 27.8 | 0.19 | 2020/12/07 | 12:49:19
3 | Na | 1.01e-08 | 531.6 | 4.8 | 3 | 0.62 | 2020/12/07 | 12:55:19
4 | Al | 1.01e-08 | 1930.6 | 21.6 | 11.1 | 0.32 | 2020/12/07 | 13:01:09
5 | Si | 1.017e-08 | 6371.7 | 74.2 | 45.5 | 0.18 | 2020/12/07 | 12:43:31
6 | Fe | 1.01e-08 | 1118.1 | 13.2 | 10.6 | 0.43 | 2020/12/07 | 13:01:09
+++++++++++++++++++++++++++++++++++++++++++++++++++++++++++++++++++++++++++++++++++++++++++
Measurement Condition
WDS elements
ElemID | Element | X-ray | Crystal | CH | ACC.V | Peak Pos. | (nm) | BG_L | BG_U (mm)
1 | K | Ka | PETL | 3 | 15 | 119.767 | 0.37414 | 3 | 7
2 | Ca | Ka | PETL | 3 | 15 | 107.504 | 0.33584 | 3 | 2
3 | Na | Ka | TAP | 4 | 15 | 129.415 | 1.19101 | 4.7 | 6.2
4 | Al | Ka | TAP | 4 | 15 | 90.601 | 0.83393 | 5.5 | 3.3
5 | Si | Ka | TAP | 4 | 15 | 77.441 | 0.71254 | 3.3 | 4.1
6 | Fe | Ka | LIFH | 5 | 15 | 134.738 | 0.1936 | 3.5 | 3.6
ElemID | Element | Peak(sec) | Back(sec) | Pksk | Gain | High.V | Base.V | Window.V | Mode
1 | K | 10 | 5 | 1 | 64 | 1664 | 0.7 | - | Int
2 | Ca | 20 | 10 | 1 | 64 | 1654 | 0.7 | - | Int
3 | Na | 10 | 5 | 1 | 32 | 1652 | 0.7 | 9.3 | Dif
4 | Al | 20 | 10 | 1 | 32 | 1632 | 0.7 | 9.3 | Dif
5 | Si | 20 | 10 | 1 | 32 | 1612 | 0.7 | 9.3 | Dif
6 | Fe | 20 | 10 | 1 | 32 | 1690 | 0.7 | - | Int
Measurement Order of WDS
Order | Channel 1 | 2 | 3 | 4 | 5
1 | - | - | K_CH3_PE | Na_CH4_T | Fe_CH5_L
2 | - | - | Ca_3_PET | Al_4TAP_ | -
3 | - | - | - | Si_4_TAP | -
Calc. Elements : O (Anion)
Standard Data
ElemID | Element | Standard Name | Mass(%) | ZAF Fac. | Z | A | F
1 | K2O | Orthoclase | 15.2503 | 1.071 | 1.2035 | 0.8897 | 1.0002
2 | CaO | Diopside | 24.7939 | 0.863 | 0.935 | 0.9231 | 1.0001
3 | Na2O | Albite | 11.5926 | 5.377 | 10.7238 | 0.4995 | 1.0038
4 | Al2O3 | Almandine_Garnet | 22.7124 | 3.677 | 5.9567 | 0.6134 | 1.0063
5 | SiO2 | Orthoclase | 64.1973 | 3.251 | 4.4194 | 0.7349 | 1.001
6 | FeO | Almandine_Garnet | 23.8771 | 0.199 | 0.2025 | 0.9832 | 1
Standard Intensity of WDS
ElemID | Element | Curr.(A) | Net(cps) | Bg-(cps) | Bg+(cps) | S.D.(%) | Date | Time
1 | K | 1.017e-08 | 3287.7 | 18.3 | 13.6 | 0.25 | 2020/12/07 | 12:43:31
2 | Ca | 1.012e-08 | 5359.1 | 26.5 | 27.8 | 0.19 | 2020/12/07 | 12:49:19
3 | Na | 1.01e-08 | 531.6 | 4.8 | 3 | 0.62 | 2020/12/07 | 12:55:19
4 | Al | 1.01e-08 | 1930.6 | 21.6 | 11.1 | 0.32 | 2020/12/07 | 13:01:09
5 | Si | 1.017e-08 | 6371.7 | 74.2 | 45.5 | 0.18 | 2020/12/07 | 12:43:31
6 | Fe | 1.01e-08 | 1118.1 | 13.2 | 10.6 | 0.43 | 2020/12/07 | 13:01:09
+++++++++++++++++++++++++++++++++++++++++++++++++++++++++++++++++++++++++++++++++++++++++++
Measurement Condition
WDS elements
ElemID | Element | X-ray | Crystal | CH | ACC.V | Peak Pos. | (nm) | BG_L | BG_U (mm)
1 | K | Ka | PETL | 3 | 15 | 119.767 | 0.37414 | 3 | 7
2 | Ca | Ka | PETL | 3 | 15 | 107.504 | 0.33584 | 3 | 2
3 | Na | Ka | TAP | 4 | 15 | 129.415 | 1.19101 | 4.7 | 6.2
4 | Al | Ka | TAP | 4 | 15 | 90.601 | 0.83393 | 5.5 | 3.3
5 | Si | Ka | TAP | 4 | 15 | 77.441 | 0.71254 | 3.3 | 4.1
6 | Fe | Ka | LIFH | 5 | 15 | 134.738 | 0.1936 | 3.5 | 3.6
ElemID | Element | Peak(sec) | Back(sec) | Pksk | Gain | High.V | Base.V | Window.V | Mode
1 | K | 10 | 5 | 1 | 64 | 1664 | 0.7 | - | Int
2 | Ca | 20 | 10 | 1 | 64 | 1654 | 0.7 | - | Int
3 | Na | 10 | 5 | 1 | 32 | 1652 | 0.7 | 9.3 | Dif
4 | Al | 20 | 10 | 1 | 32 | 1632 | 0.7 | 9.3 | Dif
5 | Si | 20 | 10 | 1 | 32 | 1612 | 0.7 | 9.3 | Dif
6 | Fe | 20 | 10 | 1 | 32 | 1690 | 0.7 | - | Int
Measurement Order of WDS
Order | Channel 1 | 2 | 3 | 4 | 5
1 | - | - | K_CH3_PE | Na_CH4_T | Fe_CH5_L
2 | - | - | Ca_3_PET | Al_4TAP_ | -
3 | - | - | - | Si_4_TAP | -
Calc. Elements : O (Anion)
Standard Data
ElemID | Element | Standard Name | Mass(%) | ZAF Fac. | Z | A | F
1 | K2O | Orthoclase | 15.2503 | 1.071 | 1.2035 | 0.8897 | 1.0002
2 | CaO | Diopside | 24.7939 | 0.863 | 0.935 | 0.9231 | 1.0001
3 | Na2O | Albite | 11.5926 | 5.377 | 10.7238 | 0.4995 | 1.0038
4 | Al2O3 | Almandine_Garnet | 22.7124 | 3.677 | 5.9567 | 0.6134 | 1.0063
5 | SiO2 | Orthoclase | 64.1973 | 3.251 | 4.4194 | 0.7349 | 1.001
6 | FeO | Almandine_Garnet | 23.8771 | 0.199 | 0.2025 | 0.9832 | 1
Standard Intensity of WDS
ElemID | Element | Curr.(A) | Net(cps) | Bg-(cps) | Bg+(cps) | S.D.(%) | Date | Time
1 | K | 1.017e-08 | 3287.7 | 18.3 | 13.6 | 0.25 | 2020/12/07 | 12:43:31
2 | Ca | 1.012e-08 | 5359.1 | 26.5 | 27.8 | 0.19 | 2020/12/07 | 12:49:19
3 | Na | 1.01e-08 | 531.6 | 4.8 | 3 | 0.62 | 2020/12/07 | 12:55:19
4 | Al | 1.01e-08 | 1930.6 | 21.6 | 11.1 | 0.32 | 2020/12/07 | 13:01:09
5 | Si | 1.017e-08 | 6371.7 | 74.2 | 45.5 | 0.18 | 2020/12/07 | 12:43:31
6 | Fe | 1.01e-08 | 1118.1 | 13.2 | 10.6 | 0.43 | 2020/12/07 | 13:01:09
+++++++++++++++++++++++++++++++++++++++++++++++++++++++++++++++++++++++++++++++++++++++++++
Measurement Condition
WDS elements
ElemID | Element | X-ray | Crystal | CH | ACC.V | Peak Pos. | (nm) | BG_L | BG_U (mm)
1 | K | Ka | PETL | 3 | 15 | 119.767 | 0.37414 | 3 | 7
2 | Ca | Ka | PETL | 3 | 15 | 107.504 | 0.33584 | 3 | 2
3 | Na | Ka | TAP | 4 | 15 | 129.415 | 1.19101 | 4.7 | 6.2
4 | Al | Ka | TAP | 4 | 15 | 90.601 | 0.83393 | 5.5 | 3.3
5 | Si | Ka | TAP | 4 | 15 | 77.441 | 0.71254 | 3.3 | 4.1
6 | Fe | Ka | LIFH | 5 | 15 | 134.738 | 0.1936 | 3.5 | 3.6
ElemID | Element | Peak(sec) | Back(sec) | Pksk | Gain | High.V | Base.V | Window.V | Mode
1 | K | 10 | 5 | 1 | 64 | 1664 | 0.7 | - | Int
2 | Ca | 20 | 10 | 1 | 64 | 1654 | 0.7 | - | Int
3 | Na | 10 | 5 | 1 | 32 | 1652 | 0.7 | 9.3 | Dif
4 | Al | 20 | 10 | 1 | 32 | 1632 | 0.7 | 9.3 | Dif
5 | Si | 20 | 10 | 1 | 32 | 1612 | 0.7 | 9.3 | Dif
6 | Fe | 20 | 10 | 1 | 32 | 1690 | 0.7 | - | Int
Measurement Order of WDS
Order | Channel 1 | 2 | 3 | 4 | 5
1 | - | - | K_CH3_PE | Na_CH4_T | Fe_CH5_L
2 | - | - | Ca_3_PET | Al_4TAP_ | -
3 | - | - | - | Si_4_TAP | -
Calc. Elements : O (Anion)
Standard Data
ElemID | Element | Standard Name | Mass(%) | ZAF Fac. | Z | A | F
1 | K2O | Orthoclase | 15.2503 | 1.071 | 1.2035 | 0.8897 | 1.0002
2 | CaO | Diopside | 24.7939 | 0.863 | 0.935 | 0.9231 | 1.0001
3 | Na2O | Albite | 11.5926 | 5.377 | 10.7238 | 0.4995 | 1.0038
4 | Al2O3 | Almandine_Garnet | 22.7124 | 3.677 | 5.9567 | 0.6134 | 1.0063
5 | SiO2 | Orthoclase | 64.1973 | 3.251 | 4.4194 | 0.7349 | 1.001
6 | FeO | Almandine_Garnet | 23.8771 | 0.199 | 0.2025 | 0.9832 | 1
Standard Intensity of WDS
ElemID | Element | Curr.(A) | Net(cps) | Bg-(cps) | Bg+(cps) | S.D.(%) | Date | Time
1 | K | 1.017e-08 | 3287.7 | 18.3 | 13.6 | 0.25 | 2020/12/07 | 12:43:31
2 | Ca | 1.012e-08 | 5359.1 | 26.5 | 27.8 | 0.19 | 2020/12/07 | 12:49:19
3 | Na | 1.01e-08 | 531.6 | 4.8 | 3 | 0.62 | 2020/12/07 | 12:55:19
4 | Al | 1.01e-08 | 1930.6 | 21.6 | 11.1 | 0.32 | 2020/12/07 | 13:01:09
5 | Si | 1.017e-08 | 6371.7 | 74.2 | 45.5 | 0.18 | 2020/12/07 | 12:43:31
6 | Fe | 1.01e-08 | 1118.1 | 13.2 | 10.6 | 0.43 | 2020/12/07 | 13:01:09
+++++++++++++++++++++++++++++++++++++++++++++++++++++++++++++++++++++++++++++++++++++++++++
Measurement Condition
WDS elements
ElemID | Element | X-ray | Crystal | CH | ACC.V | Peak Pos. | (nm) | BG_L | BG_U (mm)
1 | K | Ka | PETL | 3 | 15 | 119.767 | 0.37414 | 3 | 7
2 | Ca | Ka | PETL | 3 | 15 | 107.504 | 0.33584 | 3 | 2
3 | Na | Ka | TAP | 4 | 15 | 129.415 | 1.19101 | 4.7 | 6.2
4 | Al | Ka | TAP | 4 | 15 | 90.601 | 0.83393 | 5.5 | 3.3
5 | Si | Ka | TAP | 4 | 15 | 77.441 | 0.71254 | 3.3 | 4.1
6 | Fe | Ka | LIFH | 5 | 15 | 134.738 | 0.1936 | 3.5 | 3.6
ElemID | Element | Peak(sec) | Back(sec) | Pksk | Gain | High.V | Base.V | Window.V | Mode
1 | K | 10 | 5 | 1 | 64 | 1664 | 0.7 | - | Int
2 | Ca | 20 | 10 | 1 | 64 | 1654 | 0.7 | - | Int
3 | Na | 10 | 5 | 1 | 32 | 1652 | 0.7 | 9.3 | Dif
4 | Al | 20 | 10 | 1 | 32 | 1632 | 0.7 | 9.3 | Dif
5 | Si | 20 | 10 | 1 | 32 | 1612 | 0.7 | 9.3 | Dif
6 | Fe | 20 | 10 | 1 | 32 | 1690 | 0.7 | - | Int
Measurement Order of WDS
Order | Channel 1 | 2 | 3 | 4 | 5
1 | - | - | K_CH3_PE | Na_CH4_T | Fe_CH5_L
2 | - | - | Ca_3_PET | Al_4TAP_ | -
3 | - | - | - | Si_4_TAP | -
Calc. Elements : O (Anion)
Standard Data
ElemID | Element | Standard Name | Mass(%) | ZAF Fac. | Z | A | F
1 | K2O | Orthoclase | 15.2503 | 1.071 | 1.2035 | 0.8897 | 1.0002
2 | CaO | Diopside | 24.7939 | 0.863 | 0.935 | 0.9231 | 1.0001
3 | Na2O | Albite | 11.5926 | 5.377 | 10.7238 | 0.4995 | 1.0038
4 | Al2O3 | Almandine_Garnet | 22.7124 | 3.677 | 5.9567 | 0.6134 | 1.0063
5 | SiO2 | Orthoclase | 64.1973 | 3.251 | 4.4194 | 0.7349 | 1.001
6 | FeO | Almandine_Garnet | 23.8771 | 0.199 | 0.2025 | 0.9832 | 1
Standard Intensity of WDS
ElemID | Element | Curr.(A) | Net(cps) | Bg-(cps) | Bg+(cps) | S.D.(%) | Date | Time
1 | K | 1.017e-08 | 3287.7 | 18.3 | 13.6 | 0.25 | 2020/12/07 | 12:43:31
2 | Ca | 1.012e-08 | 5359.1 | 26.5 | 27.8 | 0.19 | 2020/12/07 | 12:49:19
3 | Na | 1.01e-08 | 531.6 | 4.8 | 3 | 0.62 | 2020/12/07 | 12:55:19
4 | Al | 1.01e-08 | 1930.6 | 21.6 | 11.1 | 0.32 | 2020/12/07 | 13:01:09
5 | Si | 1.017e-08 | 6371.7 | 74.2 | 45.5 | 0.18 | 2020/12/07 | 12:43:31
6 | Fe | 1.01e-08 | 1118.1 | 13.2 | 10.6 | 0.43 | 2020/12/07 | 13:01:09
+++++++++++++++++++++++++++++++++++++++++++++++++++++++++++++++++++++++++++++++++++++++++++
Measurement Condition
WDS elements
ElemID | Element | X-ray | Crystal | CH | ACC.V | Peak Pos. | (nm) | BG_L | BG_U (mm)
1 | K | Ka | PETL | 3 | 15 | 119.767 | 0.37414 | 3 | 7
2 | Ca | Ka | PETL | 3 | 15 | 107.504 | 0.33584 | 3 | 2
3 | Na | Ka | TAP | 4 | 15 | 129.415 | 1.19101 | 4.7 | 6.2
4 | Al | Ka | TAP | 4 | 15 | 90.601 | 0.83393 | 5.5 | 3.3
5 | Si | Ka | TAP | 4 | 15 | 77.441 | 0.71254 | 3.3 | 4.1
6 | Fe | Ka | LIFH | 5 | 15 | 134.738 | 0.1936 | 3.5 | 3.6
ElemID | Element | Peak(sec) | Back(sec) | Pksk | Gain | High.V | Base.V | Window.V | Mode
1 | K | 10 | 5 | 1 | 64 | 1664 | 0.7 | - | Int
2 | Ca | 20 | 10 | 1 | 64 | 1654 | 0.7 | - | Int
3 | Na | 10 | 5 | 1 | 32 | 1652 | 0.7 | 9.3 | Dif
4 | Al | 20 | 10 | 1 | 32 | 1632 | 0.7 | 9.3 | Dif
5 | Si | 20 | 10 | 1 | 32 | 1612 | 0.7 | 9.3 | Dif
6 | Fe | 20 | 10 | 1 | 32 | 1690 | 0.7 | - | Int
Measurement Order of WDS
Order | Channel 1 | 2 | 3 | 4 | 5
1 | - | - | K_CH3_PE | Na_CH4_T | Fe_CH5_L
2 | - | - | Ca_3_PET | Al_4TAP_ | -
3 | - | - | - | Si_4_TAP | -
Calc. Elements : O (Anion)
Standard Data
ElemID | Element | Standard Name | Mass(%) | ZAF Fac. | Z | A | F
1 | K2O | Orthoclase | 15.2503 | 1.071 | 1.2035 | 0.8897 | 1.0002
2 | CaO | Diopside | 24.7939 | 0.863 | 0.935 | 0.9231 | 1.0001
3 | Na2O | Albite | 11.5926 | 5.377 | 10.7238 | 0.4995 | 1.0038
4 | Al2O3 | Almandine_Garnet | 22.7124 | 3.677 | 5.9567 | 0.6134 | 1.0063
5 | SiO2 | Orthoclase | 64.1973 | 3.251 | 4.4194 | 0.7349 | 1.001
6 | FeO | Almandine_Garnet | 23.8771 | 0.199 | 0.2025 | 0.9832 | 1
Standard Intensity of WDS
ElemID | Element | Curr.(A) | Net(cps) | Bg-(cps) | Bg+(cps) | S.D.(%) | Date | Time
1 | K | 1.017e-08 | 3287.7 | 18.3 | 13.6 | 0.25 | 2020/12/07 | 12:43:31
2 | Ca | 1.012e-08 | 5359.1 | 26.5 | 27.8 | 0.19 | 2020/12/07 | 12:49:19
3 | Na | 1.01e-08 | 531.6 | 4.8 | 3 | 0.62 | 2020/12/07 | 12:55:19
4 | Al | 1.01e-08 | 1930.6 | 21.6 | 11.1 | 0.32 | 2020/12/07 | 13:01:09
5 | Si | 1.017e-08 | 6371.7 | 74.2 | 45.5 | 0.18 | 2020/12/07 | 12:43:31
6 | Fe | 1.01e-08 | 1118.1 | 13.2 | 10.6 | 0.43 | 2020/12/07 | 13:01:09
+++++++++++++++++++++++++++++++++++++++++++++++++++++++++++++++++++++++++++++++++++++++++++
Measurement Condition
WDS elements
ElemID | Element | X-ray | Crystal | CH | ACC.V | Peak Pos. | (nm) | BG_L | BG_U (mm)
1 | K | Ka | PETL | 3 | 15 | 119.767 | 0.37414 | 3 | 7
2 | Ca | Ka | PETL | 3 | 15 | 107.504 | 0.33584 | 3 | 2
3 | Na | Ka | TAP | 4 | 15 | 129.415 | 1.19101 | 4.7 | 6.2
4 | Al | Ka | TAP | 4 | 15 | 90.601 | 0.83393 | 5.5 | 3.3
5 | Si | Ka | TAP | 4 | 15 | 77.441 | 0.71254 | 3.3 | 4.1
6 | Fe | Ka | LIFH | 5 | 15 | 134.738 | 0.1936 | 3.5 | 3.6
ElemID | Element | Peak(sec) | Back(sec) | Pksk | Gain | High.V | Base.V | Window.V | Mode
1 | K | 10 | 5 | 1 | 64 | 1664 | 0.7 | - | Int
2 | Ca | 20 | 10 | 1 | 64 | 1654 | 0.7 | - | Int
3 | Na | 10 | 5 | 1 | 32 | 1652 | 0.7 | 9.3 | Dif
4 | Al | 20 | 10 | 1 | 32 | 1632 | 0.7 | 9.3 | Dif
5 | Si | 20 | 10 | 1 | 32 | 1612 | 0.7 | 9.3 | Dif
6 | Fe | 20 | 10 | 1 | 32 | 1690 | 0.7 | - | Int
Measurement Order of WDS
Order | Channel 1 | 2 | 3 | 4 | 5
1 | - | - | K_CH3_PE | Na_CH4_T | Fe_CH5_L
2 | - | - | Ca_3_PET | Al_4TAP_ | -
3 | - | - | - | Si_4_TAP | -
Calc. Elements : O (Anion)
Standard Data
ElemID | Element | Standard Name | Mass(%) | ZAF Fac. | Z | A | F
1 | K2O | Orthoclase | 15.2503 | 1.071 | 1.2035 | 0.8897 | 1.0002
2 | CaO | Diopside | 24.7939 | 0.863 | 0.935 | 0.9231 | 1.0001
3 | Na2O | Albite | 11.5926 | 5.377 | 10.7238 | 0.4995 | 1.0038
4 | Al2O3 | Almandine_Garnet | 22.7124 | 3.677 | 5.9567 | 0.6134 | 1.0063
5 | SiO2 | Orthoclase | 64.1973 | 3.251 | 4.4194 | 0.7349 | 1.001
6 | FeO | Almandine_Garnet | 23.8771 | 0.199 | 0.2025 | 0.9832 | 1
Standard Intensity of WDS
ElemID | Element | Curr.(A) | Net(cps) | Bg-(cps) | Bg+(cps) | S.D.(%) | Date | Time
1 | K | 1.017e-08 | 3287.7 | 18.3 | 13.6 | 0.25 | 2020/12/07 | 12:43:31
2 | Ca | 1.012e-08 | 5359.1 | 26.5 | 27.8 | 0.19 | 2020/12/07 | 12:49:19
3 | Na | 1.01e-08 | 531.6 | 4.8 | 3 | 0.62 | 2020/12/07 | 12:55:19
4 | Al | 1.01e-08 | 1930.6 | 21.6 | 11.1 | 0.32 | 2020/12/07 | 13:01:09
5 | Si | 1.017e-08 | 6371.7 | 74.2 | 45.5 | 0.18 | 2020/12/07 | 12:43:31
6 | Fe | 1.01e-08 | 1118.1 | 13.2 | 10.6 | 0.43 | 2020/12/07 | 13:01:09
+++++++++++++++++++++++++++++++++++++++++++++++++++++++++++++++++++++++++++++++++++++++++++
Measurement Condition
WDS elements
ElemID | Element | X-ray | Crystal | CH | ACC.V | Peak Pos. | (nm) | BG_L | BG_U (mm)
1 | K | Ka | PETL | 3 | 15 | 119.767 | 0.37414 | 3 | 7
2 | Ca | Ka | PETL | 3 | 15 | 107.504 | 0.33584 | 3 | 2
3 | Na | Ka | TAP | 4 | 15 | 129.415 | 1.19101 | 4.7 | 6.2
4 | Al | Ka | TAP | 4 | 15 | 90.601 | 0.83393 | 5.5 | 3.3
5 | Si | Ka | TAP | 4 | 15 | 77.441 | 0.71254 | 3.3 | 4.1
6 | Fe | Ka | LIFH | 5 | 15 | 134.738 | 0.1936 | 3.5 | 3.6
ElemID | Element | Peak(sec) | Back(sec) | Pksk | Gain | High.V | Base.V | Window.V | Mode
1 | K | 10 | 5 | 1 | 64 | 1664 | 0.7 | - | Int
2 | Ca | 20 | 10 | 1 | 64 | 1654 | 0.7 | - | Int
3 | Na | 10 | 5 | 1 | 32 | 1652 | 0.7 | 9.3 | Dif
4 | Al | 20 | 10 | 1 | 32 | 1632 | 0.7 | 9.3 | Dif
5 | Si | 20 | 10 | 1 | 32 | 1612 | 0.7 | 9.3 | Dif
6 | Fe | 20 | 10 | 1 | 32 | 1690 | 0.7 | - | Int
Measurement Order of WDS
Order | Channel 1 | 2 | 3 | 4 | 5
1 | - | - | K_CH3_PE | Na_CH4_T | Fe_CH5_L
2 | - | - | Ca_3_PET | Al_4TAP_ | -
3 | - | - | - | Si_4_TAP | -
Calc. Elements : O (Anion)
Standard Data
ElemID | Element | Standard Name | Mass(%) | ZAF Fac. | Z | A | F
1 | K2O | Orthoclase | 15.2503 | 1.071 | 1.2035 | 0.8897 | 1.0002
2 | CaO | Diopside | 24.7939 | 0.863 | 0.935 | 0.9231 | 1.0001
3 | Na2O | Albite | 11.5926 | 5.377 | 10.7238 | 0.4995 | 1.0038
4 | Al2O3 | Almandine_Garnet | 22.7124 | 3.677 | 5.9567 | 0.6134 | 1.0063
5 | SiO2 | Orthoclase | 64.1973 | 3.251 | 4.4194 | 0.7349 | 1.001
6 | FeO | Almandine_Garnet | 23.8771 | 0.199 | 0.2025 | 0.9832 | 1
Standard Intensity of WDS
ElemID | Element | Curr.(A) | Net(cps) | Bg-(cps) | Bg+(cps) | S.D.(%) | Date | Time
1 | K | 1.017e-08 | 3287.7 | 18.3 | 13.6 | 0.25 | 2020/12/07 | 12:43:31
2 | Ca | 1.012e-08 | 5359.1 | 26.5 | 27.8 | 0.19 | 2020/12/07 | 12:49:19
3 | Na | 1.01e-08 | 531.6 | 4.8 | 3 | 0.62 | 2020/12/07 | 12:55:19
4 | Al | 1.01e-08 | 1930.6 | 21.6 | 11.1 | 0.32 | 2020/12/07 | 13:01:09
5 | Si | 1.017e-08 | 6371.7 | 74.2 | 45.5 | 0.18 | 2020/12/07 | 12:43:31
6 | Fe | 1.01e-08 | 1118.1 | 13.2 | 10.6 | 0.43 | 2020/12/07 | 13:01:09
+++++++++++++++++++++++++++++++++++++++++++++++++++++++++++++++++++++++++++++++++++++++++++
Measurement Condition
WDS elements
ElemID | Element | X-ray | Crystal | CH | ACC.V | Peak Pos. | (nm) | BG_L | BG_U (mm)
1 | K | Ka | PETL | 3 | 15 | 119.767 | 0.37414 | 3 | 7
2 | Ca | Ka | PETL | 3 | 15 | 107.504 | 0.33584 | 3 | 2
3 | Na | Ka | TAP | 4 | 15 | 129.415 | 1.19101 | 4.7 | 6.2
4 | Al | Ka | TAP | 4 | 15 | 90.601 | 0.83393 | 5.5 | 3.3
5 | Si | Ka | TAP | 4 | 15 | 77.441 | 0.71254 | 3.3 | 4.1
6 | Fe | Ka | LIFH | 5 | 15 | 134.738 | 0.1936 | 3.5 | 3.6
ElemID | Element | Peak(sec) | Back(sec) | Pksk | Gain | High.V | Base.V | Window.V | Mode
1 | K | 10 | 5 | 1 | 64 | 1664 | 0.7 | - | Int
2 | Ca | 20 | 10 | 1 | 64 | 1654 | 0.7 | - | Int
3 | Na | 10 | 5 | 1 | 32 | 1652 | 0.7 | 9.3 | Dif
4 | Al | 20 | 10 | 1 | 32 | 1632 | 0.7 | 9.3 | Dif
5 | Si | 20 | 10 | 1 | 32 | 1612 | 0.7 | 9.3 | Dif
6 | Fe | 20 | 10 | 1 | 32 | 1690 | 0.7 | - | Int
Measurement Order of WDS
Order | Channel 1 | 2 | 3 | 4 | 5
1 | - | - | K_CH3_PE | Na_CH4_T | Fe_CH5_L
2 | - | - | Ca_3_PET | Al_4TAP_ | -
3 | - | - | - | Si_4_TAP | -
Calc. Elements : O (Anion)
Standard Data
ElemID | Element | Standard Name | Mass(%) | ZAF Fac. | Z | A | F
1 | K2O | Orthoclase | 15.2503 | 1.071 | 1.2035 | 0.8897 | 1.0002
2 | CaO | Diopside | 24.7939 | 0.863 | 0.935 | 0.9231 | 1.0001
3 | Na2O | Albite | 11.5926 | 5.377 | 10.7238 | 0.4995 | 1.0038
4 | Al2O3 | Almandine_Garnet | 22.7124 | 3.677 | 5.9567 | 0.6134 | 1.0063
5 | SiO2 | Orthoclase | 64.1973 | 3.251 | 4.4194 | 0.7349 | 1.001
6 | FeO | Almandine_Garnet | 23.8771 | 0.199 | 0.2025 | 0.9832 | 1
Standard Intensity of WDS
ElemID | Element | Curr.(A) | Net(cps) | Bg-(cps) | Bg+(cps) | S.D.(%) | Date | Time
1 | K | 1.017e-08 | 3287.7 | 18.3 | 13.6 | 0.25 | 2020/12/07 | 12:43:31
2 | Ca | 1.012e-08 | 5359.1 | 26.5 | 27.8 | 0.19 | 2020/12/07 | 12:49:19
3 | Na | 1.01e-08 | 531.6 | 4.8 | 3 | 0.62 | 2020/12/07 | 12:55:19
4 | Al | 1.01e-08 | 1930.6 | 21.6 | 11.1 | 0.32 | 2020/12/07 | 13:01:09
5 | Si | 1.017e-08 | 6371.7 | 74.2 | 45.5 | 0.18 | 2020/12/07 | 12:43:31
6 | Fe | 1.01e-08 | 1118.1 | 13.2 | 10.6 | 0.43 | 2020/12/07 | 13:01:09
+++++++++++++++++++++++++++++++++++++++++++++++++++++++++++++++++++++++++++++++++++++++++++
Measurement Condition
WDS elements
ElemID | Element | X-ray | Crystal | CH | ACC.V | Peak Pos. | (nm) | BG_L | BG_U (mm)
1 | K | Ka | PETL | 3 | 15 | 119.767 | 0.37414 | 3 | 7
2 | Ca | Ka | PETL | 3 | 15 | 107.504 | 0.33584 | 3 | 2
3 | Na | Ka | TAP | 4 | 15 | 129.415 | 1.19101 | 4.7 | 6.2
4 | Al | Ka | TAP | 4 | 15 | 90.601 | 0.83393 | 5.5 | 3.3
5 | Si | Ka | TAP | 4 | 15 | 77.441 | 0.71254 | 3.3 | 4.1
6 | Fe | Ka | LIFH | 5 | 15 | 134.738 | 0.1936 | 3.5 | 3.6
ElemID | Element | Peak(sec) | Back(sec) | Pksk | Gain | High.V | Base.V | Window.V | Mode
1 | K | 10 | 5 | 1 | 64 | 1664 | 0.7 | - | Int
2 | Ca | 20 | 10 | 1 | 64 | 1654 | 0.7 | - | Int
3 | Na | 10 | 5 | 1 | 32 | 1652 | 0.7 | 9.3 | Dif
4 | Al | 20 | 10 | 1 | 32 | 1632 | 0.7 | 9.3 | Dif
5 | Si | 20 | 10 | 1 | 32 | 1612 | 0.7 | 9.3 | Dif
6 | Fe | 20 | 10 | 1 | 32 | 1690 | 0.7 | - | Int
Measurement Order of WDS
Order | Channel 1 | 2 | 3 | 4 | 5
1 | - | - | K_CH3_PE | Na_CH4_T | Fe_CH5_L
2 | - | - | Ca_3_PET | Al_4TAP_ | -
3 | - | - | - | Si_4_TAP | -
Calc. Elements : O (Anion)
Standard Data
ElemID | Element | Standard Name | Mass(%) | ZAF Fac. | Z | A | F
1 | K2O | Orthoclase | 15.2503 | 1.071 | 1.2035 | 0.8897 | 1.0002
2 | CaO | Diopside | 24.7939 | 0.863 | 0.935 | 0.9231 | 1.0001
3 | Na2O | Albite | 11.5926 | 5.377 | 10.7238 | 0.4995 | 1.0038
4 | Al2O3 | Almandine_Garnet | 22.7124 | 3.677 | 5.9567 | 0.6134 | 1.0063
5 | SiO2 | Orthoclase | 64.1973 | 3.251 | 4.4194 | 0.7349 | 1.001
6 | FeO | Almandine_Garnet | 23.8771 | 0.199 | 0.2025 | 0.9832 | 1
Standard Intensity of WDS
ElemID | Element | Curr.(A) | Net(cps) | Bg-(cps) | Bg+(cps) | S.D.(%) | Date | Time
1 | K | 1.017e-08 | 3287.7 | 18.3 | 13.6 | 0.25 | 2020/12/07 | 12:43:31
2 | Ca | 1.012e-08 | 5359.1 | 26.5 | 27.8 | 0.19 | 2020/12/07 | 12:49:19
3 | Na | 1.01e-08 | 531.6 | 4.8 | 3 | 0.62 | 2020/12/07 | 12:55:19
4 | Al | 1.01e-08 | 1930.6 | 21.6 | 11.1 | 0.32 | 2020/12/07 | 13:01:09
5 | Si | 1.017e-08 | 6371.7 | 74.2 | 45.5 | 0.18 | 2020/12/07 | 12:43:31
6 | Fe | 1.01e-08 | 1118.1 | 13.2 | 10.6 | 0.43 | 2020/12/07 | 13:01:09
+++++++++++++++++++++++++++++++++++++++++++++++++++++++++++++++++++++++++++++++++++++++++++
Measurement Condition
WDS elements
ElemID | Element | X-ray | Crystal | CH | ACC.V | Peak Pos. | (nm) | BG_L | BG_U (mm)
1 | K | Ka | PETL | 3 | 15 | 119.767 | 0.37414 | 3 | 7
2 | Ca | Ka | PETL | 3 | 15 | 107.504 | 0.33584 | 3 | 2
3 | Na | Ka | TAP | 4 | 15 | 129.415 | 1.19101 | 4.7 | 6.2
4 | Al | Ka | TAP | 4 | 15 | 90.601 | 0.83393 | 5.5 | 3.3
5 | Si | Ka | TAP | 4 | 15 | 77.441 | 0.71254 | 3.3 | 4.1
6 | Fe | Ka | LIFH | 5 | 15 | 134.738 | 0.1936 | 3.5 | 3.6
ElemID | Element | Peak(sec) | Back(sec) | Pksk | Gain | High.V | Base.V | Window.V | Mode
1 | K | 10 | 5 | 1 | 64 | 1664 | 0.7 | - | Int
2 | Ca | 20 | 10 | 1 | 64 | 1654 | 0.7 | - | Int
3 | Na | 10 | 5 | 1 | 32 | 1652 | 0.7 | 9.3 | Dif
4 | Al | 20 | 10 | 1 | 32 | 1632 | 0.7 | 9.3 | Dif
5 | Si | 20 | 10 | 1 | 32 | 1612 | 0.7 | 9.3 | Dif
6 | Fe | 20 | 10 | 1 | 32 | 1690 | 0.7 | - | Int
Measurement Order of WDS
Order | Channel 1 | 2 | 3 | 4 | 5
1 | - | - | K_CH3_PE | Na_CH4_T | Fe_CH5_L
2 | - | - | Ca_3_PET | Al_4TAP_ | -
3 | - | - | - | Si_4_TAP | -
Calc. Elements : O (Anion)
Standard Data
ElemID | Element | Standard Name | Mass(%) | ZAF Fac. | Z | A | F
1 | K2O | Orthoclase | 15.2503 | 1.071 | 1.2035 | 0.8897 | 1.0002
2 | CaO | Diopside | 24.7939 | 0.863 | 0.935 | 0.9231 | 1.0001
3 | Na2O | Albite | 11.5926 | 5.377 | 10.7238 | 0.4995 | 1.0038
4 | Al2O3 | Almandine_Garnet | 22.7124 | 3.677 | 5.9567 | 0.6134 | 1.0063
5 | SiO2 | Orthoclase | 64.1973 | 3.251 | 4.4194 | 0.7349 | 1.001
6 | FeO | Almandine_Garnet | 23.8771 | 0.199 | 0.2025 | 0.9832 | 1
Standard Intensity of WDS
ElemID | Element | Curr.(A) | Net(cps) | Bg-(cps) | Bg+(cps) | S.D.(%) | Date | Time
1 | K | 1.017e-08 | 3287.7 | 18.3 | 13.6 | 0.25 | 2020/12/07 | 12:43:31
2 | Ca | 1.012e-08 | 5359.1 | 26.5 | 27.8 | 0.19 | 2020/12/07 | 12:49:19
3 | Na | 1.01e-08 | 531.6 | 4.8 | 3 | 0.62 | 2020/12/07 | 12:55:19
4 | Al | 1.01e-08 | 1930.6 | 21.6 | 11.1 | 0.32 | 2020/12/07 | 13:01:09
5 | Si | 1.017e-08 | 6371.7 | 74.2 | 45.5 | 0.18 | 2020/12/07 | 12:43:31
6 | Fe | 1.01e-08 | 1118.1 | 13.2 | 10.6 | 0.43 | 2020/12/07 | 13:01:09
+++++++++++++++++++++++++++++++++++++++++++++++++++++++++++++++++++++++++++++++++++++++++++
Measurement Condition
WDS elements
ElemID | Element | X-ray | Crystal | CH | ACC.V | Peak Pos. | (nm) | BG_L | BG_U (mm)
1 | K | Ka | PETL | 3 | 15 | 119.767 | 0.37414 | 3 | 7
2 | Ca | Ka | PETL | 3 | 15 | 107.504 | 0.33584 | 3 | 2
3 | Na | Ka | TAP | 4 | 15 | 129.415 | 1.19101 | 4.7 | 6.2
4 | Al | Ka | TAP | 4 | 15 | 90.601 | 0.83393 | 5.5 | 3.3
5 | Si | Ka | TAP | 4 | 15 | 77.441 | 0.71254 | 3.3 | 4.1
6 | Fe | Ka | LIFH | 5 | 15 | 134.738 | 0.1936 | 3.5 | 3.6
ElemID | Element | Peak(sec) | Back(sec) | Pksk | Gain | High.V | Base.V | Window.V | Mode
1 | K | 10 | 5 | 1 | 64 | 1664 | 0.7 | - | Int
2 | Ca | 20 | 10 | 1 | 64 | 1654 | 0.7 | - | Int
3 | Na | 10 | 5 | 1 | 32 | 1652 | 0.7 | 9.3 | Dif
4 | Al | 20 | 10 | 1 | 32 | 1632 | 0.7 | 9.3 | Dif
5 | Si | 20 | 10 | 1 | 32 | 1612 | 0.7 | 9.3 | Dif
6 | Fe | 20 | 10 | 1 | 32 | 1690 | 0.7 | - | Int
Measurement Order of WDS
Order | Channel 1 | 2 | 3 | 4 | 5
1 | - | - | K_CH3_PE | Na_CH4_T | Fe_CH5_L
2 | - | - | Ca_3_PET | Al_4TAP_ | -
3 | - | - | - | Si_4_TAP | -
Calc. Elements : O (Anion)
Standard Data
ElemID | Element | Standard Name | Mass(%) | ZAF Fac. | Z | A | F
1 | K2O | Orthoclase | 15.2503 | 1.071 | 1.2035 | 0.8897 | 1.0002
2 | CaO | Diopside | 24.7939 | 0.863 | 0.935 | 0.9231 | 1.0001
3 | Na2O | Albite | 11.5926 | 5.377 | 10.7238 | 0.4995 | 1.0038
4 | Al2O3 | Almandine_Garnet | 22.7124 | 3.677 | 5.9567 | 0.6134 | 1.0063
5 | SiO2 | Orthoclase | 64.1973 | 3.251 | 4.4194 | 0.7349 | 1.001
6 | FeO | Almandine_Garnet | 23.8771 | 0.199 | 0.2025 | 0.9832 | 1
Standard Intensity of WDS
ElemID | Element | Curr.(A) | Net(cps) | Bg-(cps) | Bg+(cps) | S.D.(%) | Date | Time
1 | K | 1.017e-08 | 3287.7 | 18.3 | 13.6 | 0.25 | 2020/12/07 | 12:43:31
2 | Ca | 1.012e-08 | 5359.1 | 26.5 | 27.8 | 0.19 | 2020/12/07 | 12:49:19
3 | Na | 1.01e-08 | 531.6 | 4.8 | 3 | 0.62 | 2020/12/07 | 12:55:19
4 | Al | 1.01e-08 | 1930.6 | 21.6 | 11.1 | 0.32 | 2020/12/07 | 13:01:09
5 | Si | 1.017e-08 | 6371.7 | 74.2 | 45.5 | 0.18 | 2020/12/07 | 12:43:31
6 | Fe | 1.01e-08 | 1118.1 | 13.2 | 10.6 | 0.43 | 2020/12/07 | 13:01:09
+++++++++++++++++++++++++++++++++++++++++++++++++++++++++++++++++++++++++++++++++++++++++++
Measurement Condition
WDS elements
ElemID | Element | X-ray | Crystal | CH | ACC.V | Peak Pos. | (nm) | BG_L | BG_U (mm)
1 | K | Ka | PETL | 3 | 15 | 119.767 | 0.37414 | 3 | 7
2 | Ca | Ka | PETL | 3 | 15 | 107.504 | 0.33584 | 3 | 2
3 | Na | Ka | TAP | 4 | 15 | 129.415 | 1.19101 | 4.7 | 6.2
4 | Al | Ka | TAP | 4 | 15 | 90.601 | 0.83393 | 5.5 | 3.3
5 | Si | Ka | TAP | 4 | 15 | 77.441 | 0.71254 | 3.3 | 4.1
6 | Fe | Ka | LIFH | 5 | 15 | 134.738 | 0.1936 | 3.5 | 3.6
ElemID | Element | Peak(sec) | Back(sec) | Pksk | Gain | High.V | Base.V | Window.V | Mode
1 | K | 10 | 5 | 1 | 64 | 1664 | 0.7 | - | Int
2 | Ca | 20 | 10 | 1 | 64 | 1654 | 0.7 | - | Int
3 | Na | 10 | 5 | 1 | 32 | 1652 | 0.7 | 9.3 | Dif
4 | Al | 20 | 10 | 1 | 32 | 1632 | 0.7 | 9.3 | Dif
5 | Si | 20 | 10 | 1 | 32 | 1612 | 0.7 | 9.3 | Dif
6 | Fe | 20 | 10 | 1 | 32 | 1690 | 0.7 | - | Int
Measurement Order of WDS
Order | Channel 1 | 2 | 3 | 4 | 5
1 | - | - | K_CH3_PE | Na_CH4_T | Fe_CH5_L
2 | - | - | Ca_3_PET | Al_4TAP_ | -
3 | - | - | - | Si_4_TAP | -
Calc. Elements : O (Anion)
Standard Data
ElemID | Element | Standard Name | Mass(%) | ZAF Fac. | Z | A | F
1 | K2O | Orthoclase | 15.2503 | 1.071 | 1.2035 | 0.8897 | 1.0002
2 | CaO | Diopside | 24.7939 | 0.863 | 0.935 | 0.9231 | 1.0001
3 | Na2O | Albite | 11.5926 | 5.377 | 10.7238 | 0.4995 | 1.0038
4 | Al2O3 | Almandine_Garnet | 22.7124 | 3.677 | 5.9567 | 0.6134 | 1.0063
5 | SiO2 | Orthoclase | 64.1973 | 3.251 | 4.4194 | 0.7349 | 1.001
6 | FeO | Almandine_Garnet | 23.8771 | 0.199 | 0.2025 | 0.9832 | 1
Standard Intensity of WDS
ElemID | Element | Curr.(A) | Net(cps) | Bg-(cps) | Bg+(cps) | S.D.(%) | Date | Time
1 | K | 1.017e-08 | 3287.7 | 18.3 | 13.6 | 0.25 | 2020/12/07 | 12:43:31
2 | Ca | 1.012e-08 | 5359.1 | 26.5 | 27.8 | 0.19 | 2020/12/07 | 12:49:19
3 | Na | 1.01e-08 | 531.6 | 4.8 | 3 | 0.62 | 2020/12/07 | 12:55:19
4 | Al | 1.01e-08 | 1930.6 | 21.6 | 11.1 | 0.32 | 2020/12/07 | 13:01:09
5 | Si | 1.017e-08 | 6371.7 | 74.2 | 45.5 | 0.18 | 2020/12/07 | 12:43:31
6 | Fe | 1.01e-08 | 1118.1 | 13.2 | 10.6 | 0.43 | 2020/12/07 | 13:01:09
+++++++++++++++++++++++++++++++++++++++++++++++++++++++++++++++++++++++++++++++++++++++++++
Measurement Condition
WDS elements
ElemID | Element | X-ray | Crystal | CH | ACC.V | Peak Pos. | (nm) | BG_L | BG_U (mm)
1 | K | Ka | PETL | 3 | 15 | 119.767 | 0.37414 | 3 | 7
2 | Ca | Ka | PETL | 3 | 15 | 107.504 | 0.33584 | 3 | 2
3 | Na | Ka | TAP | 4 | 15 | 129.415 | 1.19101 | 4.7 | 6.2
4 | Al | Ka | TAP | 4 | 15 | 90.601 | 0.83393 | 5.5 | 3.3
5 | Si | Ka | TAP | 4 | 15 | 77.441 | 0.71254 | 3.3 | 4.1
6 | Fe | Ka | LIFH | 5 | 15 | 134.738 | 0.1936 | 3.5 | 3.6
ElemID | Element | Peak(sec) | Back(sec) | Pksk | Gain | High.V | Base.V | Window.V | Mode
1 | K | 10 | 5 | 1 | 64 | 1664 | 0.7 | - | Int
2 | Ca | 20 | 10 | 1 | 64 | 1654 | 0.7 | - | Int
3 | Na | 10 | 5 | 1 | 32 | 1652 | 0.7 | 9.3 | Dif
4 | Al | 20 | 10 | 1 | 32 | 1632 | 0.7 | 9.3 | Dif
5 | Si | 20 | 10 | 1 | 32 | 1612 | 0.7 | 9.3 | Dif
6 | Fe | 20 | 10 | 1 | 32 | 1690 | 0.7 | - | Int
Measurement Order of WDS
Order | Channel 1 | 2 | 3 | 4 | 5
1 | - | - | K_CH3_PE | Na_CH4_T | Fe_CH5_L
2 | - | - | Ca_3_PET | Al_4TAP_ | -
3 | - | - | - | Si_4_TAP | -
Calc. Elements : O (Anion)
Standard Data
ElemID | Element | Standard Name | Mass(%) | ZAF Fac. | Z | A | F
1 | K2O | Orthoclase | 15.2503 | 1.071 | 1.2035 | 0.8897 | 1.0002
2 | CaO | Diopside | 24.7939 | 0.863 | 0.935 | 0.9231 | 1.0001
3 | Na2O | Albite | 11.5926 | 5.377 | 10.7238 | 0.4995 | 1.0038
4 | Al2O3 | Almandine_Garnet | 22.7124 | 3.677 | 5.9567 | 0.6134 | 1.0063
5 | SiO2 | Orthoclase | 64.1973 | 3.251 | 4.4194 | 0.7349 | 1.001
6 | FeO | Almandine_Garnet | 23.8771 | 0.199 | 0.2025 | 0.9832 | 1
Standard Intensity of WDS
ElemID | Element | Curr.(A) | Net(cps) | Bg-(cps) | Bg+(cps) | S.D.(%) | Date | Time
1 | K | 1.017e-08 | 3287.7 | 18.3 | 13.6 | 0.25 | 2020/12/07 | 12:43:31
2 | Ca | 1.012e-08 | 5359.1 | 26.5 | 27.8 | 0.19 | 2020/12/07 | 12:49:19
3 | Na | 1.01e-08 | 531.6 | 4.8 | 3 | 0.62 | 2020/12/07 | 12:55:19
4 | Al | 1.01e-08 | 1930.6 | 21.6 | 11.1 | 0.32 | 2020/12/07 | 13:01:09
5 | Si | 1.017e-08 | 6371.7 | 74.2 | 45.5 | 0.18 | 2020/12/07 | 12:43:31
6 | Fe | 1.01e-08 | 1118.1 | 13.2 | 10.6 | 0.43 | 2020/12/07 | 13:01:09
+++++++++++++++++++++++++++++++++++++++++++++++++++++++++++++++++++++++++++++++++++++++++++
Measurement Condition
WDS elements
ElemID | Element | X-ray | Crystal | CH | ACC.V | Peak Pos. | (nm) | BG_L | BG_U (mm)
1 | K | Ka | PETL | 3 | 15 | 119.767 | 0.37414 | 3 | 7
2 | Ca | Ka | PETL | 3 | 15 | 107.504 | 0.33584 | 3 | 2
3 | Na | Ka | TAP | 4 | 15 | 129.415 | 1.19101 | 4.7 | 6.2
4 | Al | Ka | TAP | 4 | 15 | 90.601 | 0.83393 | 5.5 | 3.3
5 | Si | Ka | TAP | 4 | 15 | 77.441 | 0.71254 | 3.3 | 4.1
6 | Fe | Ka | LIFH | 5 | 15 | 134.738 | 0.1936 | 3.5 | 3.6
ElemID | Element | Peak(sec) | Back(sec) | Pksk | Gain | High.V | Base.V | Window.V | Mode
1 | K | 10 | 5 | 1 | 64 | 1664 | 0.7 | - | Int
2 | Ca | 20 | 10 | 1 | 64 | 1654 | 0.7 | - | Int
3 | Na | 10 | 5 | 1 | 32 | 1652 | 0.7 | 9.3 | Dif
4 | Al | 20 | 10 | 1 | 32 | 1632 | 0.7 | 9.3 | Dif
5 | Si | 20 | 10 | 1 | 32 | 1612 | 0.7 | 9.3 | Dif
6 | Fe | 20 | 10 | 1 | 32 | 1690 | 0.7 | - | Int
Measurement Order of WDS
Order | Channel 1 | 2 | 3 | 4 | 5
1 | - | - | K_CH3_PE | Na_CH4_T | Fe_CH5_L
2 | - | - | Ca_3_PET | Al_4TAP_ | -
3 | - | - | - | Si_4_TAP | -
Calc. Elements : O (Anion)
Standard Data
ElemID | Element | Standard Name | Mass(%) | ZAF Fac. | Z | A | F
1 | K2O | Orthoclase | 15.2503 | 1.071 | 1.2035 | 0.8897 | 1.0002
2 | CaO | Diopside | 24.7939 | 0.863 | 0.935 | 0.9231 | 1.0001
3 | Na2O | Albite | 11.5926 | 5.377 | 10.7238 | 0.4995 | 1.0038
4 | Al2O3 | Almandine_Garnet | 22.7124 | 3.677 | 5.9567 | 0.6134 | 1.0063
5 | SiO2 | Orthoclase | 64.1973 | 3.251 | 4.4194 | 0.7349 | 1.001
6 | FeO | Almandine_Garnet | 23.8771 | 0.199 | 0.2025 | 0.9832 | 1
Standard Intensity of WDS
ElemID | Element | Curr.(A) | Net(cps) | Bg-(cps) | Bg+(cps) | S.D.(%) | Date | Time
1 | K | 1.017e-08 | 3287.7 | 18.3 | 13.6 | 0.25 | 2020/12/07 | 12:43:31
2 | Ca | 1.012e-08 | 5359.1 | 26.5 | 27.8 | 0.19 | 2020/12/07 | 12:49:19
3 | Na | 1.01e-08 | 531.6 | 4.8 | 3 | 0.62 | 2020/12/07 | 12:55:19
4 | Al | 1.01e-08 | 1930.6 | 21.6 | 11.1 | 0.32 | 2020/12/07 | 13:01:09
5 | Si | 1.017e-08 | 6371.7 | 74.2 | 45.5 | 0.18 | 2020/12/07 | 12:43:31
6 | Fe | 1.01e-08 | 1118.1 | 13.2 | 10.6 | 0.43 | 2020/12/07 | 13:01:09
+++++++++++++++++++++++++++++++++++++++++++++++++++++++++++++++++++++++++++++++++++++++++++
Measurement Condition
WDS elements
ElemID | Element | X-ray | Crystal | CH | ACC.V | Peak Pos. | (nm) | BG_L | BG_U (mm)
1 | K | Ka | PETL | 3 | 15 | 119.767 | 0.37414 | 3 | 7
2 | Ca | Ka | PETL | 3 | 15 | 107.504 | 0.33584 | 3 | 2
3 | Na | Ka | TAP | 4 | 15 | 129.415 | 1.19101 | 4.7 | 6.2
4 | Al | Ka | TAP | 4 | 15 | 90.601 | 0.83393 | 5.5 | 3.3
5 | Si | Ka | TAP | 4 | 15 | 77.441 | 0.71254 | 3.3 | 4.1
6 | Fe | Ka | LIFH | 5 | 15 | 134.738 | 0.1936 | 3.5 | 3.6
ElemID | Element | Peak(sec) | Back(sec) | Pksk | Gain | High.V | Base.V | Window.V | Mode
1 | K | 10 | 5 | 1 | 64 | 1664 | 0.7 | - | Int
2 | Ca | 20 | 10 | 1 | 64 | 1654 | 0.7 | - | Int
3 | Na | 10 | 5 | 1 | 32 | 1652 | 0.7 | 9.3 | Dif
4 | Al | 20 | 10 | 1 | 32 | 1632 | 0.7 | 9.3 | Dif
5 | Si | 20 | 10 | 1 | 32 | 1612 | 0.7 | 9.3 | Dif
6 | Fe | 20 | 10 | 1 | 32 | 1690 | 0.7 | - | Int
Measurement Order of WDS
Order | Channel 1 | 2 | 3 | 4 | 5
1 | - | - | K_CH3_PE | Na_CH4_T | Fe_CH5_L
2 | - | - | Ca_3_PET | Al_4TAP_ | -
3 | - | - | - | Si_4_TAP | -
Calc. Elements : O (Anion)
Standard Data
ElemID | Element | Standard Name | Mass(%) | ZAF Fac. | Z | A | F
1 | K2O | Orthoclase | 15.2503 | 1.071 | 1.2035 | 0.8897 | 1.0002
2 | CaO | Diopside | 24.7939 | 0.863 | 0.935 | 0.9231 | 1.0001
3 | Na2O | Albite | 11.5926 | 5.377 | 10.7238 | 0.4995 | 1.0038
4 | Al2O3 | Almandine_Garnet | 22.7124 | 3.677 | 5.9567 | 0.6134 | 1.0063
5 | SiO2 | Orthoclase | 64.1973 | 3.251 | 4.4194 | 0.7349 | 1.001
6 | FeO | Almandine_Garnet | 23.8771 | 0.199 | 0.2025 | 0.9832 | 1
Standard Intensity of WDS
ElemID | Element | Curr.(A) | Net(cps) | Bg-(cps) | Bg+(cps) | S.D.(%) | Date | Time
1 | K | 1.017e-08 | 3287.7 | 18.3 | 13.6 | 0.25 | 2020/12/07 | 12:43:31
2 | Ca | 1.012e-08 | 5359.1 | 26.5 | 27.8 | 0.19 | 2020/12/07 | 12:49:19
3 | Na | 1.01e-08 | 531.6 | 4.8 | 3 | 0.62 | 2020/12/07 | 12:55:19
4 | Al | 1.01e-08 | 1930.6 | 21.6 | 11.1 | 0.32 | 2020/12/07 | 13:01:09
5 | Si | 1.017e-08 | 6371.7 | 74.2 | 45.5 | 0.18 | 2020/12/07 | 12:43:31
6 | Fe | 1.01e-08 | 1118.1 | 13.2 | 10.6 | 0.43 | 2020/12/07 | 13:01:09
+++++++++++++++++++++++++++++++++++++++++++++++++++++++++++++++++++++++++++++++++++++++++++
Measurement Condition
WDS elements
ElemID | Element | X-ray | Crystal | CH | ACC.V | Peak Pos. | (nm) | BG_L | BG_U (mm)
1 | K | Ka | PETL | 3 | 15 | 119.767 | 0.37414 | 3 | 7
2 | Ca | Ka | PETL | 3 | 15 | 107.504 | 0.33584 | 3 | 2
3 | Na | Ka | TAP | 4 | 15 | 129.415 | 1.19101 | 4.7 | 6.2
4 | Al | Ka | TAP | 4 | 15 | 90.601 | 0.83393 | 5.5 | 3.3
5 | Si | Ka | TAP | 4 | 15 | 77.441 | 0.71254 | 3.3 | 4.1
6 | Fe | Ka | LIFH | 5 | 15 | 134.738 | 0.1936 | 3.5 | 3.6
ElemID | Element | Peak(sec) | Back(sec) | Pksk | Gain | High.V | Base.V | Window.V | Mode
1 | K | 10 | 5 | 1 | 64 | 1664 | 0.7 | - | Int
2 | Ca | 20 | 10 | 1 | 64 | 1654 | 0.7 | - | Int
3 | Na | 10 | 5 | 1 | 32 | 1652 | 0.7 | 9.3 | Dif
4 | Al | 20 | 10 | 1 | 32 | 1632 | 0.7 | 9.3 | Dif
5 | Si | 20 | 10 | 1 | 32 | 1612 | 0.7 | 9.3 | Dif
6 | Fe | 20 | 10 | 1 | 32 | 1690 | 0.7 | - | Int
Measurement Order of WDS
Order | Channel 1 | 2 | 3 | 4 | 5
1 | - | - | K_CH3_PE | Na_CH4_T | Fe_CH5_L
2 | - | - | Ca_3_PET | Al_4TAP_ | -
3 | - | - | - | Si_4_TAP | -
Calc. Elements : O (Anion)
Standard Data
ElemID | Element | Standard Name | Mass(%) | ZAF Fac. | Z | A | F
1 | K2O | Orthoclase | 15.2503 | 1.071 | 1.2035 | 0.8897 | 1.0002
2 | CaO | Diopside | 24.7939 | 0.863 | 0.935 | 0.9231 | 1.0001
3 | Na2O | Albite | 11.5926 | 5.377 | 10.7238 | 0.4995 | 1.0038
4 | Al2O3 | Almandine_Garnet | 22.7124 | 3.677 | 5.9567 | 0.6134 | 1.0063
5 | SiO2 | Orthoclase | 64.1973 | 3.251 | 4.4194 | 0.7349 | 1.001
6 | FeO | Almandine_Garnet | 23.8771 | 0.199 | 0.2025 | 0.9832 | 1
Standard Intensity of WDS
ElemID | Element | Curr.(A) | Net(cps) | Bg-(cps) | Bg+(cps) | S.D.(%) | Date | Time
1 | K | 1.017e-08 | 3287.7 | 18.3 | 13.6 | 0.25 | 2020/12/07 | 12:43:31
2 | Ca | 1.012e-08 | 5359.1 | 26.5 | 27.8 | 0.19 | 2020/12/07 | 12:49:19
3 | Na | 1.01e-08 | 531.6 | 4.8 | 3 | 0.62 | 2020/12/07 | 12:55:19
4 | Al | 1.01e-08 | 1930.6 | 21.6 | 11.1 | 0.32 | 2020/12/07 | 13:01:09
5 | Si | 1.017e-08 | 6371.7 | 74.2 | 45.5 | 0.18 | 2020/12/07 | 12:43:31
6 | Fe | 1.01e-08 | 1118.1 | 13.2 | 10.6 | 0.43 | 2020/12/07 | 13:01:09
+++++++++++++++++++++++++++++++++++++++++++++++++++++++++++++++++++++++++++++++++++++++++++
Measurement Condition
WDS elements
ElemID | Element | X-ray | Crystal | CH | ACC.V | Peak Pos. | (nm) | BG_L | BG_U (mm)
1 | K | Ka | PETL | 3 | 15 | 119.767 | 0.37414 | 3 | 7
2 | Ca | Ka | PETL | 3 | 15 | 107.504 | 0.33584 | 3 | 2
3 | Na | Ka | TAP | 4 | 15 | 129.415 | 1.19101 | 4.7 | 6.2
4 | Al | Ka | TAP | 4 | 15 | 90.601 | 0.83393 | 5.5 | 3.3
5 | Si | Ka | TAP | 4 | 15 | 77.441 | 0.71254 | 3.3 | 4.1
6 | Fe | Ka | LIFH | 5 | 15 | 134.738 | 0.1936 | 3.5 | 3.6
ElemID | Element | Peak(sec) | Back(sec) | Pksk | Gain | High.V | Base.V | Window.V | Mode
1 | K | 10 | 5 | 1 | 64 | 1664 | 0.7 | - | Int
2 | Ca | 20 | 10 | 1 | 64 | 1654 | 0.7 | - | Int
3 | Na | 10 | 5 | 1 | 32 | 1652 | 0.7 | 9.3 | Dif
4 | Al | 20 | 10 | 1 | 32 | 1632 | 0.7 | 9.3 | Dif
5 | Si | 20 | 10 | 1 | 32 | 1612 | 0.7 | 9.3 | Dif
6 | Fe | 20 | 10 | 1 | 32 | 1690 | 0.7 | - | Int
Measurement Order of WDS
Order | Channel 1 | 2 | 3 | 4 | 5
1 | - | - | K_CH3_PE | Na_CH4_T | Fe_CH5_L
2 | - | - | Ca_3_PET | Al_4TAP_ | -
3 | - | - | - | Si_4_TAP | -
Calc. Elements : O (Anion)
Standard Data
ElemID | Element | Standard Name | Mass(%) | ZAF Fac. | Z | A | F
1 | K2O | Orthoclase | 15.2503 | 1.071 | 1.2035 | 0.8897 | 1.0002
2 | CaO | Diopside | 24.7939 | 0.863 | 0.935 | 0.9231 | 1.0001
3 | Na2O | Albite | 11.5926 | 5.377 | 10.7238 | 0.4995 | 1.0038
4 | Al2O3 | Almandine_Garnet | 22.7124 | 3.677 | 5.9567 | 0.6134 | 1.0063
5 | SiO2 | Orthoclase | 64.1973 | 3.251 | 4.4194 | 0.7349 | 1.001
6 | FeO | Almandine_Garnet | 23.8771 | 0.199 | 0.2025 | 0.9832 | 1
Standard Intensity of WDS
ElemID | Element | Curr.(A) | Net(cps) | Bg-(cps) | Bg+(cps) | S.D.(%) | Date | Time
1 | K | 1.017e-08 | 3287.7 | 18.3 | 13.6 | 0.25 | 2020/12/07 | 12:43:31
2 | Ca | 1.012e-08 | 5359.1 | 26.5 | 27.8 | 0.19 | 2020/12/07 | 12:49:19
3 | Na | 1.01e-08 | 531.6 | 4.8 | 3 | 0.62 | 2020/12/07 | 12:55:19
4 | Al | 1.01e-08 | 1930.6 | 21.6 | 11.1 | 0.32 | 2020/12/07 | 13:01:09
5 | Si | 1.017e-08 | 6371.7 | 74.2 | 45.5 | 0.18 | 2020/12/07 | 12:43:31
6 | Fe | 1.01e-08 | 1118.1 | 13.2 | 10.6 | 0.43 | 2020/12/07 | 13:01:09
+++++++++++++++++++++++++++++++++++++++++++++++++++++++++++++++++++++++++++++++++++++++++++
Measurement Condition
WDS elements
ElemID | Element | X-ray | Crystal | CH | ACC.V | Peak Pos. | (nm) | BG_L | BG_U (mm)
1 | K | Ka | PETL | 3 | 15 | 119.767 | 0.37414 | 3 | 7
2 | Ca | Ka | PETL | 3 | 15 | 107.504 | 0.33584 | 3 | 2
3 | Na | Ka | TAP | 4 | 15 | 129.415 | 1.19101 | 4.7 | 6.2
4 | Al | Ka | TAP | 4 | 15 | 90.601 | 0.83393 | 5.5 | 3.3
5 | Si | Ka | TAP | 4 | 15 | 77.441 | 0.71254 | 3.3 | 4.1
6 | Fe | Ka | LIFH | 5 | 15 | 134.738 | 0.1936 | 3.5 | 3.6
ElemID | Element | Peak(sec) | Back(sec) | Pksk | Gain | High.V | Base.V | Window.V | Mode
1 | K | 10 | 5 | 1 | 64 | 1664 | 0.7 | - | Int
2 | Ca | 20 | 10 | 1 | 64 | 1654 | 0.7 | - | Int
3 | Na | 10 | 5 | 1 | 32 | 1652 | 0.7 | 9.3 | Dif
4 | Al | 20 | 10 | 1 | 32 | 1632 | 0.7 | 9.3 | Dif
5 | Si | 20 | 10 | 1 | 32 | 1612 | 0.7 | 9.3 | Dif
6 | Fe | 20 | 10 | 1 | 32 | 1690 | 0.7 | - | Int
Measurement Order of WDS
Order | Channel 1 | 2 | 3 | 4 | 5
1 | - | - | K_CH3_PE | Na_CH4_T | Fe_CH5_L
2 | - | - | Ca_3_PET | Al_4TAP_ | -
3 | - | - | - | Si_4_TAP | -
Calc. Elements : O (Anion)
Standard Data
ElemID | Element | Standard Name | Mass(%) | ZAF Fac. | Z | A | F
1 | K2O | Orthoclase | 15.2503 | 1.071 | 1.2035 | 0.8897 | 1.0002
2 | CaO | Diopside | 24.7939 | 0.863 | 0.935 | 0.9231 | 1.0001
3 | Na2O | Albite | 11.5926 | 5.377 | 10.7238 | 0.4995 | 1.0038
4 | Al2O3 | Almandine_Garnet | 22.7124 | 3.677 | 5.9567 | 0.6134 | 1.0063
5 | SiO2 | Orthoclase | 64.1973 | 3.251 | 4.4194 | 0.7349 | 1.001
6 | FeO | Almandine_Garnet | 23.8771 | 0.199 | 0.2025 | 0.9832 | 1
Standard Intensity of WDS
ElemID | Element | Curr.(A) | Net(cps) | Bg-(cps) | Bg+(cps) | S.D.(%) | Date | Time
1 | K | 1.017e-08 | 3287.7 | 18.3 | 13.6 | 0.25 | 2020/12/07 | 12:43:31
2 | Ca | 1.012e-08 | 5359.1 | 26.5 | 27.8 | 0.19 | 2020/12/07 | 12:49:19
3 | Na | 1.01e-08 | 531.6 | 4.8 | 3 | 0.62 | 2020/12/07 | 12:55:19
4 | Al | 1.01e-08 | 1930.6 | 21.6 | 11.1 | 0.32 | 2020/12/07 | 13:01:09
5 | Si | 1.017e-08 | 6371.7 | 74.2 | 45.5 | 0.18 | 2020/12/07 | 12:43:31
6 | Fe | 1.01e-08 | 1118.1 | 13.2 | 10.6 | 0.43 | 2020/12/07 | 13:01:09
+++++++++++++++++++++++++++++++++++++++++++++++++++++++++++++++++++++++++++++++++++++++++++
Measurement Condition
WDS elements
ElemID | Element | X-ray | Crystal | CH | ACC.V | Peak Pos. | (nm) | BG_L | BG_U (mm)
1 | K | Ka | PETL | 3 | 15 | 119.767 | 0.37414 | 3 | 7
2 | Ca | Ka | PETL | 3 | 15 | 107.504 | 0.33584 | 3 | 2
3 | Na | Ka | TAP | 4 | 15 | 129.415 | 1.19101 | 4.7 | 6.2
4 | Al | Ka | TAP | 4 | 15 | 90.601 | 0.83393 | 5.5 | 3.3
5 | Si | Ka | TAP | 4 | 15 | 77.441 | 0.71254 | 3.3 | 4.1
6 | Fe | Ka | LIFH | 5 | 15 | 134.738 | 0.1936 | 3.5 | 3.6
ElemID | Element | Peak(sec) | Back(sec) | Pksk | Gain | High.V | Base.V | Window.V | Mode
1 | K | 10 | 5 | 1 | 64 | 1664 | 0.7 | - | Int
2 | Ca | 20 | 10 | 1 | 64 | 1654 | 0.7 | - | Int
3 | Na | 10 | 5 | 1 | 32 | 1652 | 0.7 | 9.3 | Dif
4 | Al | 20 | 10 | 1 | 32 | 1632 | 0.7 | 9.3 | Dif
5 | Si | 20 | 10 | 1 | 32 | 1612 | 0.7 | 9.3 | Dif
6 | Fe | 20 | 10 | 1 | 32 | 1690 | 0.7 | - | Int
Measurement Order of WDS
Order | Channel 1 | 2 | 3 | 4 | 5
1 | - | - | K_CH3_PE | Na_CH4_T | Fe_CH5_L
2 | - | - | Ca_3_PET | Al_4TAP_ | -
3 | - | - | - | Si_4_TAP | -
Calc. Elements : O (Anion)
Standard Data
ElemID | Element | Standard Name | Mass(%) | ZAF Fac. | Z | A | F
1 | K2O | Orthoclase | 15.2503 | 1.071 | 1.2035 | 0.8897 | 1.0002
2 | CaO | Diopside | 24.7939 | 0.863 | 0.935 | 0.9231 | 1.0001
3 | Na2O | Albite | 11.5926 | 5.377 | 10.7238 | 0.4995 | 1.0038
4 | Al2O3 | Almandine_Garnet | 22.7124 | 3.677 | 5.9567 | 0.6134 | 1.0063
5 | SiO2 | Orthoclase | 64.1973 | 3.251 | 4.4194 | 0.7349 | 1.001
6 | FeO | Almandine_Garnet | 23.8771 | 0.199 | 0.2025 | 0.9832 | 1
Standard Intensity of WDS
ElemID | Element | Curr.(A) | Net(cps) | Bg-(cps) | Bg+(cps) | S.D.(%) | Date | Time
1 | K | 1.017e-08 | 3287.7 | 18.3 | 13.6 | 0.25 | 2020/12/07 | 12:43:31
2 | Ca | 1.012e-08 | 5359.1 | 26.5 | 27.8 | 0.19 | 2020/12/07 | 12:49:19
3 | Na | 1.01e-08 | 531.6 | 4.8 | 3 | 0.62 | 2020/12/07 | 12:55:19
4 | Al | 1.01e-08 | 1930.6 | 21.6 | 11.1 | 0.32 | 2020/12/07 | 13:01:09
5 | Si | 1.017e-08 | 6371.7 | 74.2 | 45.5 | 0.18 | 2020/12/07 | 12:43:31
6 | Fe | 1.01e-08 | 1118.1 | 13.2 | 10.6 | 0.43 | 2020/12/07 | 13:01:09
+++++++++++++++++++++++++++++++++++++++++++++++++++++++++++++++++++++++++++++++++++++++++++
Measurement Condition
WDS elements
ElemID | Element | X-ray | Crystal | CH | ACC.V | Peak Pos. | (nm) | BG_L | BG_U (mm)
1 | K | Ka | PETL | 3 | 15 | 119.767 | 0.37414 | 3 | 7
2 | Ca | Ka | PETL | 3 | 15 | 107.504 | 0.33584 | 3 | 2
3 | Na | Ka | TAP | 4 | 15 | 129.415 | 1.19101 | 4.7 | 6.2
4 | Al | Ka | TAP | 4 | 15 | 90.601 | 0.83393 | 5.5 | 3.3
5 | Si | Ka | TAP | 4 | 15 | 77.441 | 0.71254 | 3.3 | 4.1
6 | Fe | Ka | LIFH | 5 | 15 | 134.738 | 0.1936 | 3.5 | 3.6
ElemID | Element | Peak(sec) | Back(sec) | Pksk | Gain | High.V | Base.V | Window.V | Mode
1 | K | 10 | 5 | 1 | 64 | 1664 | 0.7 | - | Int
2 | Ca | 20 | 10 | 1 | 64 | 1654 | 0.7 | - | Int
3 | Na | 10 | 5 | 1 | 32 | 1652 | 0.7 | 9.3 | Dif
4 | Al | 20 | 10 | 1 | 32 | 1632 | 0.7 | 9.3 | Dif
5 | Si | 20 | 10 | 1 | 32 | 1612 | 0.7 | 9.3 | Dif
6 | Fe | 20 | 10 | 1 | 32 | 1690 | 0.7 | - | Int
Measurement Order of WDS
Order | Channel 1 | 2 | 3 | 4 | 5
1 | - | - | K_CH3_PE | Na_CH4_T | Fe_CH5_L
2 | - | - | Ca_3_PET | Al_4TAP_ | -
3 | - | - | - | Si_4_TAP | -
Calc. Elements : O (Anion)
Standard Data
ElemID | Element | Standard Name | Mass(%) | ZAF Fac. | Z | A | F
1 | K2O | Orthoclase | 15.2503 | 1.071 | 1.2035 | 0.8897 | 1.0002
2 | CaO | Diopside | 24.7939 | 0.863 | 0.935 | 0.9231 | 1.0001
3 | Na2O | Albite | 11.5926 | 5.377 | 10.7238 | 0.4995 | 1.0038
4 | Al2O3 | Almandine_Garnet | 22.7124 | 3.677 | 5.9567 | 0.6134 | 1.0063
5 | SiO2 | Orthoclase | 64.1973 | 3.251 | 4.4194 | 0.7349 | 1.001
6 | FeO | Almandine_Garnet | 23.8771 | 0.199 | 0.2025 | 0.9832 | 1
Standard Intensity of WDS
ElemID | Element | Curr.(A) | Net(cps) | Bg-(cps) | Bg+(cps) | S.D.(%) | Date | Time
1 | K | 1.017e-08 | 3287.7 | 18.3 | 13.6 | 0.25 | 2020/12/07 | 12:43:31
2 | Ca | 1.012e-08 | 5359.1 | 26.5 | 27.8 | 0.19 | 2020/12/07 | 12:49:19
3 | Na | 1.01e-08 | 531.6 | 4.8 | 3 | 0.62 | 2020/12/07 | 12:55:19
4 | Al | 1.01e-08 | 1930.6 | 21.6 | 11.1 | 0.32 | 2020/12/07 | 13:01:09
5 | Si | 1.017e-08 | 6371.7 | 74.2 | 45.5 | 0.18 | 2020/12/07 | 12:43:31
6 | Fe | 1.01e-08 | 1118.1 | 13.2 | 10.6 | 0.43 | 2020/12/07 | 13:01:09
+++++++++++++++++++++++++++++++++++++++++++++++++++++++++++++++++++++++++++++++++++++++++++
Measurement Condition
WDS elements
ElemID | Element | X-ray | Crystal | CH | ACC.V | Peak Pos. | (nm) | BG_L | BG_U (mm)
1 | K | Ka | PETL | 3 | 15 | 119.767 | 0.37414 | 3 | 7
2 | Ca | Ka | PETL | 3 | 15 | 107.504 | 0.33584 | 3 | 2
3 | Na | Ka | TAP | 4 | 15 | 129.415 | 1.19101 | 4.7 | 6.2
4 | Al | Ka | TAP | 4 | 15 | 90.601 | 0.83393 | 5.5 | 3.3
5 | Si | Ka | TAP | 4 | 15 | 77.441 | 0.71254 | 3.3 | 4.1
6 | Fe | Ka | LIFH | 5 | 15 | 134.738 | 0.1936 | 3.5 | 3.6
ElemID | Element | Peak(sec) | Back(sec) | Pksk | Gain | High.V | Base.V | Window.V | Mode
1 | K | 10 | 5 | 1 | 64 | 1664 | 0.7 | - | Int
2 | Ca | 20 | 10 | 1 | 64 | 1654 | 0.7 | - | Int
3 | Na | 10 | 5 | 1 | 32 | 1652 | 0.7 | 9.3 | Dif
4 | Al | 20 | 10 | 1 | 32 | 1632 | 0.7 | 9.3 | Dif
5 | Si | 20 | 10 | 1 | 32 | 1612 | 0.7 | 9.3 | Dif
6 | Fe | 20 | 10 | 1 | 32 | 1690 | 0.7 | - | Int
Measurement Order of WDS
Order | Channel 1 | 2 | 3 | 4 | 5
1 | - | - | K_CH3_PE | Na_CH4_T | Fe_CH5_L
2 | - | - | Ca_3_PET | Al_4TAP_ | -
3 | - | - | - | Si_4_TAP | -
Calc. Elements : O (Anion)
Standard Data
ElemID | Element | Standard Name | Mass(%) | ZAF Fac. | Z | A | F
1 | K2O | Orthoclase | 15.2503 | 1.071 | 1.2035 | 0.8897 | 1.0002
2 | CaO | Diopside | 24.7939 | 0.863 | 0.935 | 0.9231 | 1.0001
3 | Na2O | Albite | 11.5926 | 5.377 | 10.7238 | 0.4995 | 1.0038
4 | Al2O3 | Almandine_Garnet | 22.7124 | 3.677 | 5.9567 | 0.6134 | 1.0063
5 | SiO2 | Orthoclase | 64.1973 | 3.251 | 4.4194 | 0.7349 | 1.001
6 | FeO | Almandine_Garnet | 23.8771 | 0.199 | 0.2025 | 0.9832 | 1
Standard Intensity of WDS
ElemID | Element | Curr.(A) | Net(cps) | Bg-(cps) | Bg+(cps) | S.D.(%) | Date | Time
1 | K | 1.017e-08 | 3287.7 | 18.3 | 13.6 | 0.25 | 2020/12/07 | 12:43:31
2 | Ca | 1.012e-08 | 5359.1 | 26.5 | 27.8 | 0.19 | 2020/12/07 | 12:49:19
3 | Na | 1.01e-08 | 531.6 | 4.8 | 3 | 0.62 | 2020/12/07 | 12:55:19
4 | Al | 1.01e-08 | 1930.6 | 21.6 | 11.1 | 0.32 | 2020/12/07 | 13:01:09
5 | Si | 1.017e-08 | 6371.7 | 74.2 | 45.5 | 0.18 | 2020/12/07 | 12:43:31
6 | Fe | 1.01e-08 | 1118.1 | 13.2 | 10.6 | 0.43 | 2020/12/07 | 13:01:09
+++++++++++++++++++++++++++++++++++++++++++++++++++++++++++++++++++++++++++++++++++++++++++
Measurement Condition
WDS elements
ElemID | Element | X-ray | Crystal | CH | ACC.V | Peak Pos. | (nm) | BG_L | BG_U (mm)
1 | K | Ka | PETL | 3 | 15 | 119.767 | 0.37414 | 3 | 7
2 | Ca | Ka | PETL | 3 | 15 | 107.504 | 0.33584 | 3 | 2
3 | Na | Ka | TAP | 4 | 15 | 129.415 | 1.19101 | 4.7 | 6.2
4 | Al | Ka | TAP | 4 | 15 | 90.601 | 0.83393 | 5.5 | 3.3
5 | Si | Ka | TAP | 4 | 15 | 77.441 | 0.71254 | 3.3 | 4.1
6 | Fe | Ka | LIFH | 5 | 15 | 134.738 | 0.1936 | 3.5 | 3.6
ElemID | Element | Peak(sec) | Back(sec) | Pksk | Gain | High.V | Base.V | Window.V | Mode
1 | K | 10 | 5 | 1 | 64 | 1664 | 0.7 | - | Int
2 | Ca | 20 | 10 | 1 | 64 | 1654 | 0.7 | - | Int
3 | Na | 10 | 5 | 1 | 32 | 1652 | 0.7 | 9.3 | Dif
4 | Al | 20 | 10 | 1 | 32 | 1632 | 0.7 | 9.3 | Dif
5 | Si | 20 | 10 | 1 | 32 | 1612 | 0.7 | 9.3 | Dif
6 | Fe | 20 | 10 | 1 | 32 | 1690 | 0.7 | - | Int
Measurement Order of WDS
Order | Channel 1 | 2 | 3 | 4 | 5
1 | - | - | K_CH3_PE | Na_CH4_T | Fe_CH5_L
2 | - | - | Ca_3_PET | Al_4TAP_ | -
3 | - | - | - | Si_4_TAP | -
Calc. Elements : O (Anion)
Standard Data
ElemID | Element | Standard Name | Mass(%) | ZAF Fac. | Z | A | F
1 | K2O | Orthoclase | 15.2503 | 1.071 | 1.2035 | 0.8897 | 1.0002
2 | CaO | Diopside | 24.7939 | 0.863 | 0.935 | 0.9231 | 1.0001
3 | Na2O | Albite | 11.5926 | 5.377 | 10.7238 | 0.4995 | 1.0038
4 | Al2O3 | Almandine_Garnet | 22.7124 | 3.677 | 5.9567 | 0.6134 | 1.0063
5 | SiO2 | Orthoclase | 64.1973 | 3.251 | 4.4194 | 0.7349 | 1.001
6 | FeO | Almandine_Garnet | 23.8771 | 0.199 | 0.2025 | 0.9832 | 1
Standard Intensity of WDS
ElemID | Element | Curr.(A) | Net(cps) | Bg-(cps) | Bg+(cps) | S.D.(%) | Date | Time
1 | K | 1.017e-08 | 3287.7 | 18.3 | 13.6 | 0.25 | 2020/12/07 | 12:43:31
2 | Ca | 1.012e-08 | 5359.1 | 26.5 | 27.8 | 0.19 | 2020/12/07 | 12:49:19
3 | Na | 1.01e-08 | 531.6 | 4.8 | 3 | 0.62 | 2020/12/07 | 12:55:19
4 | Al | 1.01e-08 | 1930.6 | 21.6 | 11.1 | 0.32 | 2020/12/07 | 13:01:09
5 | Si | 1.017e-08 | 6371.7 | 74.2 | 45.5 | 0.18 | 2020/12/07 | 12:43:31
6 | Fe | 1.01e-08 | 1118.1 | 13.2 | 10.6 | 0.43 | 2020/12/07 | 13:01:09
+++++++++++++++++++++++++++++++++++++++++++++++++++++++++++++++++++++++++++++++++++++++++++
Measurement Condition
WDS elements
ElemID | Element | X-ray | Crystal | CH | ACC.V | Peak Pos. | (nm) | BG_L | BG_U (mm)
1 | K | Ka | PETL | 3 | 15 | 119.767 | 0.37414 | 3 | 7
2 | Ca | Ka | PETL | 3 | 15 | 107.504 | 0.33584 | 3 | 2
3 | Na | Ka | TAP | 4 | 15 | 129.415 | 1.19101 | 4.7 | 6.2
4 | Al | Ka | TAP | 4 | 15 | 90.601 | 0.83393 | 5.5 | 3.3
5 | Si | Ka | TAP | 4 | 15 | 77.441 | 0.71254 | 3.3 | 4.1
6 | Fe | Ka | LIFH | 5 | 15 | 134.738 | 0.1936 | 3.5 | 3.6
ElemID | Element | Peak(sec) | Back(sec) | Pksk | Gain | High.V | Base.V | Window.V | Mode
1 | K | 10 | 5 | 1 | 64 | 1664 | 0.7 | - | Int
2 | Ca | 20 | 10 | 1 | 64 | 1654 | 0.7 | - | Int
3 | Na | 10 | 5 | 1 | 32 | 1652 | 0.7 | 9.3 | Dif
4 | Al | 20 | 10 | 1 | 32 | 1632 | 0.7 | 9.3 | Dif
5 | Si | 20 | 10 | 1 | 32 | 1612 | 0.7 | 9.3 | Dif
6 | Fe | 20 | 10 | 1 | 32 | 1690 | 0.7 | - | Int
Measurement Order of WDS
Order | Channel 1 | 2 | 3 | 4 | 5
1 | - | - | K_CH3_PE | Na_CH4_T | Fe_CH5_L
2 | - | - | Ca_3_PET | Al_4TAP_ | -
3 | - | - | - | Si_4_TAP | -
Calc. Elements : O (Anion)
Standard Data
ElemID | Element | Standard Name | Mass(%) | ZAF Fac. | Z | A | F
1 | K2O | Orthoclase | 15.2503 | 1.071 | 1.2035 | 0.8897 | 1.0002
2 | CaO | Diopside | 24.7939 | 0.863 | 0.935 | 0.9231 | 1.0001
3 | Na2O | Albite | 11.5926 | 5.377 | 10.7238 | 0.4995 | 1.0038
4 | Al2O3 | Almandine_Garnet | 22.7124 | 3.677 | 5.9567 | 0.6134 | 1.0063
5 | SiO2 | Orthoclase | 64.1973 | 3.251 | 4.4194 | 0.7349 | 1.001
6 | FeO | Almandine_Garnet | 23.8771 | 0.199 | 0.2025 | 0.9832 | 1
Standard Intensity of WDS
ElemID | Element | Curr.(A) | Net(cps) | Bg-(cps) | Bg+(cps) | S.D.(%) | Date | Time
1 | K | 1.017e-08 | 3287.7 | 18.3 | 13.6 | 0.25 | 2020/12/07 | 12:43:31
2 | Ca | 1.012e-08 | 5359.1 | 26.5 | 27.8 | 0.19 | 2020/12/07 | 12:49:19
3 | Na | 1.01e-08 | 531.6 | 4.8 | 3 | 0.62 | 2020/12/07 | 12:55:19
4 | Al | 1.01e-08 | 1930.6 | 21.6 | 11.1 | 0.32 | 2020/12/07 | 13:01:09
5 | Si | 1.017e-08 | 6371.7 | 74.2 | 45.5 | 0.18 | 2020/12/07 | 12:43:31
6 | Fe | 1.01e-08 | 1118.1 | 13.2 | 10.6 | 0.43 | 2020/12/07 | 13:01:09
+++++++++++++++++++++++++++++++++++++++++++++++++++++++++++++++++++++++++++++++++++++++++++
Measurement Condition
WDS elements
ElemID | Element | X-ray | Crystal | CH | ACC.V | Peak Pos. | (nm) | BG_L | BG_U (mm)
1 | K | Ka | PETL | 3 | 15 | 119.767 | 0.37414 | 3 | 7
2 | Ca | Ka | PETL | 3 | 15 | 107.504 | 0.33584 | 3 | 2
3 | Na | Ka | TAP | 4 | 15 | 129.415 | 1.19101 | 4.7 | 6.2
4 | Al | Ka | TAP | 4 | 15 | 90.601 | 0.83393 | 5.5 | 3.3
5 | Si | Ka | TAP | 4 | 15 | 77.441 | 0.71254 | 3.3 | 4.1
6 | Fe | Ka | LIFH | 5 | 15 | 134.738 | 0.1936 | 3.5 | 3.6
ElemID | Element | Peak(sec) | Back(sec) | Pksk | Gain | High.V | Base.V | Window.V | Mode
1 | K | 10 | 5 | 1 | 64 | 1664 | 0.7 | - | Int
2 | Ca | 20 | 10 | 1 | 64 | 1654 | 0.7 | - | Int
3 | Na | 10 | 5 | 1 | 32 | 1652 | 0.7 | 9.3 | Dif
4 | Al | 20 | 10 | 1 | 32 | 1632 | 0.7 | 9.3 | Dif
5 | Si | 20 | 10 | 1 | 32 | 1612 | 0.7 | 9.3 | Dif
6 | Fe | 20 | 10 | 1 | 32 | 1690 | 0.7 | - | Int
Measurement Order of WDS
Order | Channel 1 | 2 | 3 | 4 | 5
1 | - | - | K_CH3_PE | Na_CH4_T | Fe_CH5_L
2 | - | - | Ca_3_PET | Al_4TAP_ | -
3 | - | - | - | Si_4_TAP | -
Calc. Elements : O (Anion)
Standard Data
ElemID | Element | Standard Name | Mass(%) | ZAF Fac. | Z | A | F
1 | K2O | Orthoclase | 15.2503 | 1.071 | 1.2035 | 0.8897 | 1.0002
2 | CaO | Diopside | 24.7939 | 0.863 | 0.935 | 0.9231 | 1.0001
3 | Na2O | Albite | 11.5926 | 5.377 | 10.7238 | 0.4995 | 1.0038
4 | Al2O3 | Almandine_Garnet | 22.7124 | 3.677 | 5.9567 | 0.6134 | 1.0063
5 | SiO2 | Orthoclase | 64.1973 | 3.251 | 4.4194 | 0.7349 | 1.001
6 | FeO | Almandine_Garnet | 23.8771 | 0.199 | 0.2025 | 0.9832 | 1
Standard Intensity of WDS
ElemID | Element | Curr.(A) | Net(cps) | Bg-(cps) | Bg+(cps) | S.D.(%) | Date | Time
1 | K | 1.017e-08 | 3287.7 | 18.3 | 13.6 | 0.25 | 2020/12/07 | 12:43:31
2 | Ca | 1.012e-08 | 5359.1 | 26.5 | 27.8 | 0.19 | 2020/12/07 | 12:49:19
3 | Na | 1.01e-08 | 531.6 | 4.8 | 3 | 0.62 | 2020/12/07 | 12:55:19
4 | Al | 1.01e-08 | 1930.6 | 21.6 | 11.1 | 0.32 | 2020/12/07 | 13:01:09
5 | Si | 1.017e-08 | 6371.7 | 74.2 | 45.5 | 0.18 | 2020/12/07 | 12:43:31
6 | Fe | 1.01e-08 | 1118.1 | 13.2 | 10.6 | 0.43 | 2020/12/07 | 13:01:09
+++++++++++++++++++++++++++++++++++++++++++++++++++++++++++++++++++++++++++++++++++++++++++
Measurement Condition
WDS elements
ElemID | Element | X-ray | Crystal | CH | ACC.V | Peak Pos. | (nm) | BG_L | BG_U (mm)
1 | K | Ka | PETL | 3 | 15 | 119.767 | 0.37414 | 3 | 7
2 | Ca | Ka | PETL | 3 | 15 | 107.504 | 0.33584 | 3 | 2
3 | Na | Ka | TAP | 4 | 15 | 129.415 | 1.19101 | 4.7 | 6.2
4 | Al | Ka | TAP | 4 | 15 | 90.601 | 0.83393 | 5.5 | 3.3
5 | Si | Ka | TAP | 4 | 15 | 77.441 | 0.71254 | 3.3 | 4.1
6 | Fe | Ka | LIFH | 5 | 15 | 134.738 | 0.1936 | 3.5 | 3.6
ElemID | Element | Peak(sec) | Back(sec) | Pksk | Gain | High.V | Base.V | Window.V | Mode
1 | K | 10 | 5 | 1 | 64 | 1664 | 0.7 | - | Int
2 | Ca | 20 | 10 | 1 | 64 | 1654 | 0.7 | - | Int
3 | Na | 10 | 5 | 1 | 32 | 1652 | 0.7 | 9.3 | Dif
4 | Al | 20 | 10 | 1 | 32 | 1632 | 0.7 | 9.3 | Dif
5 | Si | 20 | 10 | 1 | 32 | 1612 | 0.7 | 9.3 | Dif
6 | Fe | 20 | 10 | 1 | 32 | 1690 | 0.7 | - | Int
Measurement Order of WDS
Order | Channel 1 | 2 | 3 | 4 | 5
1 | - | - | K_CH3_PE | Na_CH4_T | Fe_CH5_L
2 | - | - | Ca_3_PET | Al_4TAP_ | -
3 | - | - | - | Si_4_TAP | -
Calc. Elements : O (Anion)
Standard Data
ElemID | Element | Standard Name | Mass(%) | ZAF Fac. | Z | A | F
1 | K2O | Orthoclase | 15.2503 | 1.071 | 1.2035 | 0.8897 | 1.0002
2 | CaO | Diopside | 24.7939 | 0.863 | 0.935 | 0.9231 | 1.0001
3 | Na2O | Albite | 11.5926 | 5.377 | 10.7238 | 0.4995 | 1.0038
4 | Al2O3 | Almandine_Garnet | 22.7124 | 3.677 | 5.9567 | 0.6134 | 1.0063
5 | SiO2 | Orthoclase | 64.1973 | 3.251 | 4.4194 | 0.7349 | 1.001
6 | FeO | Almandine_Garnet | 23.8771 | 0.199 | 0.2025 | 0.9832 | 1
Standard Intensity of WDS
ElemID | Element | Curr.(A) | Net(cps) | Bg-(cps) | Bg+(cps) | S.D.(%) | Date | Time
1 | K | 1.017e-08 | 3287.7 | 18.3 | 13.6 | 0.25 | 2020/12/07 | 12:43:31
2 | Ca | 1.012e-08 | 5359.1 | 26.5 | 27.8 | 0.19 | 2020/12/07 | 12:49:19
3 | Na | 1.01e-08 | 531.6 | 4.8 | 3 | 0.62 | 2020/12/07 | 12:55:19
4 | Al | 1.01e-08 | 1930.6 | 21.6 | 11.1 | 0.32 | 2020/12/07 | 13:01:09
5 | Si | 1.017e-08 | 6371.7 | 74.2 | 45.5 | 0.18 | 2020/12/07 | 12:43:31
6 | Fe | 1.01e-08 | 1118.1 | 13.2 | 10.6 | 0.43 | 2020/12/07 | 13:01:09
+++++++++++++++++++++++++++++++++++++++++++++++++++++++++++++++++++++++++++++++++++++++++++
Measurement Condition
WDS elements
ElemID | Element | X-ray | Crystal | CH | ACC.V | Peak Pos. | (nm) | BG_L | BG_U (mm)
1 | K | Ka | PETL | 3 | 15 | 119.767 | 0.37414 | 3 | 7
2 | Ca | Ka | PETL | 3 | 15 | 107.504 | 0.33584 | 3 | 2
3 | Na | Ka | TAP | 4 | 15 | 129.415 | 1.19101 | 4.7 | 6.2
4 | Al | Ka | TAP | 4 | 15 | 90.601 | 0.83393 | 5.5 | 3.3
5 | Si | Ka | TAP | 4 | 15 | 77.441 | 0.71254 | 3.3 | 4.1
6 | Fe | Ka | LIFH | 5 | 15 | 134.738 | 0.1936 | 3.5 | 3.6
ElemID | Element | Peak(sec) | Back(sec) | Pksk | Gain | High.V | Base.V | Window.V | Mode
1 | K | 10 | 5 | 1 | 64 | 1664 | 0.7 | - | Int
2 | Ca | 20 | 10 | 1 | 64 | 1654 | 0.7 | - | Int
3 | Na | 10 | 5 | 1 | 32 | 1652 | 0.7 | 9.3 | Dif
4 | Al | 20 | 10 | 1 | 32 | 1632 | 0.7 | 9.3 | Dif
5 | Si | 20 | 10 | 1 | 32 | 1612 | 0.7 | 9.3 | Dif
6 | Fe | 20 | 10 | 1 | 32 | 1690 | 0.7 | - | Int
Measurement Order of WDS
Order | Channel 1 | 2 | 3 | 4 | 5
1 | - | - | K_CH3_PE | Na_CH4_T | Fe_CH5_L
2 | - | - | Ca_3_PET | Al_4TAP_ | -
3 | - | - | - | Si_4_TAP | -
Calc. Elements : O (Anion)
Standard Data
ElemID | Element | Standard Name | Mass(%) | ZAF Fac. | Z | A | F
1 | K2O | Orthoclase | 15.2503 | 1.071 | 1.2035 | 0.8897 | 1.0002
2 | CaO | Diopside | 24.7939 | 0.863 | 0.935 | 0.9231 | 1.0001
3 | Na2O | Albite | 11.5926 | 5.377 | 10.7238 | 0.4995 | 1.0038
4 | Al2O3 | Almandine_Garnet | 22.7124 | 3.677 | 5.9567 | 0.6134 | 1.0063
5 | SiO2 | Orthoclase | 64.1973 | 3.251 | 4.4194 | 0.7349 | 1.001
6 | FeO | Almandine_Garnet | 23.8771 | 0.199 | 0.2025 | 0.9832 | 1
Standard Intensity of WDS
ElemID | Element | Curr.(A) | Net(cps) | Bg-(cps) | Bg+(cps) | S.D.(%) | Date | Time
1 | K | 1.017e-08 | 3287.7 | 18.3 | 13.6 | 0.25 | 2020/12/07 | 12:43:31
2 | Ca | 1.012e-08 | 5359.1 | 26.5 | 27.8 | 0.19 | 2020/12/07 | 12:49:19
3 | Na | 1.01e-08 | 531.6 | 4.8 | 3 | 0.62 | 2020/12/07 | 12:55:19
4 | Al | 1.01e-08 | 1930.6 | 21.6 | 11.1 | 0.32 | 2020/12/07 | 13:01:09
5 | Si | 1.017e-08 | 6371.7 | 74.2 | 45.5 | 0.18 | 2020/12/07 | 12:43:31
6 | Fe | 1.01e-08 | 1118.1 | 13.2 | 10.6 | 0.43 | 2020/12/07 | 13:01:09
+++++++++++++++++++++++++++++++++++++++++++++++++++++++++++++++++++++++++++++++++++++++++++
Measurement Condition
WDS elements
ElemID | Element | X-ray | Crystal | CH | ACC.V | Peak Pos. | (nm) | BG_L | BG_U (mm)
1 | K | Ka | PETL | 3 | 15 | 119.767 | 0.37414 | 3 | 7
2 | Ca | Ka | PETL | 3 | 15 | 107.504 | 0.33584 | 3 | 2
3 | Na | Ka | TAP | 4 | 15 | 129.415 | 1.19101 | 4.7 | 6.2
4 | Al | Ka | TAP | 4 | 15 | 90.601 | 0.83393 | 5.5 | 3.3
5 | Si | Ka | TAP | 4 | 15 | 77.441 | 0.71254 | 3.3 | 4.1
6 | Fe | Ka | LIFH | 5 | 15 | 134.738 | 0.1936 | 3.5 | 3.6
ElemID | Element | Peak(sec) | Back(sec) | Pksk | Gain | High.V | Base.V | Window.V | Mode
1 | K | 10 | 5 | 1 | 64 | 1664 | 0.7 | - | Int
2 | Ca | 20 | 10 | 1 | 64 | 1654 | 0.7 | - | Int
3 | Na | 10 | 5 | 1 | 32 | 1652 | 0.7 | 9.3 | Dif
4 | Al | 20 | 10 | 1 | 32 | 1632 | 0.7 | 9.3 | Dif
5 | Si | 20 | 10 | 1 | 32 | 1612 | 0.7 | 9.3 | Dif
6 | Fe | 20 | 10 | 1 | 32 | 1690 | 0.7 | - | Int
Measurement Order of WDS
Order | Channel 1 | 2 | 3 | 4 | 5
1 | - | - | K_CH3_PE | Na_CH4_T | Fe_CH5_L
2 | - | - | Ca_3_PET | Al_4TAP_ | -
3 | - | - | - | Si_4_TAP | -
Calc. Elements : O (Anion)
Standard Data
ElemID | Element | Standard Name | Mass(%) | ZAF Fac. | Z | A | F
1 | K2O | Orthoclase | 15.2503 | 1.071 | 1.2035 | 0.8897 | 1.0002
2 | CaO | Diopside | 24.7939 | 0.863 | 0.935 | 0.9231 | 1.0001
3 | Na2O | Albite | 11.5926 | 5.377 | 10.7238 | 0.4995 | 1.0038
4 | Al2O3 | Almandine_Garnet | 22.7124 | 3.677 | 5.9567 | 0.6134 | 1.0063
5 | SiO2 | Orthoclase | 64.1973 | 3.251 | 4.4194 | 0.7349 | 1.001
6 | FeO | Almandine_Garnet | 23.8771 | 0.199 | 0.2025 | 0.9832 | 1
Standard Intensity of WDS
ElemID | Element | Curr.(A) | Net(cps) | Bg-(cps) | Bg+(cps) | S.D.(%) | Date | Time
1 | K | 1.017e-08 | 3287.7 | 18.3 | 13.6 | 0.25 | 2020/12/07 | 12:43:31
2 | Ca | 1.012e-08 | 5359.1 | 26.5 | 27.8 | 0.19 | 2020/12/07 | 12:49:19
3 | Na | 1.01e-08 | 531.6 | 4.8 | 3 | 0.62 | 2020/12/07 | 12:55:19
4 | Al | 1.01e-08 | 1930.6 | 21.6 | 11.1 | 0.32 | 2020/12/07 | 13:01:09
5 | Si | 1.017e-08 | 6371.7 | 74.2 | 45.5 | 0.18 | 2020/12/07 | 12:43:31
6 | Fe | 1.01e-08 | 1118.1 | 13.2 | 10.6 | 0.43 | 2020/12/07 | 13:01:09
+++++++++++++++++++++++++++++++++++++++++++++++++++++++++++++++++++++++++++++++++++++++++++
Measurement Condition
WDS elements
ElemID | Element | X-ray | Crystal | CH | ACC.V | Peak Pos. | (nm) | BG_L | BG_U (mm)
1 | K | Ka | PETL | 3 | 15 | 119.767 | 0.37414 | 3 | 7
2 | Ca | Ka | PETL | 3 | 15 | 107.504 | 0.33584 | 3 | 2
3 | Na | Ka | TAP | 4 | 15 | 129.415 | 1.19101 | 4.7 | 6.2
4 | Al | Ka | TAP | 4 | 15 | 90.601 | 0.83393 | 5.5 | 3.3
5 | Si | Ka | TAP | 4 | 15 | 77.441 | 0.71254 | 3.3 | 4.1
6 | Fe | Ka | LIFH | 5 | 15 | 134.738 | 0.1936 | 3.5 | 3.6
ElemID | Element | Peak(sec) | Back(sec) | Pksk | Gain | High.V | Base.V | Window.V | Mode
1 | K | 10 | 5 | 1 | 64 | 1664 | 0.7 | - | Int
2 | Ca | 20 | 10 | 1 | 64 | 1654 | 0.7 | - | Int
3 | Na | 10 | 5 | 1 | 32 | 1652 | 0.7 | 9.3 | Dif
4 | Al | 20 | 10 | 1 | 32 | 1632 | 0.7 | 9.3 | Dif
5 | Si | 20 | 10 | 1 | 32 | 1612 | 0.7 | 9.3 | Dif
6 | Fe | 20 | 10 | 1 | 32 | 1690 | 0.7 | - | Int
Measurement Order of WDS
Order | Channel 1 | 2 | 3 | 4 | 5
1 | - | - | K_CH3_PE | Na_CH4_T | Fe_CH5_L
2 | - | - | Ca_3_PET | Al_4TAP_ | -
3 | - | - | - | Si_4_TAP | -
Calc. Elements : O (Anion)
Standard Data
ElemID | Element | Standard Name | Mass(%) | ZAF Fac. | Z | A | F
1 | K2O | Orthoclase | 15.2503 | 1.071 | 1.2035 | 0.8897 | 1.0002
2 | CaO | Diopside | 24.7939 | 0.863 | 0.935 | 0.9231 | 1.0001
3 | Na2O | Albite | 11.5926 | 5.377 | 10.7238 | 0.4995 | 1.0038
4 | Al2O3 | Almandine_Garnet | 22.7124 | 3.677 | 5.9567 | 0.6134 | 1.0063
5 | SiO2 | Orthoclase | 64.1973 | 3.251 | 4.4194 | 0.7349 | 1.001
6 | FeO | Almandine_Garnet | 23.8771 | 0.199 | 0.2025 | 0.9832 | 1
Standard Intensity of WDS
ElemID | Element | Curr.(A) | Net(cps) | Bg-(cps) | Bg+(cps) | S.D.(%) | Date | Time
1 | K | 1.017e-08 | 3287.7 | 18.3 | 13.6 | 0.25 | 2020/12/07 | 12:43:31
2 | Ca | 1.012e-08 | 5359.1 | 26.5 | 27.8 | 0.19 | 2020/12/07 | 12:49:19
3 | Na | 1.01e-08 | 531.6 | 4.8 | 3 | 0.62 | 2020/12/07 | 12:55:19
4 | Al | 1.01e-08 | 1930.6 | 21.6 | 11.1 | 0.32 | 2020/12/07 | 13:01:09
5 | Si | 1.017e-08 | 6371.7 | 74.2 | 45.5 | 0.18 | 2020/12/07 | 12:43:31
6 | Fe | 1.01e-08 | 1118.1 | 13.2 | 10.6 | 0.43 | 2020/12/07 | 13:01:09
+++++++++++++++++++++++++++++++++++++++++++++++++++++++++++++++++++++++++++++++++++++++++++
Measurement Condition
WDS elements
ElemID | Element | X-ray | Crystal | CH | ACC.V | Peak Pos. | (nm) | BG_L | BG_U (mm)
1 | K | Ka | PETL | 3 | 15 | 119.767 | 0.37414 | 3 | 7
2 | Ca | Ka | PETL | 3 | 15 | 107.504 | 0.33584 | 3 | 2
3 | Na | Ka | TAP | 4 | 15 | 129.415 | 1.19101 | 4.7 | 6.2
4 | Al | Ka | TAP | 4 | 15 | 90.601 | 0.83393 | 5.5 | 3.3
5 | Si | Ka | TAP | 4 | 15 | 77.441 | 0.71254 | 3.3 | 4.1
6 | Fe | Ka | LIFH | 5 | 15 | 134.738 | 0.1936 | 3.5 | 3.6
ElemID | Element | Peak(sec) | Back(sec) | Pksk | Gain | High.V | Base.V | Window.V | Mode
1 | K | 10 | 5 | 1 | 64 | 1664 | 0.7 | - | Int
2 | Ca | 20 | 10 | 1 | 64 | 1654 | 0.7 | - | Int
3 | Na | 10 | 5 | 1 | 32 | 1652 | 0.7 | 9.3 | Dif
4 | Al | 20 | 10 | 1 | 32 | 1632 | 0.7 | 9.3 | Dif
5 | Si | 20 | 10 | 1 | 32 | 1612 | 0.7 | 9.3 | Dif
6 | Fe | 20 | 10 | 1 | 32 | 1690 | 0.7 | - | Int
Measurement Order of WDS
Order | Channel 1 | 2 | 3 | 4 | 5
1 | - | - | K_CH3_PE | Na_CH4_T | Fe_CH5_L
2 | - | - | Ca_3_PET | Al_4TAP_ | -
3 | - | - | - | Si_4_TAP | -
Calc. Elements : O (Anion)
Standard Data
ElemID | Element | Standard Name | Mass(%) | ZAF Fac. | Z | A | F
1 | K2O | Orthoclase | 15.2503 | 1.071 | 1.2035 | 0.8897 | 1.0002
2 | CaO | Diopside | 24.7939 | 0.863 | 0.935 | 0.9231 | 1.0001
3 | Na2O | Albite | 11.5926 | 5.377 | 10.7238 | 0.4995 | 1.0038
4 | Al2O3 | Almandine_Garnet | 22.7124 | 3.677 | 5.9567 | 0.6134 | 1.0063
5 | SiO2 | Orthoclase | 64.1973 | 3.251 | 4.4194 | 0.7349 | 1.001
6 | FeO | Almandine_Garnet | 23.8771 | 0.199 | 0.2025 | 0.9832 | 1
Standard Intensity of WDS
ElemID | Element | Curr.(A) | Net(cps) | Bg-(cps) | Bg+(cps) | S.D.(%) | Date | Time
1 | K | 1.017e-08 | 3287.7 | 18.3 | 13.6 | 0.25 | 2020/12/07 | 12:43:31
2 | Ca | 1.012e-08 | 5359.1 | 26.5 | 27.8 | 0.19 | 2020/12/07 | 12:49:19
3 | Na | 1.01e-08 | 531.6 | 4.8 | 3 | 0.62 | 2020/12/07 | 12:55:19
4 | Al | 1.01e-08 | 1930.6 | 21.6 | 11.1 | 0.32 | 2020/12/07 | 13:01:09
5 | Si | 1.017e-08 | 6371.7 | 74.2 | 45.5 | 0.18 | 2020/12/07 | 12:43:31
6 | Fe | 1.01e-08 | 1118.1 | 13.2 | 10.6 | 0.43 | 2020/12/07 | 13:01:09
+++++++++++++++++++++++++++++++++++++++++++++++++++++++++++++++++++++++++++++++++++++++++++
Measurement Condition
WDS elements
ElemID | Element | X-ray | Crystal | CH | ACC.V | Peak Pos. | (nm) | BG_L | BG_U (mm)
1 | K | Ka | PETL | 3 | 15 | 119.767 | 0.37414 | 3 | 7
2 | Ca | Ka | PETL | 3 | 15 | 107.504 | 0.33584 | 3 | 2
3 | Na | Ka | TAP | 4 | 15 | 129.415 | 1.19101 | 4.7 | 6.2
4 | Al | Ka | TAP | 4 | 15 | 90.601 | 0.83393 | 5.5 | 3.3
5 | Si | Ka | TAP | 4 | 15 | 77.441 | 0.71254 | 3.3 | 4.1
6 | Fe | Ka | LIFH | 5 | 15 | 134.738 | 0.1936 | 3.5 | 3.6
ElemID | Element | Peak(sec) | Back(sec) | Pksk | Gain | High.V | Base.V | Window.V | Mode
1 | K | 10 | 5 | 1 | 64 | 1664 | 0.7 | - | Int
2 | Ca | 20 | 10 | 1 | 64 | 1654 | 0.7 | - | Int
3 | Na | 10 | 5 | 1 | 32 | 1652 | 0.7 | 9.3 | Dif
4 | Al | 20 | 10 | 1 | 32 | 1632 | 0.7 | 9.3 | Dif
5 | Si | 20 | 10 | 1 | 32 | 1612 | 0.7 | 9.3 | Dif
6 | Fe | 20 | 10 | 1 | 32 | 1690 | 0.7 | - | Int
Measurement Order of WDS
Order | Channel 1 | 2 | 3 | 4 | 5
1 | - | - | K_CH3_PE | Na_CH4_T | Fe_CH5_L
2 | - | - | Ca_3_PET | Al_4TAP_ | -
3 | - | - | - | Si_4_TAP | -
Calc. Elements : O (Anion)
Standard Data
ElemID | Element | Standard Name | Mass(%) | ZAF Fac. | Z | A | F
1 | K2O | Orthoclase | 15.2503 | 1.071 | 1.2035 | 0.8897 | 1.0002
2 | CaO | Diopside | 24.7939 | 0.863 | 0.935 | 0.9231 | 1.0001
3 | Na2O | Albite | 11.5926 | 5.377 | 10.7238 | 0.4995 | 1.0038
4 | Al2O3 | Almandine_Garnet | 22.7124 | 3.677 | 5.9567 | 0.6134 | 1.0063
5 | SiO2 | Orthoclase | 64.1973 | 3.251 | 4.4194 | 0.7349 | 1.001
6 | FeO | Almandine_Garnet | 23.8771 | 0.199 | 0.2025 | 0.9832 | 1
Standard Intensity of WDS
ElemID | Element | Curr.(A) | Net(cps) | Bg-(cps) | Bg+(cps) | S.D.(%) | Date | Time
1 | K | 1.017e-08 | 3287.7 | 18.3 | 13.6 | 0.25 | 2020/12/07 | 12:43:31
2 | Ca | 1.012e-08 | 5359.1 | 26.5 | 27.8 | 0.19 | 2020/12/07 | 12:49:19
3 | Na | 1.01e-08 | 531.6 | 4.8 | 3 | 0.62 | 2020/12/07 | 12:55:19
4 | Al | 1.01e-08 | 1930.6 | 21.6 | 11.1 | 0.32 | 2020/12/07 | 13:01:09
5 | Si | 1.017e-08 | 6371.7 | 74.2 | 45.5 | 0.18 | 2020/12/07 | 12:43:31
6 | Fe | 1.01e-08 | 1118.1 | 13.2 | 10.6 | 0.43 | 2020/12/07 | 13:01:09
+++++++++++++++++++++++++++++++++++++++++++++++++++++++++++++++++++++++++++++++++++++++++++
Measurement Condition
WDS elements
ElemID | Element | X-ray | Crystal | CH | ACC.V | Peak Pos. | (nm) | BG_L | BG_U (mm)
1 | K | Ka | PETL | 3 | 15 | 119.767 | 0.37414 | 3 | 7
2 | Ca | Ka | PETL | 3 | 15 | 107.504 | 0.33584 | 3 | 2
3 | Na | Ka | TAP | 4 | 15 | 129.415 | 1.19101 | 4.7 | 6.2
4 | Al | Ka | TAP | 4 | 15 | 90.601 | 0.83393 | 5.5 | 3.3
5 | Si | Ka | TAP | 4 | 15 | 77.441 | 0.71254 | 3.3 | 4.1
6 | Fe | Ka | LIFH | 5 | 15 | 134.738 | 0.1936 | 3.5 | 3.6
ElemID | Element | Peak(sec) | Back(sec) | Pksk | Gain | High.V | Base.V | Window.V | Mode
1 | K | 10 | 5 | 1 | 64 | 1664 | 0.7 | - | Int
2 | Ca | 20 | 10 | 1 | 64 | 1654 | 0.7 | - | Int
3 | Na | 10 | 5 | 1 | 32 | 1652 | 0.7 | 9.3 | Dif
4 | Al | 20 | 10 | 1 | 32 | 1632 | 0.7 | 9.3 | Dif
5 | Si | 20 | 10 | 1 | 32 | 1612 | 0.7 | 9.3 | Dif
6 | Fe | 20 | 10 | 1 | 32 | 1690 | 0.7 | - | Int
Measurement Order of WDS
Order | Channel 1 | 2 | 3 | 4 | 5
1 | - | - | K_CH3_PE | Na_CH4_T | Fe_CH5_L
2 | - | - | Ca_3_PET | Al_4TAP_ | -
3 | - | - | - | Si_4_TAP | -
Calc. Elements : O (Anion)
Standard Data
ElemID | Element | Standard Name | Mass(%) | ZAF Fac. | Z | A | F
1 | K2O | Orthoclase | 15.2503 | 1.071 | 1.2035 | 0.8897 | 1.0002
2 | CaO | Diopside | 24.7939 | 0.863 | 0.935 | 0.9231 | 1.0001
3 | Na2O | Albite | 11.5926 | 5.377 | 10.7238 | 0.4995 | 1.0038
4 | Al2O3 | Almandine_Garnet | 22.7124 | 3.677 | 5.9567 | 0.6134 | 1.0063
5 | SiO2 | Orthoclase | 64.1973 | 3.251 | 4.4194 | 0.7349 | 1.001
6 | FeO | Almandine_Garnet | 23.8771 | 0.199 | 0.2025 | 0.9832 | 1
Standard Intensity of WDS
ElemID | Element | Curr.(A) | Net(cps) | Bg-(cps) | Bg+(cps) | S.D.(%) | Date | Time
1 | K | 1.017e-08 | 3287.7 | 18.3 | 13.6 | 0.25 | 2020/12/07 | 12:43:31
2 | Ca | 1.012e-08 | 5359.1 | 26.5 | 27.8 | 0.19 | 2020/12/07 | 12:49:19
3 | Na | 1.01e-08 | 531.6 | 4.8 | 3 | 0.62 | 2020/12/07 | 12:55:19
4 | Al | 1.01e-08 | 1930.6 | 21.6 | 11.1 | 0.32 | 2020/12/07 | 13:01:09
5 | Si | 1.017e-08 | 6371.7 | 74.2 | 45.5 | 0.18 | 2020/12/07 | 12:43:31
6 | Fe | 1.01e-08 | 1118.1 | 13.2 | 10.6 | 0.43 | 2020/12/07 | 13:01:09
+++++++++++++++++++++++++++++++++++++++++++++++++++++++++++++++++++++++++++++++++++++++++++
Measurement Condition
WDS elements
ElemID | Element | X-ray | Crystal | CH | ACC.V | Peak Pos. | (nm) | BG_L | BG_U (mm)
1 | K | Ka | PETL | 3 | 15 | 119.767 | 0.37414 | 3 | 7
2 | Ca | Ka | PETL | 3 | 15 | 107.504 | 0.33584 | 3 | 2
3 | Na | Ka | TAP | 4 | 15 | 129.415 | 1.19101 | 4.7 | 6.2
4 | Al | Ka | TAP | 4 | 15 | 90.601 | 0.83393 | 5.5 | 3.3
5 | Si | Ka | TAP | 4 | 15 | 77.441 | 0.71254 | 3.3 | 4.1
6 | Fe | Ka | LIFH | 5 | 15 | 134.738 | 0.1936 | 3.5 | 3.6
ElemID | Element | Peak(sec) | Back(sec) | Pksk | Gain | High.V | Base.V | Window.V | Mode
1 | K | 10 | 5 | 1 | 64 | 1664 | 0.7 | - | Int
2 | Ca | 20 | 10 | 1 | 64 | 1654 | 0.7 | - | Int
3 | Na | 10 | 5 | 1 | 32 | 1652 | 0.7 | 9.3 | Dif
4 | Al | 20 | 10 | 1 | 32 | 1632 | 0.7 | 9.3 | Dif
5 | Si | 20 | 10 | 1 | 32 | 1612 | 0.7 | 9.3 | Dif
6 | Fe | 20 | 10 | 1 | 32 | 1690 | 0.7 | - | Int
Measurement Order of WDS
Order | Channel 1 | 2 | 3 | 4 | 5
1 | - | - | K_CH3_PE | Na_CH4_T | Fe_CH5_L
2 | - | - | Ca_3_PET | Al_4TAP_ | -
3 | - | - | - | Si_4_TAP | -
Calc. Elements : O (Anion)
Standard Data
ElemID | Element | Standard Name | Mass(%) | ZAF Fac. | Z | A | F
1 | K2O | Orthoclase | 15.2503 | 1.071 | 1.2035 | 0.8897 | 1.0002
2 | CaO | Diopside | 24.7939 | 0.863 | 0.935 | 0.9231 | 1.0001
3 | Na2O | Albite | 11.5926 | 5.377 | 10.7238 | 0.4995 | 1.0038
4 | Al2O3 | Almandine_Garnet | 22.7124 | 3.677 | 5.9567 | 0.6134 | 1.0063
5 | SiO2 | Orthoclase | 64.1973 | 3.251 | 4.4194 | 0.7349 | 1.001
6 | FeO | Almandine_Garnet | 23.8771 | 0.199 | 0.2025 | 0.9832 | 1
Standard Intensity of WDS
ElemID | Element | Curr.(A) | Net(cps) | Bg-(cps) | Bg+(cps) | S.D.(%) | Date | Time
1 | K | 1.017e-08 | 3287.7 | 18.3 | 13.6 | 0.25 | 2020/12/07 | 12:43:31
2 | Ca | 1.012e-08 | 5359.1 | 26.5 | 27.8 | 0.19 | 2020/12/07 | 12:49:19
3 | Na | 1.01e-08 | 531.6 | 4.8 | 3 | 0.62 | 2020/12/07 | 12:55:19
4 | Al | 1.01e-08 | 1930.6 | 21.6 | 11.1 | 0.32 | 2020/12/07 | 13:01:09
5 | Si | 1.017e-08 | 6371.7 | 74.2 | 45.5 | 0.18 | 2020/12/07 | 12:43:31
6 | Fe | 1.01e-08 | 1118.1 | 13.2 | 10.6 | 0.43 | 2020/12/07 | 13:01:09
+++++++++++++++++++++++++++++++++++++++++++++++++++++++++++++++++++++++++++++++++++++++++++
Measurement Condition
WDS elements
ElemID | Element | X-ray | Crystal | CH | ACC.V | Peak Pos. | (nm) | BG_L | BG_U (mm)
1 | K | Ka | PETL | 3 | 15 | 119.767 | 0.37414 | 3 | 7
2 | Ca | Ka | PETL | 3 | 15 | 107.504 | 0.33584 | 3 | 2
3 | Na | Ka | TAP | 4 | 15 | 129.415 | 1.19101 | 4.7 | 6.2
4 | Al | Ka | TAP | 4 | 15 | 90.601 | 0.83393 | 5.5 | 3.3
5 | Si | Ka | TAP | 4 | 15 | 77.441 | 0.71254 | 3.3 | 4.1
6 | Fe | Ka | LIFH | 5 | 15 | 134.738 | 0.1936 | 3.5 | 3.6
ElemID | Element | Peak(sec) | Back(sec) | Pksk | Gain | High.V | Base.V | Window.V | Mode
1 | K | 10 | 5 | 1 | 64 | 1664 | 0.7 | - | Int
2 | Ca | 20 | 10 | 1 | 64 | 1654 | 0.7 | - | Int
3 | Na | 10 | 5 | 1 | 32 | 1652 | 0.7 | 9.3 | Dif
4 | Al | 20 | 10 | 1 | 32 | 1632 | 0.7 | 9.3 | Dif
5 | Si | 20 | 10 | 1 | 32 | 1612 | 0.7 | 9.3 | Dif
6 | Fe | 20 | 10 | 1 | 32 | 1690 | 0.7 | - | Int
Measurement Order of WDS
Order | Channel 1 | 2 | 3 | 4 | 5
1 | - | - | K_CH3_PE | Na_CH4_T | Fe_CH5_L
2 | - | - | Ca_3_PET | Al_4TAP_ | -
3 | - | - | - | Si_4_TAP | -
Calc. Elements : O (Anion)
Standard Data
ElemID | Element | Standard Name | Mass(%) | ZAF Fac. | Z | A | F
1 | K2O | Orthoclase | 15.2503 | 1.071 | 1.2035 | 0.8897 | 1.0002
2 | CaO | Diopside | 24.7939 | 0.863 | 0.935 | 0.9231 | 1.0001
3 | Na2O | Albite | 11.5926 | 5.377 | 10.7238 | 0.4995 | 1.0038
4 | Al2O3 | Almandine_Garnet | 22.7124 | 3.677 | 5.9567 | 0.6134 | 1.0063
5 | SiO2 | Orthoclase | 64.1973 | 3.251 | 4.4194 | 0.7349 | 1.001
6 | FeO | Almandine_Garnet | 23.8771 | 0.199 | 0.2025 | 0.9832 | 1
Standard Intensity of WDS
ElemID | Element | Curr.(A) | Net(cps) | Bg-(cps) | Bg+(cps) | S.D.(%) | Date | Time
1 | K | 1.017e-08 | 3287.7 | 18.3 | 13.6 | 0.25 | 2020/12/07 | 12:43:31
2 | Ca | 1.012e-08 | 5359.1 | 26.5 | 27.8 | 0.19 | 2020/12/07 | 12:49:19
3 | Na | 1.01e-08 | 531.6 | 4.8 | 3 | 0.62 | 2020/12/07 | 12:55:19
4 | Al | 1.01e-08 | 1930.6 | 21.6 | 11.1 | 0.32 | 2020/12/07 | 13:01:09
5 | Si | 1.017e-08 | 6371.7 | 74.2 | 45.5 | 0.18 | 2020/12/07 | 12:43:31
6 | Fe | 1.01e-08 | 1118.1 | 13.2 | 10.6 | 0.43 | 2020/12/07 | 13:01:09
+++++++++++++++++++++++++++++++++++++++++++++++++++++++++++++++++++++++++++++++++++++++++++
Measurement Condition
WDS elements
ElemID | Element | X-ray | Crystal | CH | ACC.V | Peak Pos. | (nm) | BG_L | BG_U (mm)
1 | K | Ka | PETL | 3 | 15 | 119.767 | 0.37414 | 3 | 7
2 | Ca | Ka | PETL | 3 | 15 | 107.504 | 0.33584 | 3 | 2
3 | Na | Ka | TAP | 4 | 15 | 129.415 | 1.19101 | 4.7 | 6.2
4 | Al | Ka | TAP | 4 | 15 | 90.601 | 0.83393 | 5.5 | 3.3
5 | Si | Ka | TAP | 4 | 15 | 77.441 | 0.71254 | 3.3 | 4.1
6 | Fe | Ka | LIFH | 5 | 15 | 134.738 | 0.1936 | 3.5 | 3.6
ElemID | Element | Peak(sec) | Back(sec) | Pksk | Gain | High.V | Base.V | Window.V | Mode
1 | K | 10 | 5 | 1 | 64 | 1664 | 0.7 | - | Int
2 | Ca | 20 | 10 | 1 | 64 | 1654 | 0.7 | - | Int
3 | Na | 10 | 5 | 1 | 32 | 1652 | 0.7 | 9.3 | Dif
4 | Al | 20 | 10 | 1 | 32 | 1632 | 0.7 | 9.3 | Dif
5 | Si | 20 | 10 | 1 | 32 | 1612 | 0.7 | 9.3 | Dif
6 | Fe | 20 | 10 | 1 | 32 | 1690 | 0.7 | - | Int
Measurement Order of WDS
Order | Channel 1 | 2 | 3 | 4 | 5
1 | - | - | K_CH3_PE | Na_CH4_T | Fe_CH5_L
2 | - | - | Ca_3_PET | Al_4TAP_ | -
3 | - | - | - | Si_4_TAP | -
Calc. Elements : O (Anion)
Standard Data
ElemID | Element | Standard Name | Mass(%) | ZAF Fac. | Z | A | F
1 | K2O | Orthoclase | 15.2503 | 1.071 | 1.2035 | 0.8897 | 1.0002
2 | CaO | Diopside | 24.7939 | 0.863 | 0.935 | 0.9231 | 1.0001
3 | Na2O | Albite | 11.5926 | 5.377 | 10.7238 | 0.4995 | 1.0038
4 | Al2O3 | Almandine_Garnet | 22.7124 | 3.677 | 5.9567 | 0.6134 | 1.0063
5 | SiO2 | Orthoclase | 64.1973 | 3.251 | 4.4194 | 0.7349 | 1.001
6 | FeO | Almandine_Garnet | 23.8771 | 0.199 | 0.2025 | 0.9832 | 1
Standard Intensity of WDS
ElemID | Element | Curr.(A) | Net(cps) | Bg-(cps) | Bg+(cps) | S.D.(%) | Date | Time
1 | K | 1.017e-08 | 3287.7 | 18.3 | 13.6 | 0.25 | 2020/12/07 | 12:43:31
2 | Ca | 1.012e-08 | 5359.1 | 26.5 | 27.8 | 0.19 | 2020/12/07 | 12:49:19
3 | Na | 1.01e-08 | 531.6 | 4.8 | 3 | 0.62 | 2020/12/07 | 12:55:19
4 | Al | 1.01e-08 | 1930.6 | 21.6 | 11.1 | 0.32 | 2020/12/07 | 13:01:09
5 | Si | 1.017e-08 | 6371.7 | 74.2 | 45.5 | 0.18 | 2020/12/07 | 12:43:31
6 | Fe | 1.01e-08 | 1118.1 | 13.2 | 10.6 | 0.43 | 2020/12/07 | 13:01:09
+++++++++++++++++++++++++++++++++++++++++++++++++++++++++++++++++++++++++++++++++++++++++++

## Summary
Stg Pos | Project | Run Directory | Comment | Date (Y/M/D) | Time | Acc V. | Beam Curr(A) | Beam Dia(um) | Stg: X (mm) | Stg: Y (mm) | Stg: Z (mm) | Beam Pos: X | Beam Pos: Y | K2O wt% | CaO wt% | Na2O wt% | Al2O3 wt% | SiO2 wt% | FeO wt% | Total wt% | K2O N.wt% | CaO N.wt% | Na2O N.wt% | Al2O3 N.wt% | SiO2 N.wt% | FeO N.wt% | K atFrac | Ca atFrac | Na atFrac | Al atFrac | Si atFrac | Fe atFrac | Num Oxy | K2O kratio | CaO kratio | Na2O kratio | Al2O3 kratio | SiO2 kratio | FeO kratio | K PkCts(raw) | Ca PkCts(raw) | Na PkCts(raw) | Al PkCts(raw) | Si PkCts(raw) | Fe PkCts(raw) | K lowBkCts(raw) | Ca lowBkCts(raw) | Na lowBkCts(raw) | Al lowBkCts(raw) | Si lowBkCts(raw) | Fe lowBkCts(raw) | K uppBkCts(raw) | Ca uppBkCts(raw) | Na uppBkCts(raw) | Al uppBkCts(raw) | Si uppBkCts(raw) | Fe uppBkCts(raw) | K avgBkgCts(cps) | Ca avgBkgCts(cps) | Na avgBkgCts(cps) | Al avgBkgCts(cps) | Si avgBkgCts(cps) | Fe avgBkgCts(cps) | K netPkCts(cps) | Ca netPkCts(cps) | Na netPkCts(cps) | Al netPkCts(cps) | Si netPkCts(cps) | Fe netPkCts(cps) | K Lvalue(mm) | Ca Lvalue(mm) | Na Lvalue(mm) | Al Lvalue(mm) | Si Lvalue(mm) | Fe Lvalue(mm) | K SD(%) | Ca SD(%) | Na SD(%) | Al SD(%) | Si SD(%) | Fe SD(%) | K DL(ppm-1s) | Ca DL(ppm-1s) | Na DL(ppm-1s) | Al DL(ppm-1s) | Si DL(ppm-1s) | Fe DL(ppm-1s)
1 | 2020_12_09 | Feldspar | Astimex plag | 2020/12/09 | 16:24:37 | 15 | 1.017e-08 | 1 | 32.9746 | -32.7311 | 10.194 | 2048 | 1536 | 0.341 | 11.811 | 4.428 | 30.127 | 52.263 | 0.417 | 99.387 | 0.3431032 | 11.88385 | 4.455311 | 30.31282 | 52.58535 | 0.4195719 | 0.0198 | 0.5775 | 0.3918 | 1.6205 | 2.385 | 0.0159 | 8 | 0.343 | 11.735 | 4.236 | 34.092 | 48.733 | 0.407 | 895 | 51327 | 1985 | 58483 | 97105 | 578 | 83 | 228 | 17 | 224 | 659 | 104 | 64 | 251 | 12 | 131 | 237 | 90 | 15.46 | 24.181 | 2.969 | 16.588 | 47.084 | 9.71 | 74.048 | 2549.104 | 195.579 | 2917.945 | 4836.858 | 19.191 | 119.767 | 107.509 | 129.404 | 90.622 | 77.43 | 134.783 | 4.44 | 0.45 | 2.3 | 0.42 | 0.32 | 7.24 | 40.7827 | 35.97163 | 84.02064 | 75.75961 | 109.3121 | 105.2157
2 | 2020_12_09 | Feldspar | Astimex plag | 2020/12/09 | 16:28:34 | 15 | 1.017e-08 | 1 | 33.3734 | -32.9143 | 10.1955 | 2048 | 1536 | 0.354 | 11.84 | 4.29 | 29.975 | 52.172 | 0.377 | 99.008 | 0.3575469 | 11.95863 | 4.332983 | 30.27533 | 52.69473 | 0.3807773 | 0.0207 | 0.5808 | 0.3808 | 1.6177 | 2.3887 | 0.0144 | 8 | 0.356 | 11.763 | 4.102 | 33.941 | 48.673 | 0.368 | 926 | 51402 | 1938 | 58232 | 96973 | 544 | 86 | 237 | 27 | 230 | 688 | 107 | 62 | 207 | 16 | 132 | 184 | 90 | 15.76 | 21.901 | 4.451 | 16.875 | 46.328 | 9.862 | 76.849 | 2555.154 | 189.394 | 2905.019 | 4830.937 | 17.339 | 119.797 | 107.499 | 129.415 | 90.622 | 77.43 | 134.783 | 4.35 | 0.45 | 2.35 | 0.42 | 0.32 | 7.85 | 41.17649 | 34.23379 | 102.875 | 76.41219 | 108.431 | 106.036
3 | 2020_12_09 | Feldspar | Astimex plag | 2020/12/09 | 16:32:30 | 15 | 1.017e-08 | 1 | 33.5744 | -33.0916 | 10.198 | 2048 | 1536 | 0.352 | 11.775 | 4.346 | 29.802 | 52.331 | 0.459 | 99.065 | 0.3553223 | 11.88614 | 4.387019 | 30.08328 | 52.82491 | 0.4633321 | 0.0206 | 0.5775 | 0.3857 | 1.6077 | 2.3951 | 0.0176 | 8 | 0.355 | 11.7 | 4.153 | 33.727 | 48.845 | 0.448 | 906 | 51162 | 1953 | 57851 | 97252 | 596 | 72 | 241 | 20 | 223 | 614 | 99 | 67 | 233 | 15 | 122 | 211 | 74 | 14.1 | 23.621 | 3.569 | 15.988 | 43.431 | 8.668 | 76.508 | 2541.369 | 191.777 | 2886.722 | 4847.948 | 21.133 | 119.797 | 107.489 | 129.42 | 90.622 | 77.441 | 134.783 | 4.28 | 0.45 | 2.33 | 0.42 | 0.32 | 6.56 | 38.94761 | 35.55266 | 92.12005 | 74.37685 | 104.986 | 99.41007
4 | 2020_12_09 | Feldspar | Pl-g-1 | 2020/12/09 | 16:36:29 | 15 | 1.017e-08 | 1 | 10.7849 | 27.6136 | 10.359 | 2048 | 1536 | 0.175 | 5.192 | 8.393 | 24.83 | 61.684 | 0.003 | 100.277 | 0.1745166 | 5.177658 | 8.369816 | 24.76141 | 61.5136 | 0.002991713 | 0.0099 | 0.2458 | 0.719 | 1.293 | 2.7251 | 0.0001 | 8 | 0.174 | 5.128 | 8.245 | 27.858 | 58.442 | 0.003 | 524 | 22660 | 3852 | 47858 | 116137 | 191 | 86 | 214 | 26 | 216 | 690 | 93 | 49 | 197 | 20 | 117 | 208 | 95 | 14.98 | 20.38 | 4.683 | 15.413 | 47.509 | 9.399 | 37.423 | 1113.969 | 380.697 | 2384.436 | 5800.43 | 0.151 | 119.797 | 107.494 | 129.409 | 90.622 | 77.43 | 134.783 | 7.12 | 0.68 | 1.64 | 0.46 | 0.3 | 642.87 | 40.1446 | 33.02365 | 105.522 | 73.02715 | 109.8043 | 103.517
5 | 2020_12_09 | Feldspar | Pl-g-2 | 2020/12/09 | 16:40:25 | 15 | 1.017e-08 | 1 | 11.3879 | 27.9706 | 10.3585 | 2048 | 1536 | 0.171 | 5.182 | 8.387 | 24.925 | 61.358 | 0.005 | 100.028 | 0.1709521 | 5.18055 | 8.384652 | 24.91802 | 61.34083 | 0.0049986 | 0.0096 | 0.246 | 0.7205 | 1.3015 | 2.7182 | 0.0002 | 8 | 0.169 | 5.119 | 8.24 | 27.964 | 58.093 | 0.005 | 503 | 22605 | 3848 | 48054 | 115440 | 178 | 80 | 198 | 25 | 217 | 701 | 86 | 43 | 197 | 19 | 130 | 178 | 87 | 13.78 | 19.74 | 4.483 | 16.263 | 46.78 | 8.649 | 36.522 | 1111.853 | 380.497 | 2393.443 | 5765.815 | 0.251 | 119.797 | 107.479 | 129.399 | 90.622 | 77.43 | 134.783 | 7.12 | 0.68 | 1.64 | 0.46 | 0.3 | 373.65 | 38.50311 | 32.50099 | 103.2441 | 75.01379 | 108.9586 | 99.30106
6 | 2020_12_09 | Feldspar | Pl-g-3 | 2020/12/09 | 16:44:22 | 15 | 1.017e-08 | 1 | 10.7999 | 28.1326 | 10.3585 | 2048 | 1536 | 0.189 | 5.192 | 8.527 | 24.938 | 61.466 | -0.002 | 100.31 | 0.1884159 | 5.175954 | 8.500648 | 24.86093 | 61.27604 | -0.001993819 | 0.0107 | 0.2459 | 0.7309 | 1.2994 | 2.7172 | -0.0001 | 8 | 0.188 | 5.128 | 8.381 | 27.963 | 58.192 | -0.002 | 545 | 22652 | 3903 | 48054 | 115622 | 184 | 79 | 232 | 18 | 210 | 671 | 114 | 49 | 179 | 17 | 135 | 202 | 71 | 14 | 20.02 | 3.514 | 16.313 | 46.188 | 9.28 | 40.503 | 1113.928 | 386.971 | 2393.393 | 5775.636 | -0.08 | 119.797 | 107.489 | 129.404 | 90.622 | 77.43 | 134.783 | 6.61 | 0.68 | 1.62 | 0.46 | 0.3 | 100 | 38.80925 | 32.73068 | 91.40749 | 75.12901 | 108.267 | 102.8596
7 | 2020_12_09 | Feldspar | Pl-g-4 | 2020/12/09 | 16:48:18 | 15 | 1.017e-08 | 1 | 10.5719 | 28.4032 | 10.358 | 2048 | 1536 | 0.157 | 4.212 | 9.158 | 23.912 | 63.167 | 0.082 | 100.688 | 0.1559272 | 4.183219 | 9.095423 | 23.74861 | 62.73538 | 0.0814397 | 0.0088 | 0.1982 | 0.7798 | 1.2378 | 2.774 | 0.003 | 8 | 0.156 | 4.157 | 9.024 | 26.76 | 59.992 | 0.08 | 485 | 18450 | 4197 | 45963 | 119185 | 252 | 84 | 208 | 17 | 196 | 693 | 87 | 52 | 202 | 15 | 109 | 220 | 90 | 14.88 | 20.44 | 3.228 | 14.163 | 48.21 | 8.848 | 33.622 | 902.954 | 416.686 | 2290.396 | 5954.322 | 3.752 | 119.797 | 107.509 | 129.43 | 90.622 | 77.43 | 134.783 | 7.69 | 0.76 | 1.56 | 0.47 | 0.29 | 27.6 | 40.01038 | 33.07223 | 87.60878 | 70.00327 | 110.6114 | 100.4369
8 | 2020_12_09 | Feldspar | Pl-g-5 | 2020/12/09 | 16:52:13 | 15 | 1.017e-08 | 1 | 11.2857 | 28.777 | 10.359 | 2048 | 1536 | 0.101 | 4.766 | 8.751 | 24.285 | 61.573 | 0.018 | 99.494 | 0.1015137 | 4.790238 | 8.795505 | 24.40851 | 61.88614 | 0.01809154 | 0.0058 | 0.2273 | 0.7552 | 1.274 | 2.7403 | 0.0007 | 8 | 0.101 | 4.707 | 8.612 | 27.205 | 58.36 | 0.018 | 379 | 20831 | 4023 | 46775 | 116004 | 202 | 90 | 240 | 31 | 251 | 721 | 108 | 60 | 179 | 15 | 120 | 200 | 77 | 16.2 | 20.34 | 4.82 | 16.913 | 48.87 | 9.272 | 21.701 | 1022.35 | 397.676 | 2328.474 | 5792.325 | 0.828 | 119.797 | 107.529 | 129.404 | 90.617 | 77.43 | 134.783 | 11.07 | 0.71 | 1.61 | 0.47 | 0.3 | 118.91 | 41.74733 | 32.99123 | 107.0544 | 76.49818 | 111.366 | 102.8153
9 | 2020_12_09 | Feldspar | Pl-g-6 | 2020/12/09 | 16:56:08 | 15 | 1.017e-08 | 1 | 11.6252 | 29.6946 | 10.358 | 2048 | 1536 | 0.059 | 0.103 | 11.554 | 20.321 | 70.439 | 0.053 | 102.529 | 0.05754469 | 0.1004594 | 11.26901 | 19.81976 | 68.70154 | 0.05169269 | 0.0032 | 0.0047 | 0.9523 | 1.0181 | 2.9942 | 0.0019 | 8 | 0.058 | 0.102 | 11.543 | 22.622 | 67.723 | 0.052 | 259 | 829 | 5373 | 38947 | 134286 | 192 | 70 | 225 | 25 | 216 | 695 | 71 | 59 | 173 | 21 | 122 | 206 | 72 | 13.34 | 19.38 | 4.655 | 15.725 | 47.697 | 7.149 | 12.561 | 22.071 | 532.994 | 1936.224 | 6721.599 | 2.451 | 119.797 | 107.544 | 129.409 | 90.611 | 77.43 | 134.783 | 16.27 | 7.92 | 1.38 | 0.51 | 0.27 | 37.34 | 37.88342 | 32.20326 | 105.2061 | 73.76257 | 110.0214 | 90.28043
10 | 2020_12_09 | Feldspar | Pl-g-7 | 2020/12/09 | 17:00:04 | 15 | 1.017e-08 | 1 | 10.4727 | 29.4559 | 10.357 | 2048 | 1536 | 0.157 | 5.019 | 8.476 | 25.008 | 61.909 | 0.017 | 100.586 | 0.1560853 | 4.98976 | 8.42662 | 24.86231 | 61.54833 | 0.01690096 | 0.0088 | 0.2367 | 0.7235 | 1.2975 | 2.7251 | 0.0006 | 8 | 0.156 | 4.957 | 8.332 | 28.057 | 58.626 | 0.017 | 475 | 21941 | 3882 | 48162 | 116486 | 205 | 75 | 223 | 23 | 193 | 693 | 102 | 56 | 211 | 12 | 103 | 191 | 87 | 13.86 | 21.58 | 3.651 | 13.675 | 46.917 | 9.461 | 33.642 | 1076.735 | 384.731 | 2401.462 | 5818.721 | 0.789 | 119.797 | 107.499 | 129.409 | 90.622 | 77.43 | 134.783 | 7.53 | 0.7 | 1.63 | 0.46 | 0.3 | 125.79 | 38.61472 | 33.98198 | 93.17229 | 68.78669 | 109.118 | 103.8579
11 | 2020_12_09 | Feldspar | Pl-g-8 | 2020/12/09 | 17:04:01 | 15 | 1.017e-08 | 1 | 9.5297 | 28.8337 | 10.3585 | 2048 | 1536 | 0.133 | 5.044 | 8.403 | 24.311 | 61.009 | 0.015 | 98.91499 | 0.1344589 | 5.099328 | 8.495173 | 24.57767 | 61.67821 | 0.01516454 | 0.0076 | 0.242 | 0.7296 | 1.2832 | 2.732 | 0.0006 | 8 | 0.132 | 4.982 | 8.258 | 27.261 | 57.825 | 0.015 | 418 | 22044 | 3855 | 46833 | 114873 | 203 | 70 | 211 | 28 | 200 | 678 | 99 | 59 | 214 | 14 | 120 | 158 | 90 | 13.34 | 21.28 | 4.393 | 15 | 44.614 | 9.456 | 28.462 | 1082.197 | 381.287 | 2333.303 | 5739.233 | 0.694 | 119.797 | 107.494 | 129.415 | 90.617 | 77.43 | 134.783 | 8.44 | 0.69 | 1.64 | 0.47 | 0.3 | 142.76 | 37.88342 | 33.74495 | 102.2025 | 72.0421 | 106.4062 | 103.8304
12 | 2020_12_09 | Feldspar | Pl-l-1-r | 2020/12/09 | 17:07:57 | 15 | 1.017e-08 | 1 | 1.6236 | 24.5317 | 10.363 | 2048 | 1536 | 0.116 | 2.836 | 9.894 | 22.48 | 63.841 | 0.008 | 99.175 | 0.116965 | 2.859591 | 9.976304 | 22.667 | 64.37207 | 0.008066549 | 0.0066 | 0.1349 | 0.852 | 1.1767 | 2.8352 | 0.0003 | 8 | 0.115 | 2.796 | 9.805 | 25.101 | 60.804 | 0.008 | 384 | 12501 | 4556 | 43179 | 120756 | 202 | 69 | 192 | 15 | 224 | 708 | 104 | 66 | 175 | 16 | 124 | 181 | 90 | 13.62 | 18.18 | 3.086 | 16.15 | 47.302 | 9.71 | 24.781 | 607.28 | 452.765 | 2148.454 | 6034.933 | 0.39 | 119.797 | 107.499 | 129.404 | 90.617 | 77.43 | 134.783 | 9.4 | 0.93 | 1.5 | 0.49 | 0.29 | 255.17 | 38.27893 | 31.19033 | 85.66015625 | 74.75272 | 109.5648 | 105.2157
13 | 2020_12_09 | Feldspar | Pl-l-2-c | 2020/12/09 | 17:11:52 | 15 | 1.017e-08 | 1 | 1.2777 | 24.8654 | 10.3635 | 2048 | 1536 | 0.241 | 4.816 | 8.475 | 24.618 | 61.453 | -0.012 | 99.591 | 0.2419897 | 4.835778 | 8.509805 | 24.7191 | 61.70538 | -0.01204928 | 0.0137 | 0.2294 | 0.7306 | 1.29 | 2.732 | -0.0005 | 8 | 0.239 | 4.755 | 8.337 | 27.616 | 58.224 | -0.012 | 657 | 21053 | 3879 | 47458 | 115646 | 200 | 71 | 218 | 17 | 226 | 676 | 115 | 69 | 203 | 14 | 121 | 152 | 96 | 14.08 | 20.9 | 3.141 | 16.038 | 44.236 | 10.563 | 51.624 | 1032.914 | 384.941 | 2363.695 | 5778.806 | -0.563 | 119.797 | 107.499 | 129.404 | 90.622 | 77.43 | 134.783 | 5.55 | 0.71 | 1.63 | 0.46 | 0.3 | 100 | 38.91997 | 33.4423 | 86.42011 | 74.49306 | 105.9545 | 109.7399
14 | 2020_12_09 | Feldspar | Pl-l-3-c | 2020/12/09 | 17:15:48 | 15 | 1.016e-08 | 1 | 1.0891 | 25.0454 | 10.364 | 2048 | 1536 | 0.109 | 4.426 | 9.288 | 23.729 | 62.259 | 0.01 | 99.82101 | 0.1091955 | 4.433937 | 9.304655 | 23.77155 | 62.37064 | 0.01001793 | 0.0062 | 0.2104 | 0.7991 | 1.241 | 2.7625 | 0.0004 | 8 | 0.108 | 4.37 | 9.158 | 26.529 | 59.092 | 0.01 | 383 | 19355 | 4256 | 45555 | 117308 | 190 | 85 | 219 | 15 | 226 | 695 | 108 | 52 | 195 | 19 | 115 | 216 | 72 | 15.02 | 20.46 | 3.345 | 15.663 | 48.143 | 9.025 | 23.281 | 948.274 | 422.474 | 2268.382 | 5859.182 | 0.475 | 119.797 | 107.489 | 129.42 | 90.617 | 77.43 | 134.783 | 10.24 | 0.74 | 1.55 | 0.47 | 0.29 | 202.91 | 40.19817 | 33.0884 | 89.18235 | 73.61702 | 110.5346 | 101.4366
15 | 2020_12_09 | Feldspar | Pl-l-4-r | 2020/12/09 | 17:19:45 | 15 | 1.016e-08 | 1 | 0.8626 | 25.2021 | 10.363 | 2048 | 1536 | 0.185 | 5.291 | 8.471 | 24.904 | 61.35 | 0.036 | 100.237 | 0.1845626 | 5.27849 | 8.450971 | 24.84512 | 61.20494 | 0.03591488 | 0.0105 | 0.2509 | 0.727 | 1.2991 | 2.7152 | 0.0013 | 8 | 0.184 | 5.227 | 8.32 | 27.923 | 58.085 | 0.035 | 532 | 23084 | 3873 | 47929 | 115377 | 211 | 75 | 223 | 21 | 223 | 733 | 88 | 51 | 207 | 15 | 119 | 211 | 90 | 13.56 | 21.34 | 3.683 | 15.8 | 50.025 | 8.899 | 39.643 | 1134.26 | 383.799 | 2387.619 | 5759.376 | 1.651 | 119.797 | 107.484 | 129.415 | 90.622 | 77.43 | 134.783 | 6.66 | 0.68 | 1.63 | 0.46 | 0.3 | 59.71 | 38.19452 | 33.79249 | 93.57972 | 73.93827 | 112.6743 | 100.726
16 | 2020_12_09 | Feldspar | Pl-l-5-r | 2020/12/09 | 17:23:40 | 15 | 1.016e-08 | 1 | 1.8114 | 25.3456 | 10.3635 | 2048 | 1536 | 0.042 | 0.308 | 11.632 | 20.151 | 68.43 | -0.014 | 100.549 | 0.04177067 | 0.3063183 | 11.56849 | 20.04097 | 68.05637 | -0.01392356 | 0.0024 | 0.0144 | 0.98 | 1.0321 | 2.9734 | -0.0005 | 8 | 0.042 | 0.303 | 11.634 | 22.404 | 65.679 | -0.013 | 228 | 1751 | 5406 | 38537 | 130194 | 185 | 70 | 234 | 24 | 215 | 729 | 87 | 67 | 206 | 18 | 122 | 193 | 111 | 13.82 | 21.72 | 4.283 | 15.688 | 49.001 | 9.883 | 8.98 | 65.838 | 536.671 | 1915.665 | 6512.381 | -0.633 | 119.797 | 107.544 | 129.409 | 90.617 | 77.43 | 134.783 | 21.97 | 3.56 | 1.38 | 0.52 | 0.28 | 100 | 38.55895 | 34.09203 | 100.9148 | 73.67574 | 111.5152 | 106.1489
17 | 2020_12_09 | Feldspar | Pl-l-6-c | 2020/12/09 | 17:27:36 | 15 | 1.016e-08 | 1 | 0.6599 | 24.4734 | 10.3635 | 2048 | 1536 | 0.164 | 4.241 | 8.886 | 23.922 | 62.929 | 0.001 | 100.143 | 0.1637658 | 4.234944 | 8.873311 | 23.88784 | 62.83915 | 0.0009985721 | 0.0092 | 0.2004 | 0.7598 | 1.2434 | 2.775 | 0 | 8 | 0.163 | 4.185 | 8.756 | 26.806 | 59.779 | 0.001 | 506 | 18595 | 4084 | 46049 | 118689 | 192 | 89 | 256 | 26 | 200 | 718 | 102 | 52 | 203 | 20 | 148 | 230 | 89 | 15.58 | 22.421 | 4.683 | 16.75 | 50.042 | 9.559 | 35.022 | 908.238 | 403.919 | 2292.132 | 5927.33 | 0.041 | 119.797 | 107.502 | 129.388 | 90.617 | 77.43 | 134.783 | 7.55 | 0.76 | 1.59 | 0.47 | 0.29 | 2396.96 | 40.94067 | 34.63781 | 105.522 | 76.12865 | 112.6935 | 104.3944
18 | 2020_12_09 | Feldspar | Pl-f-1 | 2020/12/09 | 17:31:33 | 15 | 1.016e-08 | 1 | 21.4993 | 11.6962 | 10.367 | 2048 | 1536 | 0.2 | 5.19 | 8.4 | 24.821 | 60.762 | 0.066 | 99.439 | 0.2011283 | 5.21928 | 8.44739 | 24.96103 | 61.1048 | 0.06637234 | 0.0114 | 0.2481 | 0.7267 | 1.3054 | 2.7111 | 0.0025 | 8 | 0.199 | 5.127 | 8.249 | 27.83 | 57.5 | 0.064 | 570 | 22623 | 3833 | 47770 | 114130 | 256 | 77 | 233 | 16 | 218 | 650 | 111 | 57 | 176 | 13 | 122 | 198 | 84 | 14.2 | 19.88 | 2.941 | 15.8 | 44.846 | 9.769 | 42.803 | 1112.615 | 380.537 | 2379.623 | 5701.33 | 3.031 | 119.797 | 107.549 | 129.409 | 90.617 | 77.43 | 134.783 | 6.36 | 0.68 | 1.63 | 0.46 | 0.3 | 35.06 | 39.08547 | 32.61604 | 83.62351 | 73.93827 | 106.6825 | 105.5349
19 | 2020_12_09 | Feldspar | Pl-f-2 | 2020/12/09 | 17:35:29 | 15 | 1.016e-08 | 1 | 21.2153 | 11.8142 | 10.3675 | 2048 | 1536 | 0.217 | 5.339 | 8.405 | 24.842 | 61.25 | 0.041 | 100.094 | 0.2167962 | 5.333986 | 8.397106 | 24.81867 | 61.19248 | 0.0409615 | 0.0123 | 0.2536 | 0.7224 | 1.298 | 2.7152 | 0.0015 | 8 | 0.216 | 5.274 | 8.251 | 27.858 | 58.003 | 0.04 | 589 | 23296 | 3839 | 47847 | 115151 | 228 | 63 | 223 | 19 | 210 | 668 | 112 | 61 | 214 | 15 | 150 | 217 | 78 | 12.48 | 21.76 | 3.455 | 17.25 | 46.691 | 9.524 | 46.423 | 1144.466 | 380.623 | 2382.045 | 5751.251 | 1.876 | 119.797 | 107.504 | 129.409 | 90.622 | 77.43 | 134.783 | 5.84 | 0.67 | 1.64 | 0.46 | 0.3 | 54.55 | 36.64194 | 34.12341 | 90.63687 | 77.25655 | 108.8549 | 104.2031
20 | 2020_12_09 | Feldspar | Pl-f-3 | 2020/12/09 | 17:39:24 | 15 | 1.016e-08 | 1 | 20.8893 | 11.9682 | 10.3675 | 2048 | 1536 | 0.191 | 5.222 | 8.468 | 24.498 | 61.292 | 0.121 | 99.792 | 0.1913981 | 5.232884 | 8.48565 | 24.54906 | 61.41975 | 0.1212522 | 0.0108 | 0.2488 | 0.7301 | 1.2839 | 2.7252 | 0.0045 | 8 | 0.19 | 5.159 | 8.311 | 27.454 | 58.083 | 0.118 | 579 | 22756 | 3875 | 47122 | 115316 | 293 | 95 | 189 | 25 | 213 | 699 | 89 | 62 | 201 | 17 | 118 | 188 | 93 | 17.02 | 19.62 | 4.31 | 15.363 | 47.116 | 9.097 | 40.883 | 1119.541 | 383.372 | 2347.473 | 5759.193 | 5.553 | 119.797 | 107.499 | 129.409 | 90.611 | 77.43 | 134.783 | 6.86 | 0.68 | 1.63 | 0.46 | 0.3 | 19.62 | 42.79086 | 32.40205 | 101.2324 | 72.9086 | 109.3492 | 101.8404
21 | 2020_12_09 | Feldspar | Pl-f-4 | 2020/12/09 | 17:43:19 | 15 | 1.016e-08 | 1 | 21.1353 | 12.1542 | 10.367 | 2048 | 1536 | 0.204 | 5.222 | 8.425 | 24.585 | 61.254 | -0.003 | 99.687 | 0.2046405 | 5.238397 | 8.451453 | 24.66219 | 61.44633 | -0.00300942 | 0.0116 | 0.2488 | 0.7266 | 1.2889 | 2.7244 | -0.0001 | 8 | 0.203 | 5.157 | 8.276 | 27.571 | 58.043 | -0.003 | 579 | 22754 | 3846 | 47325 | 115226 | 198 | 80 | 206 | 18 | 210 | 674 | 100 | 50 | 194 | 11 | 123 | 205 | 101 | 14.2 | 19.88 | 2.996 | 15.563 | 46.488 | 10.049 | 43.703 | 1119.18 | 381.783 | 2357.482 | 5755.257 | -0.149 | 119.797 | 107.484 | 129.404 | 90.611 | 77.43 | 134.783 | 6.28 | 0.68 | 1.63 | 0.46 | 0.3 | 100 | 39.08547 | 32.61604 | 84.40182 | 73.38164 | 108.618 | 107.0366
22 | 2020_12_09 | Feldspar | Pl-f-5 | 2020/12/09 | 17:47:15 | 15 | 1.016e-08 | 1 | 21.1073 | 12.4042 | 10.366 | 2048 | 1536 | 0.14 | 5.219 | 8.43 | 25.004 | 61.214 | 0.067 | 100.074 | 0.1398965 | 5.21514 | 8.423766 | 24.98551 | 61.16873 | 0.06695046 | 0.0079 | 0.2478 | 0.7243 | 1.3059 | 2.7124 | 0.0025 | 8 | 0.139 | 5.156 | 8.279 | 28.04 | 57.925 | 0.066 | 470 | 22778 | 3851 | 48129 | 114958 | 243 | 84 | 211 | 19 | 219 | 657 | 97 | 87 | 216 | 14 | 123 | 184 | 84 | 16.98 | 21.4 | 3.369 | 15.9 | 44.61 | 9.059 | 30.022 | 1118.863 | 381.911 | 2397.577 | 5743.546875 | 3.091 | 119.797 | 107.519 | 129.404 | 90.617 | 77.43 | 134.783 | 8.6 | 0.68 | 1.63 | 0.46 | 0.3 | 33.33 | 42.74054 | 33.83996 | 89.50172 | 74.17188 | 106.4015 | 101.6275
23 | 2020_12_09 | Feldspar | Pl-f-6 | 2020/12/09 | 17:51:11 | 15 | 1.016e-08 | 1 | 21.2833 | 12.3082 | 10.367 | 2048 | 1536 | 0.16 | 5.121 | 8.483 | 24.698 | 61.038 | 0.025 | 99.525 | 0.1607636 | 5.145441 | 8.523486 | 24.81588 | 61.32931 | 0.02511932 | 0.0091 | 0.2444 | 0.7328 | 1.2969 | 2.7192 | 0.0009 | 8 | 0.159 | 5.058 | 8.337 | 27.69 | 57.79 | 0.024 | 473 | 22362 | 3882 | 47516 | 114737 | 220 | 74 | 215 | 23 | 201 | 692 | 98 | 44 | 220 | 14 | 119 | 191 | 99 | 13 | 21.8 | 3.824 | 14.975 | 46.862 | 9.849 | 34.302 | 1097.614 | 384.559 | 2367.674 | 5730.09 | 1.151 | 119.797 | 107.519 | 129.42 | 90.622 | 77.42 | 134.783 | 7.34 | 0.69 | 1.63 | 0.46 | 0.3 | 88.73 | 37.39753 | 34.15476 | 95.35419 | 71.98204 | 109.0541 | 105.9661
24 | 2020_12_09 | Feldspar | Pl-f-7 | 2020/12/09 | 17:55:07 | 15 | 1.016e-08 | 1 | 21.4533 | 12.1982 | 10.3665 | 2048 | 1536 | 0.154 | 5.289 | 8.095 | 24.904 | 61.346 | 0.033 | 99.821 | 0.1542762 | 5.298484 | 8.109517 | 24.94866 | 61.45601 | 0.03305918 | 0.0087 | 0.2514 | 0.6962 | 1.302 | 2.721 | 0.0012 | 8 | 0.153 | 5.224 | 7.943 | 27.968 | 58.11 | 0.032 | 468 | 23032 | 3708 | 48021 | 115395 | 226 | 72 | 213 | 21 | 223 | 724 | 113 | 63 | 180 | 25 | 132 | 186 | 82 | 13.86 | 19.32 | 4.545 | 16.613 | 48.412 | 9.772 | 32.942 | 1133.674 | 366.421 | 2391.433 | 5761.902 | 1.528 | 119.797 | 107.504 | 129.409 | 90.617 | 77.43 | 134.783 | 7.63 | 0.68 | 1.67 | 0.46 | 0.3 | 67.21 | 38.61472 | 32.15337 | 103.9556 | 75.81668 | 110.8429 | 105.5511
25 | 2020_12_09 | Feldspar | Kfs-j-1 | 2020/12/09 | 17:58:40 | 15 | 1.015e-08 | 1 | 4.7314 | 6.8577 | 10.3725 | 2048 | 1536 | 14.274 | -0.004 | 1.812 | 19.152 | 64.819 | 0.012 | 100.065 | 14.26473 | -0.003997402 | 1.810823 | 19.13956 | 64.77689 | 0.0119922 | 0.8355 | -0.0002 | 0.1612 | 1.0357 | 2.9739 | 0.0005 | 8 | 14.232 | -0.004 | 1.734 | 22.153 | 64.318 | 0.012 | 30696 | 456 | 842 | 38111 | 127585 | 214 | 93 | 230 | 24 | 226 | 701 | 120 | 71 | 240 | 18 | 145 | 424 | 82 | 17.28 | 23.601 | 4.283 | 17.538 | 57.752 | 10.127 | 3062.245 | -0.8 | 79.926 | 1892.416 | 6371.122 | 0.573 | 119.772 | 107.544 | 129.446 | 90.617 | 77.43 | 134.783 | 0.57 | 100 | 3.73 | 0.52 | 0.28 | 178.14 | 43.11646 | 35.53761 | 100.9148 | 77.8988 | 121.064 | 107.4512
26 | 2020_12_09 | Feldspar | Kfs-j-2 | 2020/12/09 | 18:02:11 | 15 | 1.015e-08 | 1 | 4.6921 | 7.9526 | 10.373 | 2048 | 1536 | 14.629 | 0.068 | 1.198 | 18.994 | 63.592 | 0.012 | 98.493 | 14.85283 | 0.06904045 | 1.21633 | 19.28462 | 64.56499 | 0.01218361 | 0.8714 | 0.0034 | 0.1084 | 1.0453 | 2.9691 | 0.0005 | 8 | 14.596 | 0.065 | 1.144 | 22.026 | 63.17 | 0.012 | 31465 | 735 | 566 | 37847 | 125439 | 190 | 95 | 204 | 22 | 207 | 752 | 87 | 53 | 240 | 16 | 119 | 466 | 92 | 16.48 | 22.561 | 3.883 | 15.2 | 62.451 | 8.947 | 3140.45 | 14.191 | 52.721 | 1881.493 | 6257.461 | 0.554 | 119.787 | 107.544 | 129.446 | 90.611 | 77.425 | 134.783 | 0.57 | 12.26 | 4.67 | 0.52 | 0.29 | 173.49 | 42.10656 | 34.74579 | 96.08698 | 72.52079 | 125.8929 | 100.9973
27 | 2020_12_09 | Feldspar | Kfs-j-3 | 2020/12/09 | 18:05:42 | 15 | 1.015e-08 | 1 | 4.7209 | 8.7964 | 10.373 | 2048 | 1536 | 14.687 | 0.025 | 1.23 | 19.232 | 63.568 | 0.027 | 98.769 | 14.87005 | 0.02531159 | 1.24533 | 19.4717 | 64.36028 | 0.02733652 | 0.8728 | 0.0013 | 0.1111 | 1.0559 | 2.961 | 0.001 | 8 | 14.654 | 0.024 | 1.175 | 22.298 | 63.093 | 0.026 | 31592 | 550 | 577 | 38337 | 125239 | 211 | 92 | 231 | 19 | 207 | 726 | 111 | 64 | 217 | 16 | 140 | 442 | 75 | 16.72 | 22.261 | 3.541 | 16.513 | 59.94 | 9.325 | 3152.994 | 5.24 | 54.163 | 1904.793 | 6249.819 | 1.225 | 119.792 | 107.544 | 129.446 | 90.611 | 77.42 | 134.783 | 0.57 | 30.33 | 4.57 | 0.52 | 0.29 | 81.46 | 42.41206 | 34.514 | 91.75798 | 75.58815 | 123.336 | 103.1087
28 | 2020_12_09 | Feldspar | Kfs-j-4 | 2020/12/09 | 18:09:14 | 15 | 1.015e-08 | 1 | 5.504 | 10.0165 | 10.371 | 2048 | 1536 | 15.207 | 0.026 | 1.074 | 18.979 | 63.393 | 0.006 | 98.685 | 15.40964 | 0.02634646 | 1.088311 | 19.2319 | 64.23773 | 0.006079952 | 0.907 | 0.0013 | 0.0974 | 1.0459 | 2.9638 | 0.0002 | 8 | 15.182 | 0.024 | 1.025 | 22.017 | 63.017 | 0.006 | 32746 | 535 | 516 | 37850 | 125129 | 211 | 101 | 206 | 33 | 222 | 760 | 96 | 87 | 220 | 7 | 124 | 444 | 110 | 19.36 | 21.44 | 4.358 | 16.075 | 61.913 | 10.29 | 3266.538 | 5.31 | 47.245 | 1880.768 | 6242.261 | 0.26 | 119.782 | 107.544 | 129.446 | 90.622 | 77.43 | 134.783 | 0.56 | 29.53 | 5.03 | 0.52 | 0.29 | 392.74 | 45.63772 | 33.87157 | 101.7945 | 74.57894 | 125.3494 | 108.3125
29 | 2020_12_09 | Feldspar | Kfs-j-5 | 2020/12/09 | 18:12:54 | 15 | 1.015e-08 | 1 | 3.6741 | 7.2684 | 10.3735 | 2048 | 1536 | 14.546 | 0.064 | 1.427 | 19.26 | 64.071 | 0.015 | 99.383 | 14.6363 | 0.06439733 | 1.435859 | 19.37957 | 64.46877 | 0.01509312 | 0.8585 | 0.0032 | 0.128 | 1.0502 | 2.9639 | 0.0006 | 8 | 14.511 | 0.061 | 1.364 | 22.313 | 63.58 | 0.015 | 31294 | 761 | 677 | 38389 | 126170 | 183 | 97 | 254 | 25 | 233 | 731 | 86 | 66 | 244 | 23 | 146 | 414 | 83 | 17.54 | 24.801 | 4.828 | 17.863 | 58.968 | 8.452 | 3122.176 | 13.251 | 62.878 | 1906.055 | 6298.057 | 0.698 | 119.767 | 107.544 | 129.446 | 90.617 | 77.425 | 134.783 | 0.57 | 13.47 | 4.29 | 0.52 | 0.28 | 134.44 | 43.43962 | 36.42987 | 107.1432 | 78.61727 | 122.3319 | 98.16364
30 | 2020_12_09 | Feldspar | Kfs-j-6 | 2020/12/09 | 18:16:26 | 15 | 1.015e-08 | 1 | 2.7741 | 7.0736 | 10.374 | 2048 | 1536 | 14.957 | 0.024 | 1.025 | 19.134 | 63.192 | -0.016 | 98.316 | 15.21319 | 0.02441108 | 1.042557 | 19.46174 | 64.27438 | -0.01627406 | 0.894 | 0.0012 | 0.0931 | 1.0566 | 2.9605 | -0.0006 | 8 | 14.928 | 0.023 | 0.979 | 22.207 | 62.768 | -0.016 | 32180 | 503 | 494 | 38187 | 124608 | 185 | 91 | 196 | 28 | 218 | 736 | 105 | 70 | 204 | 13 | 138 | 435 | 95 | 16.94 | 20.08 | 4.306 | 16.8 | 60.182 | 10.007 | 3211.97 | 5.07 | 45.097 | 1896.971 | 6217.545 | -0.757 | 119.782 | 107.544 | 129.446 | 90.611 | 77.42 | 134.783 | 0.56 | 29.95 | 5.15 | 0.52 | 0.29 | 100 | 42.69018 | 32.77969 | 101.1854 | 76.2422 | 123.5847 | 106.8127
31 | 2020_12_09 | Feldspar | Kfs-j-7 | 2020/12/09 | 18:19:59 | 15 | 1.015e-08 | 1 | 2.2696 | 6.3281 | 10.3755 | 2048 | 1536 | 15.158 | 0.033 | 0.829 | 19.224 | 64.259 | 0.034 | 99.537 | 15.22851 | 0.0331535 | 0.8328561 | 19.31342 | 64.55791 | 0.03415815 | 0.8941 | 0.0016 | 0.0743 | 1.0476 | 2.9708 | 0.0013 | 8 | 15.128 | 0.031 | 0.79 | 22.328 | 63.896 | 0.033 | 32613 | 590 | 407 | 38343 | 126845 | 215 | 95 | 231 | 24 | 197 | 760 | 94 | 71 | 224 | 18 | 110 | 445 | 90 | 17.56 | 22.681 | 4.283 | 14.263 | 61.958 | 9.203 | 3254.946 | 6.82 | 36.419 | 1907.345 | 6329.34 | 1.547 | 119.787 | 107.544 | 129.446 | 90.611 | 77.425 | 134.783 | 0.56 | 23.87 | 5.83 | 0.52 | 0.28 | 64.56 | 43.46438 | 34.83807 | 100.9148 | 70.24998 | 125.395 | 102.432
32 | 2020_12_09 | Feldspar | Kfs-j-8 | 2020/12/09 | 18:23:31 | 15 | 1.015e-08 | 1 | 1.9659 | 6.8831 | 10.3745 | 2048 | 1536 | 14.021 | 0.046 | 1.503 | 19.201 | 63.925 | -0.017 | 98.679 | 14.2087 | 0.04661579 | 1.52312 | 19.45804 | 64.78075 | -0.01722758 | 0.8309 | 0.0023 | 0.1354 | 1.0512 | 2.9692 | -0.0007 | 8 | 13.979 | 0.044 | 1.439 | 22.244 | 63.401 | -0.017 | 30135 | 625 | 696 | 38247 | 125834 | 187 | 78 | 218 | 17 | 220 | 738 | 127 | 75 | 216 | 16 | 134 | 422 | 75 | 15.42 | 21.68 | 3.314 | 16.625 | 59.713 | 10.137 | 3007.645 | 9.571 | 66.292 | 1900.16 | 6280.253 | -0.787 | 119.762 | 107.544 | 129.446 | 90.611 | 77.43 | 134.783 | 0.58 | 17.13 | 4.08 | 0.52 | 0.28 | 100 | 40.7299 | 34.06063 | 88.76814 | 75.84406 | 123.1022 | 107.5043
33 | 2020_12_09 | Feldspar | Kfs-j-9 | 2020/12/09 | 18:27:02 | 15 | 1.015e-08 | 1 | 2.6597 | 7.9481 | 10.3745 | 2048 | 1536 | 14.82 | 0.001 | 1.068 | 19.175 | 63.976 | -0.031 | 99.009 | 14.96834 | 0.001010009 | 1.07869 | 19.36692 | 64.61635 | -0.03131029 | 0.8778 | 0.0001 | 0.0962 | 1.0493 | 2.9701 | -0.0012 | 8 | 14.785 | 0.001 | 1.02 | 22.255 | 63.566 | -0.03 | 31889 | 495 | 505 | 38282 | 126207 | 182 | 105 | 245 | 20 | 210 | 776 | 112 | 63 | 244 | 14 | 153 | 433 | 98 | 18.48 | 24.441 | 3.483 | 17.438 | 62.309 | 10.51 | 3181.133 | 0.31 | 47.021 | 1901.106 | 6296.594 | -1.41 | 119.797 | 107.544 | 129.446 | 90.611 | 77.43 | 134.783 | 0.56 | 510.83 | 4.95 | 0.52 | 0.28 | 100 | 44.58843 | 36.1645 | 91.0034 | 77.6764 | 125.7497 | 109.4643
34 | 2020_12_09 | Feldspar | Kfs-j-10 | 2020/12/09 | 18:30:34 | 15 | 1.014e-08 | 1 | 3.4745 | 8.5631 | 10.373 | 2048 | 1536 | 14.471 | 0.012 | 1.309 | 19.001 | 64.037 | 0.027 | 98.857 | 14.63832 | 0.01213875 | 1.324135 | 19.22069 | 64.7774 | 0.02731218 | 0.8577 | 0.0006 | 0.1179 | 1.0405 | 2.9749 | 0.0011 | 8 | 14.433 | 0.011 | 1.25 | 22.025 | 63.609 | 0.027 | 31093 | 519 | 617 | 37830 | 126172 | 224 | 89 | 249 | 28 | 224 | 771 | 96 | 79 | 226 | 11 | 126 | 443 | 103 | 17.2 | 23.521 | 4.134 | 16.275 | 62.478 | 9.945 | 3102.284 | 2.43 | 57.571 | 1879.564 | 6294.649 | 1.255 | 119.782 | 107.544 | 129.446 | 90.611 | 77.43 | 134.783 | 0.57 | 65.19 | 4.47 | 0.52 | 0.28 | 81.93 | 43.01654 | 35.47733 | 99.14393 | 75.04146 | 125.9201 | 106.4813
35 | 2020_12_09 | Feldspar | Kfs-j-11 | 2020/12/09 | 18:34:06 | 15 | 1.014e-08 | 1 | 2.8296 | 9.7032 | 10.3735 | 2048 | 1536 | 14.569 | 0.04 | 1.175 | 19.232 | 63.483 | 0.021 | 98.52 | 14.78786 | 0.0406009 | 1.192651 | 19.52091 | 64.43667 | 0.02131547 | 0.8672 | 0.002 | 0.1063 | 1.0577 | 2.962 | 0.0008 | 8 | 14.535 | 0.038 | 1.122 | 22.306 | 63.005 | 0.02 | 31330 | 593 | 552 | 38292 | 125042 | 225 | 106 | 205 | 19 | 206 | 779 | 103 | 71 | 219 | 16 | 124 | 486 | 103 | 19.1 | 21.34 | 3.541 | 15.475 | 64.839 | 10.3 | 3124.24 | 8.31 | 51.662 | 1903.57 | 6234.919 | 0.95 | 119.777 | 107.544 | 129.446 | 90.611 | 77.42 | 134.783 | 0.57 | 19.4 | 4.7 | 0.52 | 0.29 | 109.27 | 45.33023 | 33.79249 | 91.75798 | 73.17387 | 128.2772 | 108.3651
36 | 2020_12_09 | Feldspar | Kfs-j-12 | 2020/12/09 | 18:37:38 | 15 | 1.014e-08 | 1 | 1.9071 | 9.1552 | 10.374 | 2048 | 1536 | 15.189 | -0.004 | 0.774 | 19.107 | 63.212 | -0.033 | 98.245 | 15.46033 | -0.004071454 | 0.7878264 | 19.44832 | 64.34119 | -0.03358949 | 0.9086 | -0.0002 | 0.0704 | 1.056 | 2.964 | -0.0013 | 8 | 15.162 | -0.004 | 0.739 | 22.202 | 62.842 | -0.032 | 32663 | 427 | 380 | 38116 | 124688 | 190 | 106 | 232 | 26 | 211 | 764 | 115 | 62 | 214 | 12 | 121 | 464 | 105 | 18.56 | 22.121 | 3.993 | 15.475 | 63.027 | 11.007 | 3258.98 | -0.77 | 34.009 | 1894.73 | 6218.761 | -1.507 | 119.777 | 107.544 | 129.446 | 90.611 | 77.42 | 134.783 | 0.56 | 100 | 6.04 | 0.52 | 0.29 | 100 | 44.68484 | 34.4053 | 97.43849 | 73.17387 | 126.4721 | 112.0225
37 | 2020_12_09 | Feldspar | Pl-k-1 | 2020/12/09 | 18:41:37 | 15 | 1.014e-08 | 1 | -0.0207 | 14.2604 | 10.3715 | 2048 | 1536 | 0.14 | 3.277 | 9.665 | 22.99 | 63.881 | 0.012 | 99.965 | 0.140049 | 3.278147 | 9.668385 | 22.99805 | 63.90337 | 0.0120042 | 0.0079 | 0.1549 | 0.8265 | 1.1951 | 2.8174 | 0.0004 | 8 | 0.139 | 3.232 | 9.562 | 25.694 | 60.798 | 0.011 | 445 | 14416 | 4445 | 44010 | 120304 | 185 | 83 | 235 | 24 | 185 | 620 | 95 | 51 | 201 | 21 | 108 | 188 | 79 | 14.68 | 21.46 | 4.541 | 13.688 | 42.738 | 8.711 | 29.822 | 699.885 | 440.198 | 2192.687 | 6016.564 | 0.539 | 119.797 | 107.497 | 129.409 | 90.611 | 77.43 | 134.783 | 8.39 | 0.87 | 1.52 | 0.48 | 0.29 | 175.97 | 39.74058 | 33.88737 | 103.9098 | 68.81938 | 104.145 | 99.65635
38 | 2020_12_09 | Feldspar | Pl-k-2 | 2020/12/09 | 18:45:34 | 15 | 1.014e-08 | 1 | -0.3832 | 14.1454 | 10.374 | 2048 | 1536 | 0.157 | 5.011 | 8.88 | 24.534 | 61.542 | 0.019 | 100.143 | 0.1567758 | 5.003845 | 8.86732 | 24.49897 | 61.45412 | 0.01897287 | 0.0089 | 0.2379 | 0.7629 | 1.2813 | 2.7268 | 0.0007 | 8 | 0.156 | 4.949 | 8.737 | 27.466 | 58.292 | 0.019 | 463 | 21809 | 4054 | 47100 | 115490 | 186 | 69 | 193 | 22 | 261 | 684 | 93 | 52 | 201 | 10 | 129 | 195 | 75 | 12.78 | 19.78 | 3.365 | 17.85 | 46.597 | 8.413 | 33.522 | 1071.92 | 402.234 | 2343.879 | 5768.535 | 0.887 | 119.797 | 107.499 | 129.399 | 90.606 | 77.42 | 134.783 | 7.41 | 0.7 | 1.59 | 0.47 | 0.3 | 106.1 | 37.07974 | 32.5339 | 89.44858 | 78.58866 | 108.7453 | 97.93691
39 | 2020_12_09 | Feldspar | Pl-k-3 | 2020/12/09 | 18:49:30 | 15 | 1.014e-08 | 1 | -0.6855 | 14.5815 | 10.3725 | 2048 | 1536 | 0.197 | 4.243 | 8.972 | 23.916 | 62.069 | -0.013 | 99.384 | 0.198221 | 4.269299 | 9.02761 | 24.06424 | 62.45371 | -0.01308058 | 0.0112 | 0.2023 | 0.7741 | 1.2544 | 2.762 | -0.0005 | 8 | 0.196 | 4.187 | 8.847 | 26.782 | 58.896 | -0.013 | 543 | 18577 | 4109 | 45883 | 116665 | 183 | 65 | 215 | 23 | 217 | 696 | 101 | 53 | 238 | 14 | 110 | 176 | 94 | 12.28 | 22.881 | 3.824 | 15.013 | 46.414 | 9.755 | 42.023 | 906.876 | 407.281 | 2285.523 | 5828.301 | -0.605 | 119.797 | 107.499 | 129.399 | 90.611 | 77.425 | 134.783 | 6.25 | 0.76 | 1.58 | 0.47 | 0.3 | 100 | 36.34715 | 34.99133 | 95.35419 | 72.07331 | 108.5315 | 105.4592
40 | 2020_12_09 | Feldspar | Pl-k-4 | 2020/12/09 | 18:53:24 | 15 | 1.014e-08 | 1 | -0.0647 | 14.57 | 10.373 | 2048 | 1536 | 0.193 | 5.187 | 8.319 | 25.015 | 60.999 | 0.034 | 99.74699 | 0.1934896 | 5.200157 | 8.340101 | 25.07845 | 61.15373 | 0.03408624 | 0.0109 | 0.247 | 0.7169 | 1.3105 | 2.7111 | 0.0012 | 8 | 0.191 | 5.124 | 8.171 | 28.067 | 57.719 | 0.033 | 540 | 22591 | 3797 | 48079 | 114325 | 196 | 67 | 219 | 21 | 200 | 636 | 91 | 58 | 207 | 15 | 132 | 202 | 74 | 12.86 | 21.18 | 3.683 | 15.75 | 44.249 | 8.262 | 41.143 | 1109.711 | 376.192 | 2395.213 | 5711.814 | 1.538 | 119.797 | 107.499 | 129.399 | 90.611 | 77.42 | 134.783 | 6.39 | 0.68 | 1.65 | 0.46 | 0.3 | 61.81 | 37.19561 | 33.66557 | 93.57972 | 73.82119 | 105.9701 | 97.05402
41 | 2020_12_09 | Feldspar | Pl-k-5 | 2020/12/09 | 18:57:19 | 15 | 1.013e-08 | 1 | -0.0579 | 15.1029 | 10.372 | 2048 | 1536 | 0.197 | 4.973 | 8.144 | 24.704 | 61.368 | 0.026 | 99.412 | 0.1981652 | 5.002414 | 8.192169 | 24.85012 | 61.73098 | 0.02615378 | 0.0112 | 0.2371 | 0.7026 | 1.2957 | 2.7307 | 0.001 | 8 | 0.195 | 4.911 | 7.998 | 27.743 | 58.152 | 0.026 | 554 | 21628 | 3711 | 47486 | 115103 | 202 | 70 | 221 | 24 | 212 | 664 | 86 | 61 | 187 | 8 | 127 | 217 | 92 | 13.46 | 20.06 | 3.42 | 15.888 | 46.469 | 8.896 | 41.943 | 1062.569 | 367.847 | 2365.253 | 5749.039 | 1.204 | 119.797 | 107.454 | 129.404 | 90.611 | 77.42 | 134.783 | 6.37 | 0.7 | 1.66 | 0.46 | 0.3 | 80.92 | 38.05342 | 32.76336 | 90.17661 | 74.14388 | 108.5958 | 100.709
42 | 2020_12_09 | Feldspar | Pl-k-6 | 2020/12/09 | 19:01:14 | 15 | 1.013e-08 | 1 | -0.1538 | 15.4637 | 10.371 | 2048 | 1536 | 0.135 | 3.632 | 9.25 | 23.804 | 63.537 | -0.011 | 100.347 | 0.1345332 | 3.619441 | 9.218014 | 23.72169 | 63.31729 | -0.01096196 | 0.0076 | 0.171 | 0.788 | 1.2326 | 2.7914 | -0.0004 | 8 | 0.133 | 3.583 | 9.139 | 26.654 | 60.362 | -0.011 | 436 | 15924 | 4238 | 45647 | 119430 | 181 | 81 | 224 | 22 | 199 | 706 | 105 | 60 | 212 | 14 | 141 | 188 | 86 | 14.94 | 21.68 | 3.71 | 16.275 | 47.504 | 9.563 | 28.662 | 775.186 | 420.307 | 2272.395 | 5967.458 | -0.513 | 119.797 | 107.48 | 129.399 | 90.611 | 77.42 | 134.783 | 8.66 | 0.83 | 1.56 | 0.47 | 0.29 | 100 | 40.09097 | 34.06063 | 93.9221 | 75.04146 | 109.7985 | 104.4162
43 | 2020_12_09 | Feldspar | Kfs-y-1 | 2020/12/09 | 19:04:45 | 15 | 1.013e-08 | 1 | -7.7667 | 16.2666 | 10.379 | 2048 | 1536 | 14.869 | 0.055 | 1.064 | 19.283 | 63.692 | 0.114 | 99.077 | 15.00752 | 0.05551238 | 1.073912 | 19.46264 | 64.28535 | 0.115062 | 0.8816 | 0.0027 | 0.0959 | 1.0563 | 2.9599 | 0.0044 | 8 | 14.84 | 0.053 | 1.015 | 22.365 | 63.236 | 0.111 | 31925 | 672 | 506 | 38382 | 125330 | 285 | 95 | 224 | 20 | 212 | 758 | 104 | 54 | 220 | 19 | 142 | 466 | 76 | 16.54 | 22.161 | 3.914 | 16.825 | 62.783 | 9.02 | 3186.697 | 11.441 | 46.689 | 1906.741 | 6251.595 | 5.23 | 119.797 | 107.544 | 129.446 | 90.611 | 77.42 | 134.783 | 0.56 | 14.71 | 5 | 0.52 | 0.29 | 20.63 | 42.18315 | 34.43639 | 96.46977 | 76.2989 | 126.2271 | 101.4085
44 | 2020_12_09 | Feldspar | Kfs-y-2 | 2020/12/09 | 19:08:17 | 15 | 1.013e-08 | 1 | -7.9255 | 16.1854 | 10.379 | 2048 | 1536 | 14.903 | 0.048 | 1.053 | 19.243 | 63.776 | 0.026 | 99.049 | 15.04609 | 0.04846086 | 1.06311 | 19.42776 | 64.38833 | 0.02624963 | 0.8835 | 0.0024 | 0.0948 | 1.0539 | 2.9633 | 0.001 | 8 | 14.873 | 0.046 | 1.005 | 22.328 | 63.344 | 0.025 | 32003 | 648 | 503 | 38311 | 125521 | 229 | 98 | 209 | 23 | 219 | 732 | 115 | 61 | 233 | 17 | 131 | 476 | 90 | 17.38 | 22.341 | 4.083 | 16.4 | 61.789 | 10.268 | 3193.71 | 10.061 | 46.22 | 1903.6 | 6262.287 | 1.182 | 119.782 | 107.544 | 129.446 | 90.617 | 77.409 | 134.783 | 0.56 | 16.61 | 5.05 | 0.52 | 0.29 | 88.17 | 43.24104 | 34.57596 | 98.53047 | 75.32908 | 125.2239 | 108.1967
45 | 2020_12_09 | Feldspar | Kfs-y-3 | 2020/12/09 | 19:11:49 | 15 | 1.013e-08 | 1 | -8.0067 | 15.8854 | 10.379 | 2048 | 1536 | 14.858 | 0.056 | 1.037 | 18.932 | 63.568 | -0.046 | 98.40501 | 15.09883 | 0.05690768 | 1.053808 | 19.23886 | 64.59834 | -0.04674559 | 0.8863 | 0.0028 | 0.094 | 1.0433 | 2.972 | -0.0018 | 8 | 14.827 | 0.053 | 0.991 | 21.974 | 63.2 | -0.045 | 31897 | 671 | 489 | 37695 | 125203 | 174 | 87 | 236 | 18 | 217 | 725 | 130 | 73 | 209 | 15 | 121 | 443 | 86 | 16.56 | 21.981 | 3.341 | 15.7 | 59.929 | 10.831 | 3183.859 | 11.571 | 45.562 | 1873.358 | 6248.002 | -2.131 | 119.782 | 107.544 | 129.446 | 90.611 | 77.42 | 134.783 | 0.56 | 14.48 | 5.02 | 0.52 | 0.29 | 100 | 42.20864 | 34.29626 | 89.12901 | 73.70391 | 123.3247 | 111.1233
46 | 2020_12_09 | Feldspar | Kfs-y-4 | 2020/12/09 | 19:15:20 | 15 | 1.013e-08 | 1 | -8.303 | 15.178 | 10.38 | 2048 | 1536 | 14.458 | 0.042 | 1.258 | 19.366 | 63.861 | 0.003 | 98.988 | 14.60581 | 0.04242939 | 1.270861 | 19.56399 | 64.51388 | 0.00303067 | 0.8557 | 0.0021 | 0.1132 | 1.0589 | 2.9625 | 0.0001 | 8 | 14.42 | 0.04 | 1.202 | 22.456 | 63.356 | 0.003 | 31012 | 620 | 587 | 38541 | 125553 | 215 | 79 | 223 | 17 | 209 | 731 | 116 | 62 | 223 | 17 | 148 | 488 | 96 | 14.78 | 22.301 | 3.4 | 17.088 | 62.268 | 10.614 | 3096.551 | 8.7 | 55.304 | 1914.466 | 6263.431 | 0.136 | 119.782 | 107.544 | 129.446 | 90.611 | 77.409 | 134.783 | 0.57 | 18.92 | 4.51 | 0.52 | 0.29 | 760.71 | 39.87571 | 34.545 | 89.91255 | 76.89292 | 125.7083 | 110.0045
47 | 2020_12_09 | Feldspar | Kfs-y-5 | 2020/12/09 | 19:18:50 | 15 | 1.013e-08 | 1 | -8.2729 | 15.5917 | 10.38 | 2048 | 1536 | 14.303 | 0.057 | 1.409 | 19.341 | 63.658 | 0.007 | 98.77501 | 14.48038 | 0.05770691 | 1.426474 | 19.58086 | 64.44747 | 0.007086813 | 0.8484 | 0.0028 | 0.127 | 1.0599 | 2.9597 | 0.0003 | 8 | 14.265 | 0.054 | 1.348 | 22.411 | 63.12 | 0.007 | 30691 | 709 | 650 | 38436 | 125091 | 211 | 85 | 211 | 16 | 210 | 771 | 115 | 64 | 254 | 14 | 124 | 434 | 89 | 15.74 | 23.681 | 3.028 | 15.625 | 62.077 | 10.218 | 3063.282 | 11.771 | 61.978 | 1910.654 | 6240.169 | 0.332 | 119.782 | 107.544 | 129.446 | 90.611 | 77.415 | 134.783 | 0.57 | 14.78 | 4.21 | 0.52 | 0.29 | 307.37 | 41.15035 | 35.59779 | 84.85136 | 73.52766 | 125.5154 | 107.9329
48 | 2020_12_09 | Feldspar | Pl-n-1 | 2020/12/09 | 19:22:46 | 15 | 1.012e-08 | 1 | -9.0906 | 16.6637 | 10.379 | 2048 | 1536 | 0.205 | 5.068 | 8.79 | 24.648 | 60.996 | 0.025 | 99.732 | 0.2055509 | 5.081619 | 8.813621 | 24.71424 | 61.1599 | 0.02506718 | 0.0117 | 0.2418 | 0.7589 | 1.2936 | 2.7158 | 0.0009 | 8 | 0.204 | 5.007 | 8.646 | 27.598 | 57.731 | 0.025 | 570 | 22052 | 4005 | 47193 | 114135 | 221 | 71 | 221 | 21 | 205 | 650 | 98 | 55 | 215 | 12 | 131 | 195 | 100 | 13.24 | 21.74 | 3.424 | 15.875 | 44.712 | 9.899 | 43.763 | 1082.137 | 397.27 | 2350.531 | 5701.718 | 1.151 | 119.797 | 107.484 | 129.388 | 90.606 | 77.42 | 134.783 | 6.17 | 0.69 | 1.6 | 0.46 | 0.3 | 88.89 | 37.74116 | 34.10772 | 90.22935 | 74.11355 | 106.523 | 106.2348
49 | 2020_12_09 | Feldspar | Pl-n-2 | 2020/12/09 | 19:26:41 | 15 | 1.012e-08 | 1 | -8.8706 | 16.2937 | 10.3795 | 2048 | 1536 | 0.197 | 5.035 | 8.665 | 24.732 | 60.534 | -0.006 | 99.157 | 0.1986748 | 5.077806 | 8.738667 | 24.94226 | 61.04865 | -0.00605101 | 0.0113 | 0.2415 | 0.7521 | 1.305 | 2.7098 | -0.0002 | 8 | 0.196 | 4.973 | 8.525 | 27.707 | 57.257 | -0.005 | 559 | 21884 | 3953 | 47396 | 113259 | 188 | 78 | 201 | 21 | 232 | 685 | 100 | 50 | 208 | 16 | 130 | 205 | 93 | 13.92 | 20.52 | 3.769 | 16.825 | 47.098 | 9.655 | 41.983 | 1074.938 | 391.72 | 2359.789 | 5654.923 | -0.255 | 119.797 | 107.474 | 129.409 | 90.611 | 77.42 | 134.783 | 6.44 | 0.7 | 1.61 | 0.46 | 0.3 | 100 | 38.69821 | 33.13688 | 94.66599 | 76.2989 | 109.3283 | 104.9173
50 | 2020_12_09 | Feldspar | Pl-n-3 | 2020/12/09 | 19:30:38 | 15 | 1.012e-08 | 1 | -8.3861 | 16.3453 | 10.379 | 2048 | 1536 | 0.197 | 2.833 | 9.507 | 22.699 | 64.959 | 0.02 | 100.215 | 0.1965774 | 2.826922 | 9.486605 | 22.6503 | 64.81964 | 0.01995709 | 0.011 | 0.1331 | 0.8083 | 1.1732 | 2.8484 | 0.0007 | 8 | 0.195 | 2.792 | 9.406 | 25.402 | 61.957 | 0.02 | 545 | 12487 | 4359 | 43489 | 122416 | 196 | 66 | 219 | 24 | 224 | 698 | 106 | 57 | 208 | 14 | 132 | 194 | 71 | 12.66 | 21.24 | 3.938 | 16.65 | 47.328 | 8.875 | 41.843 | 603.519 | 432.192 | 2163.536 | 6119.142 | 0.925 | 119.797 | 107.484 | 129.383 | 90.611 | 77.415 | 134.783 | 6.3 | 0.94 | 1.54 | 0.48 | 0.29 | 104.5 | 36.90524 | 33.71322 | 96.7651 | 75.90106 | 109.595 | 100.5901
51 | 2020_12_09 | Feldspar | Kfs-p-1 | 2020/12/09 | 19:34:11 | 15 | 1.012e-08 | 1 | -14.339 | 20.8777 | 10.382 | 2048 | 1536 | 13.49 | 0.092 | 1.914 | 19.554 | 63.966 | 0.03 | 99.04601 | 13.61993 | 0.09288612 | 1.932435 | 19.74234 | 64.5821 | 0.03028895 | 0.7955 | 0.0046 | 0.1715 | 1.0653 | 2.9564 | 0.0012 | 8 | 13.444 | 0.088 | 1.834 | 22.61 | 63.28 | 0.03 | 28921 | 822 | 882 | 38733 | 125242 | 219 | 92 | 209 | 21 | 203 | 732 | 103 | 66 | 227 | 18 | 126 | 439 | 88 | 16.84 | 21.981 | 3.941 | 15.488 | 60.138 | 9.561 | 2884.069 | 19.121 | 84.268 | 1925.711 | 6249.773 | 1.389 | 119.782 | 107.544 | 129.446 | 90.617 | 77.42 | 134.783 | 0.59 | 9.37 | 3.6 | 0.51 | 0.29 | 72.91 | 42.56398 | 34.29626 | 96.80195 | 73.20461 | 123.5395 | 104.4053
52 | 2020_12_09 | Feldspar | Kfs-p-2 | 2020/12/09 | 19:37:43 | 15 | 1.012e-08 | 1 | -14.6478 | 20.5071 | 10.3825 | 2048 | 1536 | 14.043 | 0.088 | 1.483 | 19.423 | 63.468 | 0.166 | 98.67101 | 14.23214 | 0.08918526 | 1.502974 | 19.68461 | 64.32284 | 0.1682358 | 0.8337 | 0.0044 | 0.1338 | 1.0654 | 2.9536 | 0.0065 | 8 | 14.006 | 0.085 | 1.417 | 22.484 | 62.864 | 0.162 | 30139 | 786 | 693 | 38532 | 124568 | 339 | 105 | 194 | 27 | 218 | 850 | 92 | 70 | 221 | 13 | 127 | 447 | 95 | 18.9 | 21.02 | 4.193 | 16.113 | 67.034 | 9.348 | 3004.568 | 18.281 | 65.113 | 1914.989 | 6208.662 | 7.602 | 119.777 | 107.544 | 129.446 | 90.611 | 77.42 | 134.783 | 0.58 | 9.59 | 4.17 | 0.52 | 0.29 | 15.08 | 45.09227 | 33.53817 | 99.8489 | 74.66704 | 130.4305 | 103.2358
53 | 2020_12_09 | Feldspar | Kfs-p-3-p | 2020/12/09 | 19:41:39 | 15 | 1.012e-08 | 1 | -14.1502 | 20.7383 | 10.382 | 2048 | 1536 | 0.154 | 5.061 | 8.532 | 24.403 | 60.951 | 0.197 | 99.298 | 0.1550887 | 5.096779 | 8.592318 | 24.57552 | 61.3819 | 0.1983927 | 0.0088 | 0.2424 | 0.7393 | 1.2855 | 2.724 | 0.0074 | 8 | 0.153 | 5 | 8.374 | 27.33 | 57.731 | 0.193 | 496 | 21966 | 3887 | 46754 | 114119 | 357 | 90 | 204 | 25 | 225 | 642 | 96 | 70 | 177 | 15 | 131 | 186 | 80 | 16.8 | 18.78 | 4.138 | 16.625 | 43.868 | 8.811 | 32.802 | 1080.788 | 384.745 | 2327.706 | 5701.751 | 9.039 | 119.797 | 107.509 | 129.404 | 90.611 | 77.409 | 134.783 | 8.05 | 0.69 | 1.63 | 0.47 | 0.3 | 12.78 | 42.5134 | 31.70084 | 99.19188 | 75.84406 | 105.5129 | 100.2267
54 | 2020_12_09 | Feldspar | Pl-w-1 | 2020/12/09 | 19:45:36 | 15 | 1.011e-08 | 1 | -24.5174 | 9.9247 | 10.403 | 2048 | 1536 | 0.345 | 4.799 | 8.86 | 24.931 | 62.098 | 0.009 | 101.042 | 0.3414422 | 4.74951 | 8.768631 | 24.6739 | 61.45761 | 0.008907187 | 0.0193 | 0.2258 | 0.7542 | 1.29 | 2.7261 | 0.0003 | 8 | 0.343 | 4.738 | 8.721 | 27.933 | 58.804 | 0.008 | 855 | 20814 | 4027 | 47693 | 116182 | 187 | 64 | 186 | 18 | 198 | 713 | 95 | 51 | 187 | 6 | 119 | 196 | 84 | 12.02 | 18.66 | 2.565 | 14.863 | 48.248 | 8.958 | 73.488 | 1023.178 | 400.331 | 2376.688 | 5801.973 | 0.392 | 119.797 | 107.499 | 129.415 | 90.611 | 77.409 | 134.783 | 4.3 | 0.71 | 1.59 | 0.46 | 0.3 | 243.97 | 35.96031 | 31.5994 | 78.09525 | 71.71235 | 110.655 | 101.0593
55 | 2020_12_09 | Feldspar | Pl-w-2 | 2020/12/09 | 19:48:43 | 15 | 1.011e-08 | 1 | -24.4274 | 9.4473 | 10.403 | 2048 | 1536 | 0.013 | 0.018 | 0.021 | 0.029 | 97.865 | 0.027 | 97.973 | 0.01326896 | 0.01837241 | 0.02143448 | 0.02959999 | 99.88976 | 0.02755862 | 0.0007 | 0.0008 | 0.0016 | 0.0014 | 3.9975 | 0.0009 | 8 | 0.013 | 0.017 | 0.02 | 0.034 | 105.776 | 0.026 | 171 | 426 | 39 | 334 | 207474 | 212 | 80 | 199 | 18 | 194 | 1047 | 90 | 52 | 160 | 11 | 105 | 246 | 98 | 14.32 | 17.56 | 2.996 | 13.838 | 68.987 | 9.394 | 2.78 | 3.74 | 0.904 | 2.863 | 10436.58 | 1.206 | 119.797 | 107.544 | 129.446 | 90.648 | 77.409 | 134.783 | 66.96 | 37.43 | 92.9 | 43.04 | 0.22 | 82.92 | 39.25028 | 30.65386 | 84.40182 | 69.19543 | 132.3168 | 103.4895
56 | 2020_12_09 | Feldspar | Pl-w-3 | 2020/12/09 | 19:52:39 | 15 | 1.011e-08 | 1 | -24.7374 | 9.0913 | 10.4045 | 2048 | 1536 | 0.16 | 2.132 | 9.904 | 22.488 | 65.803 | 0.023 | 100.51 | 0.1591881 | 2.121182 | 9.853746 | 22.37389 | 65.46911 | 0.02288329 | 0.0089 | 0.0997 | 0.8378 | 1.1564 | 2.8708 | 0.0008 | 8 | 0.158 | 2.101 | 9.825 | 25.146 | 62.793 | 0.022 | 494 | 9435 | 4558 | 42992 | 123919 | 201 | 88 | 187 | 30 | 220 | 688 | 92 | 54 | 182 | 19 | 118 | 204 | 88 | 15.56 | 18.4 | 5.051 | 15.625 | 47.22 | 9.003 | 33.842 | 453.583 | 451 | 2139.58 | 6195.533 | 1.047 | 119.797 | 107.469 | 129.399 | 90.611 | 77.409 | 134.783 | 7.74 | 1.09 | 1.51 | 0.49 | 0.29 | 93.22 | 40.91439 | 31.37848 | 109.5897 | 73.52766 | 109.4698 | 101.3129
57 | 2020_12_09 | Feldspar | Pl-w-4 | 2020/12/09 | 19:56:34 | 15 | 1.011e-08 | 1 | -24.9003 | 9.6008 | 10.4035 | 2048 | 1536 | 0.155 | 5.093 | 8.413 | 24.737 | 61.282 | -0.013 | 99.667 | 0.1555179 | 5.110016 | 8.44111 | 24.81965 | 61.48675 | -0.01304343 | 0.0088 | 0.2425 | 0.725 | 1.2959 | 2.7236 | -0.0005 | 8 | 0.153 | 5.03 | 8.269 | 27.75 | 58.039 | -0.013 | 478 | 22114 | 3831 | 47387 | 114625 | 192 | 80 | 215 | 19 | 205 | 648 | 109 | 62 | 204 | 18 | 117 | 199 | 95 | 14.92 | 20.84 | 3.714 | 15 | 44.78 | 10.21 | 32.882 | 1086.145 | 379.564 | 2361.162 | 5726.493 | -0.61 | 119.797 | 107.484 | 129.399 | 90.617 | 77.415 | 134.783 | 7.8 | 0.69 | 1.64 | 0.46 | 0.3 | 100 | 40.06413 | 33.39426 | 93.97273 | 72.0421 | 106.604 | 107.8906
58 | 2020_12_09 | Feldspar | Pl-w-5 | 2020/12/09 | 20:00:29 | 15 | 1.011e-08 | 1 | -25.2258 | 9.6533 | 10.4055 | 2048 | 1536 | 0.176 | 5.147 | 8.601 | 24.683 | 61.038 | 0.014 | 99.659 | 0.1766022 | 5.164611 | 8.63043 | 24.76746 | 61.24685 | 0.0140479 | 0.01 | 0.2455 | 0.7425 | 1.2952 | 2.7174 | 0.0005 | 8 | 0.175 | 5.084 | 8.456 | 27.659 | 57.785 | 0.014 | 532 | 22351 | 3920 | 47274 | 114143 | 199 | 87 | 225 | 25 | 236 | 664 | 92 | 59 | 200 | 14 | 132 | 193 | 94 | 15.72 | 21 | 4.051 | 17.1 | 45.399 | 9.299 | 37.483 | 1097.862 | 388.135 | 2353.379 | 5701.437 | 0.651 | 119.797 | 107.504 | 129.388 | 90.611 | 77.409 | 134.783 | 7.18 | 0.69 | 1.62 | 0.46 | 0.3 | 150.6 | 41.12421 | 33.52221 | 98.1436 | 76.91991 | 107.3383 | 102.9649
59 | 2020_12_09 | Feldspar | Pl-w-6 | 2020/12/09 | 20:04:24 | 15 | 1.01e-08 | 1 | -25.0233 | 9.9248 | 10.404 | 2048 | 1536 | 0.15 | 5.18 | 8.457 | 24.65 | 60.813 | -0.024 | 99.226 | 0.1511701 | 5.220406 | 8.522968 | 24.84228 | 61.28737 | -0.02418721 | 0.0085 | 0.248 | 0.7327 | 1.2983 | 2.7174 | -0.0009 | 8 | 0.149 | 5.117 | 8.313 | 27.64 | 57.575 | -0.024 | 444 | 22477 | 3847 | 47148 | 113653 | 169 | 63 | 216 | 23 | 189 | 685 | 107 | 62 | 213 | 12 | 122 | 201 | 84 | 12.54 | 21.42 | 3.651 | 14.713 | 46.92 | 9.566 | 31.862 | 1103.757 | 381.228 | 2349.431 | 5675.075 | -1.116 | 119.797 | 107.499 | 129.388 | 90.611 | 77.409 | 134.783 | 7.62 | 0.69 | 1.64 | 0.46 | 0.3 | 100 | 36.72992 | 33.85577 | 93.17229 | 71.34957 | 109.1215 | 104.4326
60 | 2020_12_09 | Feldspar | Astimex plag | 2020/12/09 | 20:08:25 | 15 | 1.01e-08 | 1 | 32.9243 | -32.5907 | 10.193 | 2048 | 1536 | 0.325 | 11.925 | 4.447 | 29.828 | 52.195 | 0.418 | 99.138 | 0.3278258 | 12.02869 | 4.485666 | 30.08735 | 52.64883 | 0.4216345 | 0.019 | 0.5849 | 0.3947 | 1.6093 | 2.3892 | 0.016 | 8 | 0.328 | 11.851 | 4.251 | 33.74 | 48.705 | 0.408 | 851 | 51457 | 1985 | 57470 | 96363 | 566 | 86 | 237 | 21 | 202 | 660 | 94 | 48 | 232 | 14 | 127 | 202 | 90 | 14.92 | 23.401 | 3.596 | 15.513 | 45.579 | 9.203 | 70.187 | 2556.419 | 194.951 | 2868.013 | 4800.826 | 19.098 | 119.797 | 107.489 | 129.43 | 90.611 | 77.42 | 134.783 | 4.59 | 0.45 | 2.31 | 0.42 | 0.33 | 7.17 | 40.06413 | 35.38671 | 92.46784 | 73.26366 | 107.5509 | 102.432
61 | 2020_12_09 | Feldspar | Astimex plag | 2020/12/09 | 20:12:22 | 15 | 1.01e-08 | 1 | 33.3686 | -32.7612 | 10.1945 | 2048 | 1536 | 0.339 | 11.665 | 4.401 | 30.004 | 52.242 | 0.356 | 99.007 | 0.3424 | 11.78199 | 4.44514 | 30.30493 | 52.76596 | 0.3595705 | 0.0198 | 0.572 | 0.3905 | 1.6184 | 2.3908 | 0.0136 | 8 | 0.341 | 11.589 | 4.212 | 33.968 | 48.725 | 0.348 | 864 | 50351 | 1974 | 57924 | 96357 | 527 | 69 | 256 | 24 | 231 | 618 | 107 | 62 | 233 | 18 | 166 | 203 | 94 | 13.38 | 24.221 | 4.283 | 19.038 | 43.296 | 10.059 | 73.028 | 2500.002 | 193.165 | 2887.347 | 4802.805 | 16.291 | 119.797 | 107.489 | 129.393 | 90.611 | 77.42 | 134.783 | 4.38 | 0.45 | 2.33 | 0.42 | 0.33 | 8.28 | 37.94017 | 36.00137 | 100.9148 | 81.16174 | 104.8227 | 107.0899
62 | 2020_12_09 | Feldspar | Astimex plag | 2020/12/09 | 20:16:21 | 15 | 1.01e-08 | 1 | 33.0926 | -32.4777 | 10.192 | 2048 | 1536 | 0.333 | 11.734 | 4.287 | 29.867 | 52.245 | 0.45 | 98.916 | 0.3366493 | 11.86259 | 4.333981 | 30.19431 | 52.81754 | 0.4549314 | 0.0194 | 0.576 | 0.3808 | 1.6129 | 2.3936 | 0.0172 | 8 | 0.335 | 11.659 | 4.098 | 33.812 | 48.752 | 0.439 | 864 | 50627 | 1918 | 57646 | 96415 | 574 | 76 | 225 | 21 | 220 | 626 | 78 | 67 | 235 | 18 | 161 | 201 | 85 | 14.66 | 23.101 | 3.941 | 18.313 | 43.65 | 8.145 | 71.748 | 2514.995 | 187.903 | 2874.075 | 4805.385 | 20.556 | 119.797 | 107.504 | 129.399 | 90.611 | 77.42 | 134.783 | 4.49 | 0.45 | 2.36 | 0.42 | 0.33 | 6.6 | 39.7135 | 35.15915 | 96.80195 | 79.60136 | 105.2504 | 96.36437