## Normal
Unknown Specimen No. 1
Path | Daniela | Project | 2020_12_10
Position No. | 1 | Comment | Astimex pyrope
Stage | X= | 27.773 | Y= | -33.1879 | Z= | 10.1885
ACC. Voltage | 15 | Probe Dia. | 0 | Scan | Off
Dated on | 2020/12/10 14:53:57
WDS only No. of accumulation : 1
Curr. (A) | 2.112e-08
ElemID | Element | Peak(mm) | Net(cps) | Bg- | Bg+ | S.D.(%) | D.L.(ppm) | K-raw(%)
1 | Mn | 146 | 30 | 12 | 9.3 | 4.35 | 103 | 0.881
2 | Ca | 107.534 | 2162 | 49.3 | 48.9 | 0.49 | 49 | 19.338
3 | Al | 90.617 | 3661.6 | 38.2 | 20.2 | 0.37 | 92 | 90.389
4 | Si | 77.441 | 7677.6 | 104.6 | 35.2 | 0.26 | 147 | 106.374
5 | Mg | 107.449 | 3014.4 | 21.1 | 17.6 | 0.41 | 87 | 36.662
6 | Fe | 134.743 | 903.3 | 20.1 | 19.2 | 0.76 | 143 | 38.471
7 | Ti | 191.176 | 29 | 5.8 | 7.1 | 4.07 | 129 | 0.569
ZAF | Oxide
Element | Mass(%) | Cation | K(%) | K-raw(%) | ZAF | Z | A | F
MnO | 0.389 | 0.0242 | 0.372 | 0.881 | 1.0435 | 1.0414 | 1.002 | 1
CaO | 4.787 | 0.3775 | 4.795 | 19.338 | 0.9984 | 0.9939 | 1.0068 | 0.9977
Al2O3 | 20.646 | 1.7911 | 20.529 | 90.389 | 1.0057 | 1.0125 | 0.9941 | 0.9991
SiO2 | 41.705 | 3.0695 | 41.643 | 106.374 | 1.0015 | 1.0125 | 0.9892 | 1
MgO | 19.413 | 2.1299 | 18.687 | 36.662 | 1.0388 | 0.9936 | 1.0492 | 0.9965
FeO | 9.331 | 0.5743 | 9.186 | 38.471 | 1.0158 | 1.0149 | 1.0008 | 1
TiO2 | 0.618 | 0.0342 | 0.569 | 0.569 | 1.0851 | 1.0606 | 1.0302 | 0.993
-------------------------------------------------------------------------
Total | 96.889 | 8.0008 | 95.781 | 292.683 | Total O = 12.0 Iteration = 4
+++++++++++++++++++++++++++++++++++++++++++++++++++++++++++++++++++++++++++++++++++++++++++
Unknown Specimen No. 2
Path | Daniela | Project | 2020_12_10
Position No. | 2 | Comment | Astimex pyrope
Stage | X= | 28.2701 | Y= | -33.1617 | Z= | 10.19
ACC. Voltage | 15 | Probe Dia. | 0 | Scan | Off
Dated on | 2020/12/10 14:58:17
WDS only No. of accumulation : 1
Curr. (A) | 2.112e-08
ElemID | Element | Peak(mm) | Net(cps) | Bg- | Bg+ | S.D.(%) | D.L.(ppm) | K-raw(%)
1 | Mn | 146 | 22 | 12.9 | 10.6 | 5.6 | 108 | 0.645
2 | Ca | 107.514 | 1990.9 | 52 | 44.3 | 0.51 | 48 | 17.807
3 | Al | 90.617 | 3858.2 | 41.2 | 24.6 | 0.36 | 98 | 95.242
4 | Si | 77.446 | 7660.2 | 103 | 34.9 | 0.26 | 146 | 106.133
5 | Mg | 107.449 | 3014.4 | 23.2 | 15 | 0.41 | 87 | 36.663
6 | Fe | 134.765 | 1030.7 | 19.9 | 21 | 0.71 | 145 | 43.896
7 | Ti | 191.176 | 49.6 | 6.2 | 6.4 | 2.9 | 127 | 0.974
ZAF | Oxide
Element | Mass(%) | Cation | K(%) | K-raw(%) | ZAF | Z | A | F
MnO | 0.284 | 0.0174 | 0.273 | 0.645 | 1.0421 | 1.0401 | 1.0019 | 1
CaO | 4.401 | 0.3398 | 4.415 | 17.807 | 0.9967 | 0.9928 | 1.0067 | 0.9972
Al2O3 | 21.78 | 1.8502 | 21.632 | 95.242 | 1.0069 | 1.0114 | 0.9962 | 0.9994
SiO2 | 41.732 | 3.0076 | 41.548 | 106.133 | 1.0044 | 1.0114 | 0.9931 | 1
MgO | 19.522 | 2.0973 | 18.688 | 36.663 | 1.0446 | 0.9925 | 1.0562 | 0.9965
FeO | 10.633 | 0.6409 | 10.481 | 43.896 | 1.0145 | 1.0137 | 1.0008 | 1
TiO2 | 1.053 | 0.0571 | 0.973 | 0.974 | 1.0822 | 1.0594 | 1.0294 | 0.9924
-------------------------------------------------------------------------
Total | 99.405 | 8.0102 | 98.01 | 301.359 | Total O = 12.0 Iteration = 4
+++++++++++++++++++++++++++++++++++++++++++++++++++++++++++++++++++++++++++++++++++++++++++
Unknown Specimen No. 3
Path | Daniela | Project | 2020_12_10
Position No. | 3 | Comment | Astimex pyrope
Stage | X= | 28.3546 | Y= | -33.4896 | Z= | 10.193
ACC. Voltage | 15 | Probe Dia. | 0 | Scan | Off
Dated on | 2020/12/10 15:02:24
WDS only No. of accumulation : 1
Curr. (A) | 2.112e-08
ElemID | Element | Peak(mm) | Net(cps) | Bg- | Bg+ | S.D.(%) | D.L.(ppm) | K-raw(%)
1 | Mn | 146 | 20.9 | 13.5 | 10.9 | 5.88 | 110 | 0.612
2 | Ca | 107.499 | 2045.9 | 48.3 | 44.6 | 0.51 | 48 | 18.299
3 | Al | 90.606 | 3780.6 | 44.6 | 25.3 | 0.37 | 101 | 93.326
4 | Si | 77.436 | 7619.1 | 106.3 | 37.9 | 0.26 | 149 | 105.564
5 | Mg | 107.449 | 2941.4 | 24 | 12.7 | 0.42 | 86 | 35.774
6 | Fe | 134.752 | 1089.5 | 24.9 | 18.9 | 0.69 | 151 | 46.404
7 | Ti | 191.176 | 57.5 | 6.1 | 5.9 | 2.65 | 124 | 1.129
ZAF | Oxide
Element | Mass(%) | Cation | K(%) | K-raw(%) | ZAF | Z | A | F
MnO | 0.27 | 0.0166 | 0.259 | 0.612 | 1.0415 | 1.0393 | 1.002 | 1
CaO | 4.517 | 0.3509 | 4.537 | 18.299 | 0.9956 | 0.9921 | 1.0065 | 0.997
Al2O3 | 21.359 | 1.8254 | 21.197 | 93.326 | 1.0077 | 1.0107 | 0.9976 | 0.9994
SiO2 | 41.457 | 3.0059 | 41.326 | 105.564 | 1.0032 | 1.0108 | 0.9925 | 1
MgO | 19.138 | 2.0685 | 18.235 | 35.774 | 1.0496 | 0.9919 | 1.0617 | 0.9966
FeO | 11.233 | 0.6811 | 11.08 | 46.404 | 1.0138 | 1.0129 | 1.0009 | 1
TiO2 | 1.22 | 0.0665 | 1.128 | 1.129 | 1.0811 | 1.0587 | 1.0295 | 0.992
-------------------------------------------------------------------------
Total | 99.194 | 8.0149 | 97.761 | 301.108 | Total O = 12.0 Iteration = 4
+++++++++++++++++++++++++++++++++++++++++++++++++++++++++++++++++++++++++++++++++++++++++++
Unknown Specimen No. 39
Path | Daniela | Project | 2020_12_10
Position No. | 39 | Comment | Grt-q-b Line 001
Stage | X= | -11.0544 | Y= | 11.6493 | Z= | 10.383
ACC. Voltage | 15 | Probe Dia. | 0 | Scan | Off
Dated on | 2020/12/10 15:06:36
WDS only No. of accumulation : 1
Curr. (A) | 2.111e-08
ElemID | Element | Peak(mm) | Net(cps) | Bg- | Bg+ | S.D.(%) | D.L.(ppm) | K-raw(%)
1 | Mn | 146 | 43 | 14.5 | 12.8 | 3.57 | 118 | 1.263
2 | Ca | 107.539 | 490.2 | 61.5 | 49.4 | 1.12 | 52 | 4.387
3 | Al | 90.611 | 3901.6 | 44.1 | 26.4 | 0.36 | 102 | 96.357
4 | Si | 77.436 | 7002.3 | 109.8 | 40.5 | 0.27 | 152 | 97.063
5 | Mg | 107.449 | 1084.7 | 21.4 | 12.7 | 0.69 | 82 | 13.199
6 | Fe | 134.751 | 2995.5 | 27.9 | 21.8 | 0.41 | 161 | 127.64
7 | Ti | 191.176 | 0 | 7.9 | 7.8 | 100 | 142 | 0
ZAF | Oxide
Element | Mass(%) | Cation | K(%) | K-raw(%) | ZAF | Z | A | F
MnO | 0.545 | 0.036 | 0.534 | 1.263 | 1.0196 | 1.0205 | 0.9991 | 1
CaO | 1.062 | 0.0888 | 1.088 | 4.387 | 0.9762 | 0.9758 | 1.0067 | 0.9938
Al2O3 | 22.054 | 2.0294 | 21.885 | 96.357 | 1.0077 | 0.995 | 1.0125 | 1.0003
SiO2 | 38.068 | 2.9719 | 37.998 | 97.063 | 1.0018 | 0.995 | 1.0068 | 1.0001
MgO | 7.836 | 0.9119 | 6.728 | 13.199 | 1.1647 | 0.9765 | 1.196 | 0.9973
FeO | 30.257 | 1.9755 | 30.477 | 127.64 | 0.9928 | 0.9941 | 0.9987 | 1
TiO2 | 0 | 0 | 0 | 0 | 1.0414 | 1.0407 | 1.0244 | 0.9768
-------------------------------------------------------------------------
Total | 99.822 | 8.0134 | 98.709 | 339.908 | Total O = 12.0 Iteration = 4
+++++++++++++++++++++++++++++++++++++++++++++++++++++++++++++++++++++++++++++++++++++++++++
Unknown Specimen No. 40
Path | Daniela | Project | 2020_12_10
Position No. | 40 | Comment | Grt-q-b Line 002
Stage | X= | -11.093 | Y= | 11.7136 | Z= | 10.384
ACC. Voltage | 15 | Probe Dia. | 0 | Scan | Off
Dated on | 2020/12/10 15:10:43
WDS only No. of accumulation : 1
Curr. (A) | 2.111e-08
ElemID | Element | Peak(mm) | Net(cps) | Bg- | Bg+ | S.D.(%) | D.L.(ppm) | K-raw(%)
1 | Mn | 146 | 38.5 | 14 | 10.7 | 3.76 | 110 | 1.131
2 | Ca | 107.479 | 542.8 | 55.3 | 46.5 | 1.05 | 50 | 4.858
3 | Al | 90.606 | 3955.1 | 45.5 | 25.4 | 0.36 | 102 | 97.679
4 | Si | 77.436 | 7021.7 | 105.4 | 42.8 | 0.27 | 151 | 97.333
5 | Mg | 107.455 | 1156.6 | 21.4 | 12 | 0.67 | 82 | 14.073
6 | Fe | 134.733 | 2897.5 | 27.1 | 25 | 0.42 | 164 | 123.463
7 | Ti | 191.176 | 0.5 | 7.7 | 7.4 | 154.52 | 139 | 0.009
ZAF | Oxide
Element | Mass(%) | Cation | K(%) | K-raw(%) | ZAF | Z | A | F
MnO | 0.488 | 0.0321 | 0.478 | 1.131 | 1.0208 | 1.0216 | 0.9992 | 1
CaO | 1.177 | 0.098 | 1.204 | 4.858 | 0.9773 | 0.9767 | 1.0067 | 0.994
Al2O3 | 22.338 | 2.0452 | 22.185 | 97.679 | 1.0069 | 0.9959 | 1.0108 | 1.0003
SiO2 | 38.204 | 2.9676 | 38.103 | 97.333 | 1.0026 | 0.9959 | 1.0067 | 1.0001
MgO | 8.31 | 0.9622 | 7.173 | 14.073 | 1.1584 | 0.9773 | 1.1886 | 0.9972
FeO | 29.3 | 1.9034 | 29.479 | 123.463 | 0.9939 | 0.9952 | 0.9987 | 1
TiO2 | 0.01 | 0.0006 | 0.009 | 0.009 | 1.0435 | 1.0417 | 1.0246 | 0.9777
-------------------------------------------------------------------------
Total | 99.827 | 8.0092 | 98.633 | 338.547 | Total O = 12.0 Iteration = 4
+++++++++++++++++++++++++++++++++++++++++++++++++++++++++++++++++++++++++++++++++++++++++++
Unknown Specimen No. 41
Path | Daniela | Project | 2020_12_10
Position No. | 41 | Comment | Grt-q-b Line 003
Stage | X= | -11.1315 | Y= | 11.778 | Z= | 10.3835
ACC. Voltage | 15 | Probe Dia. | 0 | Scan | Off
Dated on | 2020/12/10 15:14:53
WDS only No. of accumulation : 1
Curr. (A) | 2.11e-08
ElemID | Element | Peak(mm) | Net(cps) | Bg- | Bg+ | S.D.(%) | D.L.(ppm) | K-raw(%)
1 | Mn | 146 | 40.3 | 15.6 | 10.4 | 3.65 | 112 | 1.185
2 | Ca | 107.524 | 600.3 | 57 | 48.5 | 0.99 | 51 | 5.375
3 | Al | 90.611 | 3939 | 45.4 | 23.8 | 0.36 | 100 | 97.327
4 | Si | 77.441 | 7058.8 | 110.8 | 43.6 | 0.27 | 154 | 97.894
5 | Mg | 107.444 | 1189.1 | 21.8 | 13.7 | 0.66 | 84 | 14.476
6 | Fe | 134.737 | 2842.4 | 27.8 | 26.4 | 0.42 | 168 | 121.172
7 | Ti | 191.176 | 1.2 | 7.1 | 6.9 | 57.78 | 134 | 0.024
ZAF | Oxide
Element | Mass(%) | Cation | K(%) | K-raw(%) | ZAF | Z | A | F
MnO | 0.512 | 0.0336 | 0.501 | 1.185 | 1.0214 | 1.0221 | 0.9993 | 1
CaO | 1.303 | 0.1082 | 1.333 | 5.375 | 0.9778 | 0.9771 | 1.0067 | 0.9941
Al2O3 | 22.249 | 2.0331 | 22.105 | 97.327 | 1.0065 | 0.9963 | 1.01 | 1.0002
SiO2 | 38.406 | 2.9774 | 38.323 | 97.894 | 1.0022 | 0.9963 | 1.0058 | 1.0001
MgO | 8.527 | 0.9854 | 7.378 | 14.476 | 1.1556 | 0.9777 | 1.1853 | 0.9972
FeO | 28.772 | 1.8654 | 28.932 | 121.172 | 0.9945 | 0.9957 | 0.9988 | 1
TiO2 | 0.025 | 0.0015 | 0.024 | 0.024 | 1.0446 | 1.0421 | 1.0248 | 0.9781
-------------------------------------------------------------------------
Total | 99.794 | 8.0046 | 98.597 | 337.453 | Total O = 12.0 Iteration = 4
+++++++++++++++++++++++++++++++++++++++++++++++++++++++++++++++++++++++++++++++++++++++++++
Unknown Specimen No. 42
Path | Daniela | Project | 2020_12_10
Position No. | 42 | Comment | Grt-q-b Line 004
Stage | X= | -11.1701 | Y= | 11.8423 | Z= | 10.3835
ACC. Voltage | 15 | Probe Dia. | 0 | Scan | Off
Dated on | 2020/12/10 15:19:02
WDS only No. of accumulation : 1
Curr. (A) | 2.111e-08
ElemID | Element | Peak(mm) | Net(cps) | Bg- | Bg+ | S.D.(%) | D.L.(ppm) | K-raw(%)
1 | Mn | 146 | 41.7 | 17.2 | 9 | 3.54 | 111 | 1.226
2 | Ca | 107.517 | 648.1 | 53.9 | 50.3 | 0.95 | 50 | 5.8
3 | Al | 90.617 | 3954.3 | 39.2 | 25 | 0.36 | 98 | 97.66
4 | Si | 77.441 | 7101.8 | 107.1 | 41.3 | 0.27 | 151 | 98.443
5 | Mg | 107.444 | 1189 | 19.2 | 13.5 | 0.66 | 80 | 14.468
6 | Fe | 134.756 | 2823.6 | 27.7 | 26 | 0.42 | 167 | 120.315
7 | Ti | 191.176 | 1.4 | 7.9 | 6.9 | 52.38 | 138 | 0.027
ZAF | Oxide
Element | Mass(%) | Cation | K(%) | K-raw(%) | ZAF | Z | A | F
MnO | 0.53 | 0.0347 | 0.518 | 1.226 | 1.0216 | 1.0223 | 0.9994 | 1
CaO | 1.406 | 0.1165 | 1.438 | 5.8 | 0.9781 | 0.9773 | 1.0067 | 0.9941
Al2O3 | 22.306 | 2.0324 | 22.181 | 97.66 | 1.0057 | 0.9965 | 1.009 | 1.0002
SiO2 | 38.605 | 2.9842 | 38.538 | 98.443 | 1.0018 | 0.9965 | 1.0052 | 1.0001
MgO | 8.514 | 0.9811 | 7.375 | 14.468 | 1.1545 | 0.9779 | 1.1839 | 0.9972
FeO | 28.576 | 1.8474 | 28.728 | 120.315 | 0.9947 | 0.9959 | 0.9988 | 1
TiO2 | 0.029 | 0.0017 | 0.027 | 0.027 | 1.0452 | 1.0423 | 1.025 | 0.9783
-------------------------------------------------------------------------
Total | 99.966 | 7.9979 | 98.805 | 337.94 | Total O = 12.0 Iteration = 4
+++++++++++++++++++++++++++++++++++++++++++++++++++++++++++++++++++++++++++++++++++++++++++
Unknown Specimen No. 43
Path | Daniela | Project | 2020_12_10
Position No. | 43 | Comment | Grt-q-b Line 005
Stage | X= | -11.2087 | Y= | 11.9066 | Z= | 10.3835
ACC. Voltage | 15 | Probe Dia. | 0 | Scan | Off
Dated on | 2020/12/10 15:23:12
WDS only No. of accumulation : 1
Curr. (A) | 2.111e-08
ElemID | Element | Peak(mm) | Net(cps) | Bg- | Bg+ | S.D.(%) | D.L.(ppm) | K-raw(%)
1 | Mn | 146 | 39 | 16.1 | 10.1 | 3.73 | 112 | 1.146
2 | Ca | 107.504 | 667.6 | 54.5 | 53.8 | 0.93 | 52 | 5.974
3 | Al | 90.611 | 3953.3 | 42.8 | 27.3 | 0.36 | 102 | 97.635
4 | Si | 77.441 | 7121.2 | 109.4 | 44 | 0.27 | 154 | 98.712
5 | Mg | 107.444 | 1212.3 | 21.3 | 14.1 | 0.65 | 84 | 14.752
6 | Fe | 134.779 | 2750.2 | 29.5 | 23.4 | 0.43 | 166 | 117.185
7 | Ti | 191.176 | 1.1 | 9.6 | 6.4 | 70.71 | 143 | 0.021
ZAF | Oxide
Element | Mass(%) | Cation | K(%) | K-raw(%) | ZAF | Z | A | F
MnO | 0.496 | 0.0325 | 0.485 | 1.146 | 1.0223 | 1.0229 | 0.9994 | 1
CaO | 1.45 | 0.1203 | 1.481 | 5.974 | 0.9789 | 0.9779 | 1.0068 | 0.9943
Al2O3 | 22.277 | 2.0329 | 22.175 | 97.635 | 1.0046 | 0.997 | 1.0074 | 1.0001
SiO2 | 38.703 | 2.9966 | 38.643 | 98.712 | 1.0016 | 0.997 | 1.0045 | 1.0001
MgO | 8.653 | 0.9987 | 7.519 | 14.752 | 1.1508 | 0.9785 | 1.1795 | 0.9971
FeO | 27.852 | 1.8034 | 27.98 | 117.185 | 0.9954 | 0.9965 | 0.9989 | 1
TiO2 | 0.022 | 0.0013 | 0.021 | 0.021 | 1.0464 | 1.043 | 1.0251 | 0.9788
-------------------------------------------------------------------------
Total | 99.453 | 7.9857 | 98.305 | 335.424 | Total O = 12.0 Iteration = 4
+++++++++++++++++++++++++++++++++++++++++++++++++++++++++++++++++++++++++++++++++++++++++++
Unknown Specimen No. 44
Path | Daniela | Project | 2020_12_10
Position No. | 44 | Comment | Grt-q-b Line 006
Stage | X= | -11.2473 | Y= | 11.971 | Z= | 10.3845
ACC. Voltage | 15 | Probe Dia. | 0 | Scan | Off
Dated on | 2020/12/10 15:27:20
WDS only No. of accumulation : 1
Curr. (A) | 2.111e-08
ElemID | Element | Peak(mm) | Net(cps) | Bg- | Bg+ | S.D.(%) | D.L.(ppm) | K-raw(%)
1 | Mn | 146 | 39 | 17.1 | 10.5 | 3.78 | 115 | 1.145
2 | Ca | 107.499 | 663.1 | 55.2 | 50.1 | 0.94 | 51 | 5.934
3 | Al | 90.606 | 3989.5 | 39.8 | 26.8 | 0.36 | 100 | 98.53
4 | Si | 77.43 | 7085.6 | 110.9 | 40.2 | 0.27 | 153 | 98.218
5 | Mg | 107.444 | 1208.5 | 17 | 12.7 | 0.65 | 76 | 14.705
6 | Fe | 134.729 | 2825.1 | 26.8 | 23.6 | 0.42 | 162 | 120.378
7 | Ti | 191.176 | 0.8 | 8.5 | 6.3 | 86.44 | 138 | 0.016
ZAF | Oxide
Element | Mass(%) | Cation | K(%) | K-raw(%) | ZAF | Z | A | F
MnO | 0.495 | 0.0323 | 0.484 | 1.145 | 1.0217 | 1.0224 | 0.9994 | 1
CaO | 1.439 | 0.1189 | 1.471 | 5.934 | 0.9782 | 0.9774 | 1.0067 | 0.9941
Al2O3 | 22.511 | 2.0452 | 22.378 | 98.53 | 1.0059 | 0.9965 | 1.0092 | 1.0002
SiO2 | 38.545 | 2.9711 | 38.45 | 98.218 | 1.0025 | 0.9965 | 1.0059 | 1.0001
MgO | 8.648 | 0.9936 | 7.495 | 14.705 | 1.1537 | 0.978 | 1.1831 | 0.9972
FeO | 28.594 | 1.8433 | 28.743 | 120.378 | 0.9948 | 0.996 | 0.9988 | 1
TiO2 | 0.017 | 0.001 | 0.016 | 0.016 | 1.0454 | 1.0424 | 1.025 | 0.9784
-------------------------------------------------------------------------
Total | 100.249 | 8.0053 | 99.038 | 338.926 | Total O = 12.0 Iteration = 4
+++++++++++++++++++++++++++++++++++++++++++++++++++++++++++++++++++++++++++++++++++++++++++
Unknown Specimen No. 45
Path | Daniela | Project | 2020_12_10
Position No. | 45 | Comment | Grt-q-b Line 007
Stage | X= | -11.2859 | Y= | 12.0353 | Z= | 10.3835
ACC. Voltage | 15 | Probe Dia. | 0 | Scan | Off
Dated on | 2020/12/10 15:31:30
WDS only No. of accumulation : 1
Curr. (A) | 2.111e-08
ElemID | Element | Peak(mm) | Net(cps) | Bg- | Bg+ | S.D.(%) | D.L.(ppm) | K-raw(%)
1 | Mn | 146 | 37.1 | 14.5 | 11.6 | 3.91 | 114 | 1.09
2 | Ca | 107.529 | 674.2 | 55.2 | 51.6 | 0.93 | 51 | 6.033
3 | Al | 90.611 | 4001.5 | 40.4 | 24.9 | 0.36 | 98 | 98.825
4 | Si | 77.441 | 7084.3 | 105.3 | 41.9 | 0.27 | 151 | 98.201
5 | Mg | 107.439 | 1207.7 | 20.8 | 12.6 | 0.65 | 81 | 14.696
6 | Fe | 134.783 | 2761.9 | 27 | 23.7 | 0.43 | 162 | 117.687
7 | Ti | 191.176 | 1.4 | 7.3 | 7.7 | 54.04 | 139 | 0.027
ZAF | Oxide
Element | Mass(%) | Cation | K(%) | K-raw(%) | ZAF | Z | A | F
MnO | 0.471 | 0.0309 | 0.461 | 1.09 | 1.0222 | 1.0228 | 0.9994 | 1
CaO | 1.464 | 0.1213 | 1.496 | 6.033 | 0.9787 | 0.9778 | 1.0068 | 0.9942
Al2O3 | 22.545 | 2.0549 | 22.446 | 98.825 | 1.0044 | 0.9969 | 1.0073 | 1.0002
SiO2 | 38.533 | 2.9798 | 38.443 | 98.201 | 1.0024 | 0.9969 | 1.0054 | 1.0001
MgO | 8.621 | 0.9938 | 7.491 | 14.696 | 1.151 | 0.9784 | 1.1798 | 0.9971
FeO | 27.969 | 1.8088 | 28.1 | 117.687 | 0.9953 | 0.9964 | 0.9989 | 1
TiO2 | 0.028 | 0.0016 | 0.027 | 0.027 | 1.0463 | 1.0429 | 1.0251 | 0.9788
-------------------------------------------------------------------------
Total | 99.631 | 7.9911 | 98.463 | 336.558 | Total O = 12.0 Iteration = 4
+++++++++++++++++++++++++++++++++++++++++++++++++++++++++++++++++++++++++++++++++++++++++++
Unknown Specimen No. 46
Path | Daniela | Project | 2020_12_10
Position No. | 46 | Comment | Grt-q-b Line 008
Stage | X= | -11.3244 | Y= | 12.0996 | Z= | 10.385
ACC. Voltage | 15 | Probe Dia. | 0 | Scan | Off
Dated on | 2020/12/10 15:35:40
WDS only No. of accumulation : 1
Curr. (A) | 2.11e-08
ElemID | Element | Peak(mm) | Net(cps) | Bg- | Bg+ | S.D.(%) | D.L.(ppm) | K-raw(%)
1 | Mn | 146 | 36.5 | 14.9 | 11.7 | 3.96 | 115 | 1.074
2 | Ca | 107.489 | 682.9 | 59.6 | 52.7 | 0.92 | 52 | 6.114
3 | Al | 90.606 | 3955.4 | 44.5 | 26.3 | 0.36 | 102 | 97.734
4 | Si | 77.436 | 7094.2 | 109 | 40.8 | 0.27 | 152 | 98.385
5 | Mg | 107.439 | 1199.2 | 23.7 | 15.8 | 0.66 | 88 | 14.599
6 | Fe | 134.725 | 2838.4 | 28.2 | 22.9 | 0.42 | 163 | 121.003
7 | Ti | 191.176 | 1.8 | 6.9 | 6.1 | 39.62 | 129 | 0.035
ZAF | Oxide
Element | Mass(%) | Cation | K(%) | K-raw(%) | ZAF | Z | A | F
MnO | 0.464 | 0.0303 | 0.454 | 1.074 | 1.0216 | 1.0222 | 0.9994 | 1
CaO | 1.482 | 0.1225 | 1.516 | 6.114 | 0.978 | 0.9773 | 1.0067 | 0.9941
Al2O3 | 22.335 | 2.0309 | 22.198 | 97.734 | 1.0062 | 0.9964 | 1.0096 | 1.0002
SiO2 | 38.59 | 2.977 | 38.515 | 98.385 | 1.0019 | 0.9964 | 1.0054 | 1.0001
MgO | 8.593 | 0.9882 | 7.441 | 14.599 | 1.1548 | 0.9779 | 1.1842 | 0.9972
FeO | 28.739 | 1.8542 | 28.892 | 121.003 | 0.9947 | 0.9958 | 0.9989 | 1
TiO2 | 0.036 | 0.0021 | 0.035 | 0.035 | 1.0453 | 1.0423 | 1.025 | 0.9784
-------------------------------------------------------------------------
Total | 100.239 | 8.0054 | 99.051 | 338.943 | Total O = 12.0 Iteration = 4
+++++++++++++++++++++++++++++++++++++++++++++++++++++++++++++++++++++++++++++++++++++++++++
Unknown Specimen No. 47
Path | Daniela | Project | 2020_12_10
Position No. | 47 | Comment | Grt-q-b Line 009
Stage | X= | -11.363 | Y= | 12.164 | Z= | 10.384
ACC. Voltage | 15 | Probe Dia. | 0 | Scan | Off
Dated on | 2020/12/10 15:39:58
WDS only No. of accumulation : 1
Curr. (A) | 2.11e-08
ElemID | Element | Peak(mm) | Net(cps) | Bg- | Bg+ | S.D.(%) | D.L.(ppm) | K-raw(%)
1 | Mn | 146 | 41.2 | 14.4 | 10.5 | 3.59 | 111 | 1.21
2 | Ca | 107.514 | 694 | 53.6 | 48 | 0.91 | 50 | 6.213
3 | Al | 90.606 | 3955.3 | 41.9 | 25.4 | 0.36 | 100 | 97.729
4 | Si | 77.436 | 7103.2 | 102.4 | 43.7 | 0.27 | 150 | 98.509
5 | Mg | 107.444 | 1207.7 | 21.9 | 14.9 | 0.65 | 85 | 14.703
6 | Fe | 134.725 | 2851.8 | 24.1 | 25.7 | 0.42 | 161 | 121.575
7 | Ti | 191.176 | 2 | 8.8 | 5.3 | 37.25 | 135 | 0.039
ZAF | Oxide
Element | Mass(%) | Cation | K(%) | K-raw(%) | ZAF | Z | A | F
MnO | 0.523 | 0.0341 | 0.512 | 1.21 | 1.0215 | 1.0221 | 0.9994 | 1
CaO | 1.506 | 0.1242 | 1.54 | 6.213 | 0.9778 | 0.9772 | 1.0066 | 0.9941
Al2O3 | 22.345 | 2.0265 | 22.197 | 97.729 | 1.0067 | 0.9964 | 1.0101 | 1.0002
SiO2 | 38.639 | 2.9731 | 38.564 | 98.509 | 1.002 | 0.9963 | 1.0056 | 1.0001
MgO | 8.658 | 0.9931 | 7.494 | 14.703 | 1.1553 | 0.9778 | 1.1848 | 0.9972
FeO | 28.872 | 1.8579 | 29.029 | 121.575 | 0.9946 | 0.9957 | 0.9989 | 1
TiO2 | 0.04 | 0.0023 | 0.039 | 0.039 | 1.0451 | 1.0422 | 1.025 | 0.9783
-------------------------------------------------------------------------
Total | 100.583 | 8.0113 | 99.374 | 339.979 | Total O = 12.0 Iteration = 4
+++++++++++++++++++++++++++++++++++++++++++++++++++++++++++++++++++++++++++++++++++++++++++
Unknown Specimen No. 48
Path | Daniela | Project | 2020_12_10
Position No. | 48 | Comment | Grt-q-b Line 010
Stage | X= | -11.4016 | Y= | 12.2283 | Z= | 10.384
ACC. Voltage | 15 | Probe Dia. | 0 | Scan | Off
Dated on | 2020/12/10 15:44:22
WDS only No. of accumulation : 1
Curr. (A) | 2.111e-08
ElemID | Element | Peak(mm) | Net(cps) | Bg- | Bg+ | S.D.(%) | D.L.(ppm) | K-raw(%)
1 | Mn | 146 | 38.8 | 15.6 | 10.2 | 3.75 | 112 | 1.138
2 | Ca | 107.489 | 680.5 | 61.4 | 49.5 | 0.92 | 52 | 6.09
3 | Al | 90.611 | 3948.9 | 40.9 | 26.9 | 0.36 | 101 | 97.526
4 | Si | 77.436 | 7097.8 | 99.7 | 43.4 | 0.27 | 148 | 98.388
5 | Mg | 107.439 | 1207.6 | 23.1 | 11.4 | 0.65 | 83 | 14.694
6 | Fe | 134.72 | 2825.4 | 29 | 23.2 | 0.42 | 164 | 120.391
7 | Ti | 191.176 | 1.1 | 7.5 | 6.3 | 66.14 | 133 | 0.021
ZAF | Oxide
Element | Mass(%) | Cation | K(%) | K-raw(%) | ZAF | Z | A | F
MnO | 0.492 | 0.0322 | 0.482 | 1.138 | 1.0217 | 1.0223 | 0.9994 | 1
CaO | 1.477 | 0.1222 | 1.51 | 6.09 | 0.9781 | 0.9774 | 1.0067 | 0.9941
Al2O3 | 22.288 | 2.0284 | 22.15 | 97.526 | 1.0062 | 0.9965 | 1.0095 | 1.0002
SiO2 | 38.59 | 2.9795 | 38.516 | 98.388 | 1.0019 | 0.9965 | 1.0053 | 1.0001
MgO | 8.645 | 0.995 | 7.49 | 14.694 | 1.1542 | 0.978 | 1.1835 | 0.9972
FeO | 28.596 | 1.8465 | 28.746 | 120.391 | 0.9948 | 0.9959 | 0.9989 | 1
TiO2 | 0.022 | 0.0013 | 0.021 | 0.021 | 1.0454 | 1.0424 | 1.025 | 0.9784
-------------------------------------------------------------------------
Total | 100.11 | 8.005 | 98.915 | 338.247 | Total O = 12.0 Iteration = 4
+++++++++++++++++++++++++++++++++++++++++++++++++++++++++++++++++++++++++++++++++++++++++++
Unknown Specimen No. 49
Path | Daniela | Project | 2020_12_10
Position No. | 49 | Comment | Grt-q-b Line 011
Stage | X= | -11.4401 | Y= | 12.2926 | Z= | 10.384
ACC. Voltage | 15 | Probe Dia. | 0 | Scan | Off
Dated on | 2020/12/10 15:48:32
WDS only No. of accumulation : 1
Curr. (A) | 2.112e-08
ElemID | Element | Peak(mm) | Net(cps) | Bg- | Bg+ | S.D.(%) | D.L.(ppm) | K-raw(%)
1 | Mn | 146 | 40.6 | 15.3 | 10.7 | 3.64 | 113 | 1.193
2 | Ca | 107.499 | 668.4 | 54.9 | 50.2 | 0.93 | 51 | 5.979
3 | Al | 90.606 | 3989 | 43.2 | 24.1 | 0.36 | 99 | 98.471
4 | Si | 77.436 | 7116.4 | 109.1 | 44.4 | 0.27 | 154 | 98.599
5 | Mg | 107.444 | 1190.3 | 22 | 14.2 | 0.66 | 85 | 14.477
6 | Fe | 134.738 | 2853.6 | 27.8 | 25.1 | 0.42 | 165 | 121.537
7 | Ti | 191.176 | 1.5 | 6.9 | 6.7 | 47.4 | 132 | 0.029
ZAF | Oxide
Element | Mass(%) | Cation | K(%) | K-raw(%) | ZAF | Z | A | F
MnO | 0.516 | 0.0336 | 0.505 | 1.193 | 1.0215 | 1.0221 | 0.9994 | 1
CaO | 1.45 | 0.1195 | 1.482 | 5.979 | 0.9779 | 0.9772 | 1.0067 | 0.9941
Al2O3 | 22.495 | 2.0395 | 22.365 | 98.471 | 1.0058 | 0.9964 | 1.0093 | 1.0002
SiO2 | 38.678 | 2.9751 | 38.599 | 98.599 | 1.002 | 0.9964 | 1.0056 | 1.0001
MgO | 8.524 | 0.9773 | 7.379 | 14.477 | 1.1551 | 0.9778 | 1.1847 | 0.9972
FeO | 28.863 | 1.8567 | 29.019 | 121.537 | 0.9946 | 0.9957 | 0.9989 | 1
TiO2 | 0.031 | 0.0018 | 0.029 | 0.029 | 1.045 | 1.0422 | 1.025 | 0.9783
-------------------------------------------------------------------------
Total | 100.557 | 8.0034 | 99.379 | 340.285 | Total O = 12.0 Iteration = 4
+++++++++++++++++++++++++++++++++++++++++++++++++++++++++++++++++++++++++++++++++++++++++++
Unknown Specimen No. 50
Path | Daniela | Project | 2020_12_10
Position No. | 50 | Comment | Grt-q-b Line 012
Stage | X= | -11.4787 | Y= | 12.357 | Z= | 10.385
ACC. Voltage | 15 | Probe Dia. | 0 | Scan | Off
Dated on | 2020/12/10 15:52:43
WDS only No. of accumulation : 1
Curr. (A) | 2.111e-08
ElemID | Element | Peak(mm) | Net(cps) | Bg- | Bg+ | S.D.(%) | D.L.(ppm) | K-raw(%)
1 | Mn | 146 | 37.7 | 14.4 | 12.9 | 3.92 | 118 | 1.107
2 | Ca | 107.494 | 660.7 | 56.3 | 47 | 0.94 | 50 | 5.912
3 | Al | 90.606 | 3954.9 | 42 | 23.9 | 0.36 | 98 | 97.674
4 | Si | 77.43 | 7072.8 | 105.1 | 38.7 | 0.27 | 149 | 98.041
5 | Mg | 107.439 | 1212 | 21.5 | 13.6 | 0.65 | 83 | 14.748
6 | Fe | 134.756 | 2834.9 | 26.7 | 27 | 0.42 | 167 | 120.798
7 | Ti | 191.176 | 1.5 | 6.1 | 6.9 | 45.5 | 130 | 0.03
ZAF | Oxide
Element | Mass(%) | Cation | K(%) | K-raw(%) | ZAF | Z | A | F
MnO | 0.478 | 0.0313 | 0.468 | 1.107 | 1.0216 | 1.0222 | 0.9994 | 1
CaO | 1.434 | 0.1187 | 1.466 | 5.912 | 0.978 | 0.9773 | 1.0067 | 0.9941
Al2O3 | 22.331 | 2.0333 | 22.184 | 97.674 | 1.0066 | 0.9965 | 1.01 | 1.0002
SiO2 | 38.469 | 2.9717 | 38.38 | 98.041 | 1.0023 | 0.9964 | 1.0058 | 1.0001
MgO | 8.679 | 0.9994 | 7.517 | 14.748 | 1.1546 | 0.9779 | 1.184 | 0.9972
FeO | 28.69 | 1.8535 | 28.843 | 120.798 | 0.9947 | 0.9958 | 0.9989 | 1
TiO2 | 0.031 | 0.0018 | 0.03 | 0.03 | 1.0452 | 1.0423 | 1.025 | 0.9783
-------------------------------------------------------------------------
Total | 100.112 | 8.0098 | 98.889 | 338.309 | Total O = 12.0 Iteration = 4
+++++++++++++++++++++++++++++++++++++++++++++++++++++++++++++++++++++++++++++++++++++++++++
Unknown Specimen No. 51
Path | Daniela | Project | 2020_12_10
Position No. | 51 | Comment | Grt-q-b Line 013
Stage | X= | -11.5173 | Y= | 12.4213 | Z= | 10.385
ACC. Voltage | 15 | Probe Dia. | 0 | Scan | Off
Dated on | 2020/12/10 15:56:55
WDS only No. of accumulation : 1
Curr. (A) | 2.111e-08
ElemID | Element | Peak(mm) | Net(cps) | Bg- | Bg+ | S.D.(%) | D.L.(ppm) | K-raw(%)
1 | Mn | 146 | 38.4 | 15.5 | 12.4 | 3.87 | 118 | 1.129
2 | Ca | 107.509 | 655.1 | 59.9 | 47.7 | 0.94 | 51 | 5.863
3 | Al | 90.611 | 3985.8 | 41.3 | 24.9 | 0.36 | 99 | 98.437
4 | Si | 77.43 | 7074.7 | 110.9 | 42.4 | 0.27 | 154 | 98.067
5 | Mg | 107.444 | 1206.8 | 20.2 | 14.3 | 0.65 | 82 | 14.685
6 | Fe | 134.733 | 2875.8 | 28.9 | 25.7 | 0.42 | 168 | 122.539
7 | Ti | 191.176 | 0.6 | 7.3 | 7.2 | 124.92 | 136 | 0.011
ZAF | Oxide
Element | Mass(%) | Cation | K(%) | K-raw(%) | ZAF | Z | A | F
MnO | 0.488 | 0.0318 | 0.477 | 1.129 | 1.0213 | 1.022 | 0.9993 | 1
CaO | 1.421 | 0.1172 | 1.454 | 5.863 | 0.9777 | 0.977 | 1.0066 | 0.9941
Al2O3 | 22.514 | 2.0416 | 22.357 | 98.437 | 1.007 | 0.9962 | 1.0106 | 1.0003
SiO2 | 38.495 | 2.9616 | 38.391 | 98.067 | 1.0027 | 0.9962 | 1.0065 | 1.0001
MgO | 8.652 | 0.9923 | 7.485 | 14.685 | 1.1559 | 0.9777 | 1.1857 | 0.9972
FeO | 29.095 | 1.872 | 29.259 | 122.539 | 0.9944 | 0.9956 | 0.9988 | 1
TiO2 | 0.012 | 0.0007 | 0.011 | 0.011 | 1.0446 | 1.042 | 1.0249 | 0.9781
-------------------------------------------------------------------------
Total | 100.677 | 8.017 | 99.434 | 340.73 | Total O = 12.0 Iteration = 4
+++++++++++++++++++++++++++++++++++++++++++++++++++++++++++++++++++++++++++++++++++++++++++
Unknown Specimen No. 52
Path | Daniela | Project | 2020_12_10
Position No. | 52 | Comment | Grt-q-b Line 014
Stage | X= | -11.5559 | Y= | 12.4856 | Z= | 10.384
ACC. Voltage | 15 | Probe Dia. | 0 | Scan | Off
Dated on | 2020/12/10 16:01:09
WDS only No. of accumulation : 1
Curr. (A) | 2.112e-08
ElemID | Element | Peak(mm) | Net(cps) | Bg- | Bg+ | S.D.(%) | D.L.(ppm) | K-raw(%)
1 | Mn | 146 | 40.1 | 13.5 | 10.9 | 3.65 | 110 | 1.178
2 | Ca | 107.514 | 645.2 | 56.7 | 47.7 | 0.95 | 50 | 5.771
3 | Al | 90.606 | 3968.6 | 42.9 | 26.7 | 0.36 | 102 | 97.966
4 | Si | 77.436 | 7062.8 | 106.8 | 44.4 | 0.27 | 152 | 97.856
5 | Mg | 107.434 | 1175.3 | 20.4 | 13.6 | 0.66 | 82 | 14.294
6 | Fe | 134.733 | 2854.6 | 28.2 | 22.8 | 0.42 | 163 | 121.578
7 | Ti | 191.176 | 1.3 | 7.3 | 6.5 | 54.57 | 133 | 0.026
ZAF | Oxide
Element | Mass(%) | Cation | K(%) | K-raw(%) | ZAF | Z | A | F
MnO | 0.509 | 0.0334 | 0.499 | 1.178 | 1.0213 | 1.022 | 0.9993 | 1
CaO | 1.399 | 0.116 | 1.431 | 5.771 | 0.9777 | 0.977 | 1.0067 | 0.9941
Al2O3 | 22.385 | 2.0423 | 22.25 | 97.966 | 1.006 | 0.9962 | 1.0096 | 1.0002
SiO2 | 38.393 | 2.9717 | 38.308 | 97.856 | 1.0022 | 0.9962 | 1.0059 | 1.0001
MgO | 8.423 | 0.9719 | 7.286 | 14.294 | 1.156 | 0.9777 | 1.1858 | 0.9972
FeO | 28.867 | 1.8687 | 29.029 | 121.578 | 0.9944 | 0.9956 | 0.9988 | 1
TiO2 | 0.027 | 0.0016 | 0.026 | 0.026 | 1.0446 | 1.042 | 1.0249 | 0.9781
-------------------------------------------------------------------------
Total | 100.003 | 8.0056 | 98.829 | 338.67 | Total O = 12.0 Iteration = 4
+++++++++++++++++++++++++++++++++++++++++++++++++++++++++++++++++++++++++++++++++++++++++++
Unknown Specimen No. 53
Path | Daniela | Project | 2020_12_10
Position No. | 53 | Comment | Grt-q-b Line 015
Stage | X= | -11.5945 | Y= | 12.55 | Z= | 10.384
ACC. Voltage | 15 | Probe Dia. | 0 | Scan | Off
Dated on | 2020/12/10 16:05:18
WDS only No. of accumulation : 1
Curr. (A) | 2.112e-08
ElemID | Element | Peak(mm) | Net(cps) | Bg- | Bg+ | S.D.(%) | D.L.(ppm) | K-raw(%)
1 | Mn | 146 | 39.8 | 15.3 | 11.5 | 3.73 | 115 | 1.17
2 | Ca | 107.519 | 632.8 | 56.8 | 44 | 0.96 | 49 | 5.66
3 | Al | 90.606 | 3973.4 | 43.5 | 23.9 | 0.36 | 99 | 98.085
4 | Si | 77.436 | 7096.3 | 103.3 | 43.2 | 0.27 | 150 | 98.32
5 | Mg | 107.444 | 1208.5 | 19.8 | 13.1 | 0.65 | 81 | 14.698
6 | Fe | 134.733 | 2870.5 | 27.9 | 23 | 0.42 | 162 | 122.253
7 | Ti | 191.176 | 1 | 7.6 | 7.3 | 72.88 | 138 | 0.02
ZAF | Oxide
Element | Mass(%) | Cation | K(%) | K-raw(%) | ZAF | Z | A | F
MnO | 0.505 | 0.0329 | 0.495 | 1.17 | 1.0213 | 1.022 | 0.9993 | 1
CaO | 1.372 | 0.1131 | 1.403 | 5.66 | 0.9778 | 0.9771 | 1.0067 | 0.9941
Al2O3 | 22.432 | 2.0347 | 22.277 | 98.085 | 1.007 | 0.9963 | 1.0105 | 1.0002
SiO2 | 38.584 | 2.9691 | 38.49 | 98.32 | 1.0025 | 0.9963 | 1.0061 | 1.0001
MgO | 8.659 | 0.9932 | 7.492 | 14.698 | 1.1557 | 0.9777 | 1.1854 | 0.9972
FeO | 29.028 | 1.8681 | 29.191 | 122.253 | 0.9944 | 0.9956 | 0.9988 | 1
TiO2 | 0.021 | 0.0012 | 0.02 | 0.02 | 1.0446 | 1.0421 | 1.0249 | 0.9781
-------------------------------------------------------------------------
Total | 100.601 | 8.0124 | 99.367 | 340.205 | Total O = 12.0 Iteration = 4
+++++++++++++++++++++++++++++++++++++++++++++++++++++++++++++++++++++++++++++++++++++++++++
Unknown Specimen No. 54
Path | Daniela | Project | 2020_12_10
Position No. | 54 | Comment | Grt-q-b Line 016
Stage | X= | -11.633 | Y= | 12.6143 | Z= | 10.384
ACC. Voltage | 15 | Probe Dia. | 0 | Scan | Off
Dated on | 2020/12/10 16:09:28
WDS only No. of accumulation : 1
Curr. (A) | 2.113e-08
ElemID | Element | Peak(mm) | Net(cps) | Bg- | Bg+ | S.D.(%) | D.L.(ppm) | K-raw(%)
1 | Mn | 146 | 41.3 | 15.7 | 12.1 | 3.67 | 117 | 1.211
2 | Ca | 107.494 | 618.9 | 61.9 | 52 | 0.98 | 52 | 5.533
3 | Al | 90.606 | 3933.5 | 42.3 | 24.7 | 0.36 | 99 | 97.053
4 | Si | 77.436 | 7098.7 | 110.4 | 41 | 0.27 | 153 | 98.307
5 | Mg | 107.439 | 1195.9 | 20.1 | 12.7 | 0.66 | 81 | 14.538
6 | Fe | 134.751 | 2852.4 | 29.6 | 25.7 | 0.42 | 169 | 121.428
7 | Ti | 191.176 | 0.2 | 7.7 | 5.7 | 289.61 | 131 | 0.005
ZAF | Oxide
Element | Mass(%) | Cation | K(%) | K-raw(%) | ZAF | Z | A | F
MnO | 0.523 | 0.0343 | 0.512 | 1.211 | 1.0214 | 1.0221 | 0.9993 | 1
CaO | 1.342 | 0.1112 | 1.372 | 5.533 | 0.9779 | 0.9771 | 1.0067 | 0.9941
Al2O3 | 22.19 | 2.0234 | 22.043 | 97.053 | 1.0067 | 0.9963 | 1.0102 | 1.0002
SiO2 | 38.556 | 2.9828 | 38.485 | 98.307 | 1.0019 | 0.9963 | 1.0055 | 1.0001
MgO | 8.565 | 0.9877 | 7.411 | 14.538 | 1.1557 | 0.9778 | 1.1854 | 0.9972
FeO | 28.833 | 1.8655 | 28.993 | 121.428 | 0.9945 | 0.9957 | 0.9988 | 1
TiO2 | 0.005 | 0.0003 | 0.005 | 0.005 | 1.0447 | 1.0421 | 1.0249 | 0.9781
-------------------------------------------------------------------------
Total | 100.014 | 8.0052 | 98.82 | 338.075 | Total O = 12.0 Iteration = 4
+++++++++++++++++++++++++++++++++++++++++++++++++++++++++++++++++++++++++++++++++++++++++++
Unknown Specimen No. 55
Path | Daniela | Project | 2020_12_10
Position No. | 55 | Comment | Grt-q-b Line 017
Stage | X= | -11.6716 | Y= | 12.6786 | Z= | 10.3855
ACC. Voltage | 15 | Probe Dia. | 0 | Scan | Off
Dated on | 2020/12/10 16:13:43
WDS only No. of accumulation : 1
Curr. (A) | 2.113e-08
ElemID | Element | Peak(mm) | Net(cps) | Bg- | Bg+ | S.D.(%) | D.L.(ppm) | K-raw(%)
1 | Mn | 146 | 39.8 | 16.8 | 10.5 | 3.71 | 114 | 1.169
2 | Ca | 107.489 | 630 | 56 | 47.8 | 0.96 | 50 | 5.632
3 | Al | 90.606 | 3957.4 | 42.1 | 23 | 0.36 | 97 | 97.644
4 | Si | 77.43 | 7063.7 | 108.4 | 40.2 | 0.27 | 151 | 97.822
5 | Mg | 107.439 | 1210.8 | 20.8 | 13 | 0.65 | 82 | 14.719
6 | Fe | 134.715 | 2856.3 | 27.1 | 22.3 | 0.42 | 160 | 121.591
7 | Ti | 191.176 | 1.3 | 7.5 | 6.5 | 56.32 | 134 | 0.025
ZAF | Oxide
Element | Mass(%) | Cation | K(%) | K-raw(%) | ZAF | Z | A | F
MnO | 0.505 | 0.0331 | 0.495 | 1.169 | 1.0214 | 1.0221 | 0.9993 | 1
CaO | 1.365 | 0.1131 | 1.396 | 5.632 | 0.9778 | 0.9771 | 1.0067 | 0.9941
Al2O3 | 22.335 | 2.0346 | 22.177 | 97.644 | 1.0071 | 0.9963 | 1.0106 | 1.0002
SiO2 | 38.393 | 2.9671 | 38.295 | 97.822 | 1.0026 | 0.9963 | 1.0062 | 1.0001
MgO | 8.669 | 0.9988 | 7.503 | 14.719 | 1.1555 | 0.9777 | 1.1852 | 0.9972
FeO | 28.872 | 1.8661 | 29.033 | 121.591 | 0.9945 | 0.9957 | 0.9988 | 1
TiO2 | 0.026 | 0.0015 | 0.025 | 0.025 | 1.0447 | 1.0421 | 1.0249 | 0.9781
-------------------------------------------------------------------------
Total | 100.165 | 8.0141 | 98.923 | 338.604 | Total O = 12.0 Iteration = 4
+++++++++++++++++++++++++++++++++++++++++++++++++++++++++++++++++++++++++++++++++++++++++++
Unknown Specimen No. 56
Path | Daniela | Project | 2020_12_10
Position No. | 56 | Comment | Grt-q-b Line 018
Stage | X= | -11.7102 | Y= | 12.743 | Z= | 10.384
ACC. Voltage | 15 | Probe Dia. | 0 | Scan | Off
Dated on | 2020/12/10 16:17:53
WDS only No. of accumulation : 1
Curr. (A) | 2.113e-08
ElemID | Element | Peak(mm) | Net(cps) | Bg- | Bg+ | S.D.(%) | D.L.(ppm) | K-raw(%)
1 | Mn | 146 | 39.8 | 15.6 | 11.1 | 3.72 | 114 | 1.168
2 | Ca | 107.504 | 628.9 | 53.5 | 55 | 0.97 | 52 | 5.622
3 | Al | 90.606 | 3957.3 | 39.6 | 26.3 | 0.36 | 99 | 97.64
4 | Si | 77.436 | 7118.1 | 110.6 | 42.7 | 0.27 | 154 | 98.576
5 | Mg | 107.439 | 1208.1 | 19.2 | 13.9 | 0.65 | 81 | 14.686
6 | Fe | 134.72 | 2892.9 | 24.5 | 26 | 0.42 | 161 | 123.152
7 | Ti | 191.176 | 1.9 | 6.3 | 5.5 | 35.08 | 123 | 0.038
ZAF | Oxide
Element | Mass(%) | Cation | K(%) | K-raw(%) | ZAF | Z | A | F
MnO | 0.504 | 0.0328 | 0.494 | 1.168 | 1.0212 | 1.0219 | 0.9993 | 1
CaO | 1.363 | 0.1122 | 1.394 | 5.622 | 0.9776 | 0.977 | 1.0067 | 0.994
Al2O3 | 22.341 | 2.0236 | 22.176 | 97.64 | 1.0074 | 0.9962 | 1.0111 | 1.0002
SiO2 | 38.673 | 2.972 | 38.59 | 98.576 | 1.0022 | 0.9961 | 1.006 | 1.0001
MgO | 8.659 | 0.992 | 7.486 | 14.686 | 1.1567 | 0.9776 | 1.1865 | 0.9972
FeO | 29.238 | 1.8791 | 29.405 | 123.152 | 0.9943 | 0.9955 | 0.9988 | 1
TiO2 | 0.04 | 0.0023 | 0.038 | 0.038 | 1.0444 | 1.042 | 1.0248 | 0.978
-------------------------------------------------------------------------
Total | 100.818 | 8.0139 | 99.583 | 340.883 | Total O = 12.0 Iteration = 4
+++++++++++++++++++++++++++++++++++++++++++++++++++++++++++++++++++++++++++++++++++++++++++
Unknown Specimen No. 57
Path | Daniela | Project | 2020_12_10
Position No. | 57 | Comment | Grt-q-b Line 019
Stage | X= | -11.7487 | Y= | 12.8073 | Z= | 10.3845
ACC. Voltage | 15 | Probe Dia. | 0 | Scan | Off
Dated on | 2020/12/10 16:22:02
WDS only No. of accumulation : 1
Curr. (A) | 2.113e-08
ElemID | Element | Peak(mm) | Net(cps) | Bg- | Bg+ | S.D.(%) | D.L.(ppm) | K-raw(%)
1 | Mn | 146 | 43.1 | 14.9 | 10 | 3.46 | 110 | 1.265
2 | Ca | 107.464 | 599.5 | 59.1 | 48.8 | 0.99 | 51 | 5.36
3 | Al | 90.606 | 3959.6 | 41.2 | 24.3 | 0.36 | 98 | 97.699
4 | Si | 77.43 | 7084.1 | 107.8 | 41.4 | 0.27 | 152 | 98.106
5 | Mg | 107.444 | 1174.7 | 24.1 | 14.9 | 0.66 | 88 | 14.28
6 | Fe | 134.702 | 2872.5 | 27.1 | 21.6 | 0.42 | 159 | 122.281
7 | Ti | 191.176 | 1.6 | 8.1 | 5.8 | 44.1 | 134 | 0.032
ZAF | Oxide
Element | Mass(%) | Cation | K(%) | K-raw(%) | ZAF | Z | A | F
MnO | 0.547 | 0.0358 | 0.535 | 1.265 | 1.0211 | 1.0219 | 0.9993 | 1
CaO | 1.299 | 0.1076 | 1.329 | 5.36 | 0.9776 | 0.9769 | 1.0067 | 0.994
Al2O3 | 22.332 | 2.0354 | 22.19 | 97.699 | 1.0064 | 0.9961 | 1.0101 | 1.0002
SiO2 | 38.485 | 2.9759 | 38.406 | 98.106 | 1.0021 | 0.9961 | 1.0059 | 1.0001
MgO | 8.42 | 0.9706 | 7.279 | 14.28 | 1.1568 | 0.9776 | 1.1867 | 0.9972
FeO | 29.029 | 1.8773 | 29.197 | 122.281 | 0.9942 | 0.9954 | 0.9988 | 1
TiO2 | 0.033 | 0.0019 | 0.032 | 0.032 | 1.0442 | 1.0419 | 1.0248 | 0.9779
-------------------------------------------------------------------------
Total | 100.145 | 8.0045 | 98.968 | 339.023 | Total O = 12.0 Iteration = 4
+++++++++++++++++++++++++++++++++++++++++++++++++++++++++++++++++++++++++++++++++++++++++++
Unknown Specimen No. 58
Path | Daniela | Project | 2020_12_10
Position No. | 58 | Comment | Grt-q-b Line 020
Stage | X= | -11.7873 | Y= | 12.8716 | Z= | 10.384
ACC. Voltage | 15 | Probe Dia. | 0 | Scan | Off
Dated on | 2020/12/10 16:26:16
WDS only No. of accumulation : 1
Curr. (A) | 2.113e-08
ElemID | Element | Peak(mm) | Net(cps) | Bg- | Bg+ | S.D.(%) | D.L.(ppm) | K-raw(%)
1 | Mn | 146 | 40.7 | 14.8 | 10.5 | 3.62 | 111 | 1.194
2 | Ca | 107.494 | 637.5 | 57.2 | 46.5 | 0.95 | 50 | 5.699
3 | Al | 90.606 | 3982.8 | 43.9 | 24.2 | 0.36 | 100 | 98.269
4 | Si | 77.441 | 7060.5 | 107.1 | 45.2 | 0.27 | 153 | 97.778
5 | Mg | 107.444 | 1189.8 | 18.7 | 12.4 | 0.66 | 78 | 14.464
6 | Fe | 134.728 | 2873.7 | 27.7 | 23.2 | 0.42 | 162 | 122.333
7 | Ti | 191.176 | 1.5 | 7.1 | 7.2 | 48.43 | 136 | 0.029
ZAF | Oxide
Element | Mass(%) | Cation | K(%) | K-raw(%) | ZAF | Z | A | F
MnO | 0.516 | 0.0337 | 0.505 | 1.194 | 1.0212 | 1.0219 | 0.9993 | 1
CaO | 1.381 | 0.1143 | 1.413 | 5.699 | 0.9776 | 0.977 | 1.0066 | 0.994
Al2O3 | 22.469 | 2.0445 | 22.319 | 98.269 | 1.0067 | 0.9962 | 1.0103 | 1.0003
SiO2 | 38.378 | 2.9627 | 38.278 | 97.778 | 1.0026 | 0.9961 | 1.0064 | 1.0001
MgO | 8.526 | 0.9811 | 7.373 | 14.464 | 1.1564 | 0.9776 | 1.1862 | 0.9972
FeO | 29.043 | 1.8751 | 29.209 | 122.333 | 0.9943 | 0.9955 | 0.9988 | 1
TiO2 | 0.031 | 0.0018 | 0.029 | 0.029 | 1.0444 | 1.042 | 1.0249 | 0.978
-------------------------------------------------------------------------
Total | 100.344 | 8.0132 | 99.127 | 339.767 | Total O = 12.0 Iteration = 4
+++++++++++++++++++++++++++++++++++++++++++++++++++++++++++++++++++++++++++++++++++++++++++
Unknown Specimen No. 59
Path | Daniela | Project | 2020_12_10
Position No. | 59 | Comment | Grt-q-b Line 021
Stage | X= | -11.8259 | Y= | 12.936 | Z= | 10.384
ACC. Voltage | 15 | Probe Dia. | 0 | Scan | Off
Dated on | 2020/12/10 16:30:26
WDS only No. of accumulation : 1
Curr. (A) | 2.112e-08
ElemID | Element | Peak(mm) | Net(cps) | Bg- | Bg+ | S.D.(%) | D.L.(ppm) | K-raw(%)
1 | Mn | 146 | 38.6 | 15.7 | 11.1 | 3.8 | 114 | 1.132
2 | Ca | 107.509 | 646.9 | 53.4 | 48.6 | 0.95 | 50 | 5.786
3 | Al | 90.606 | 3933.2 | 42.3 | 24.1 | 0.36 | 99 | 97.092
4 | Si | 77.43 | 7098.1 | 107.8 | 42.8 | 0.27 | 152 | 98.346
5 | Mg | 107.444 | 1198.6 | 19.9 | 14.6 | 0.66 | 82 | 14.578
6 | Fe | 134.733 | 2857.1 | 23.9 | 23.5 | 0.42 | 157 | 121.684
7 | Ti | 191.176 | 1.3 | 8.7 | 7.2 | 58.19 | 143 | 0.026
ZAF | Oxide
Element | Mass(%) | Cation | K(%) | K-raw(%) | ZAF | Z | A | F
MnO | 0.489 | 0.032 | 0.479 | 1.132 | 1.0214 | 1.0221 | 0.9993 | 1
CaO | 1.403 | 0.1161 | 1.435 | 5.786 | 0.9778 | 0.9771 | 1.0067 | 0.9941
Al2O3 | 22.202 | 2.0218 | 22.052 | 97.092 | 1.0068 | 0.9963 | 1.0103 | 1.0002
SiO2 | 38.57 | 2.9799 | 38.5 | 98.346 | 1.0018 | 0.9963 | 1.0055 | 1.0001
MgO | 8.589 | 0.9892 | 7.431 | 14.578 | 1.1558 | 0.9777 | 1.1854 | 0.9972
FeO | 28.895 | 1.867 | 29.055 | 121.684 | 0.9945 | 0.9957 | 0.9988 | 1
TiO2 | 0.027 | 0.0015 | 0.026 | 0.026 | 1.0448 | 1.0421 | 1.0249 | 0.9782
-------------------------------------------------------------------------
Total | 100.175 | 8.0076 | 98.976 | 338.644 | Total O = 12.0 Iteration = 4
+++++++++++++++++++++++++++++++++++++++++++++++++++++++++++++++++++++++++++++++++++++++++++
Unknown Specimen No. 60
Path | Daniela | Project | 2020_12_10
Position No. | 60 | Comment | Grt-q-b Line 022
Stage | X= | -11.8645 | Y= | 13.0003 | Z= | 10.384
ACC. Voltage | 15 | Probe Dia. | 0 | Scan | Off
Dated on | 2020/12/10 16:34:35
WDS only No. of accumulation : 1
Curr. (A) | 2.113e-08
ElemID | Element | Peak(mm) | Net(cps) | Bg- | Bg+ | S.D.(%) | D.L.(ppm) | K-raw(%)
1 | Mn | 146 | 41.2 | 14.4 | 11 | 3.61 | 112 | 1.209
2 | Ca | 107.484 | 630.4 | 55.4 | 49.3 | 0.96 | 50 | 5.636
3 | Al | 90.606 | 3932.6 | 44.1 | 26.5 | 0.36 | 102 | 97.032
4 | Si | 77.441 | 7080.6 | 103.3 | 41.5 | 0.27 | 149 | 98.057
5 | Mg | 107.444 | 1190.7 | 20.2 | 13.9 | 0.66 | 82 | 14.475
6 | Fe | 134.765 | 2851.8 | 25.8 | 25.2 | 0.42 | 162 | 121.402
7 | Ti | 191.176 | 2.4 | 6.5 | 6.5 | 30.31 | 129 | 0.046
ZAF | Oxide
Element | Mass(%) | Cation | K(%) | K-raw(%) | ZAF | Z | A | F
MnO | 0.522 | 0.0343 | 0.511 | 1.209 | 1.0213 | 1.022 | 0.9993 | 1
CaO | 1.366 | 0.1134 | 1.397 | 5.636 | 0.9777 | 0.9771 | 1.0067 | 0.9941
Al2O3 | 22.185 | 2.0252 | 22.038 | 97.032 | 1.0066 | 0.9963 | 1.0102 | 1.0002
SiO2 | 38.458 | 2.9785 | 38.387 | 98.057 | 1.0019 | 0.9962 | 1.0056 | 1.0001
MgO | 8.529 | 0.9847 | 7.378 | 14.475 | 1.156 | 0.9777 | 1.1857 | 0.9972
FeO | 28.826 | 1.8671 | 28.987 | 121.402 | 0.9944 | 0.9956 | 0.9988 | 1
TiO2 | 0.048 | 0.0028 | 0.046 | 0.046 | 1.0446 | 1.0421 | 1.0249 | 0.9781
-------------------------------------------------------------------------
Total | 99.934 | 8.006 | 98.746 | 337.858 | Total O = 12.0 Iteration = 4
+++++++++++++++++++++++++++++++++++++++++++++++++++++++++++++++++++++++++++++++++++++++++++
Unknown Specimen No. 61
Path | Daniela | Project | 2020_12_10
Position No. | 61 | Comment | Grt-q-b Line 023
Stage | X= | -11.9031 | Y= | 13.0646 | Z= | 10.384
ACC. Voltage | 15 | Probe Dia. | 0 | Scan | Off
Dated on | 2020/12/10 16:38:42
WDS only No. of accumulation : 1
Curr. (A) | 2.113e-08
ElemID | Element | Peak(mm) | Net(cps) | Bg- | Bg+ | S.D.(%) | D.L.(ppm) | K-raw(%)
1 | Mn | 146 | 41.8 | 14.9 | 10.5 | 3.55 | 111 | 1.228
2 | Ca | 107.499 | 603.2 | 56.4 | 51.1 | 0.99 | 51 | 5.393
3 | Al | 90.606 | 3939.2 | 44.2 | 27.2 | 0.36 | 103 | 97.195
4 | Si | 77.43 | 7119 | 106.5 | 42.3 | 0.27 | 151 | 98.588
5 | Mg | 107.428 | 1192.8 | 22.6 | 11.7 | 0.66 | 83 | 14.501
6 | Fe | 134.761 | 2768.7 | 27.9 | 24.4 | 0.43 | 164 | 117.865
7 | Ti | 191.176 | 4.4 | 6.9 | 6 | 17.28 | 129 | 0.086
ZAF | Oxide
Element | Mass(%) | Cation | K(%) | K-raw(%) | ZAF | Z | A | F
MnO | 0.531 | 0.0349 | 0.519 | 1.228 | 1.022 | 1.0227 | 0.9994 | 1
CaO | 1.308 | 0.1088 | 1.337 | 5.393 | 0.9785 | 0.9776 | 1.0068 | 0.9942
Al2O3 | 22.178 | 2.029 | 22.075 | 97.195 | 1.0047 | 0.9968 | 1.0078 | 1.0001
SiO2 | 38.646 | 2.9995 | 38.594 | 98.588 | 1.0013 | 0.9968 | 1.0045 | 1.0001
MgO | 8.516 | 0.9854 | 7.391 | 14.501 | 1.1522 | 0.9782 | 1.1812 | 0.9971
FeO | 28.005 | 1.8179 | 28.143 | 117.865 | 0.9951 | 0.9963 | 0.9988 | 1
TiO2 | 0.09 | 0.0053 | 0.086 | 0.086 | 1.0457 | 1.0427 | 1.0249 | 0.9786
-------------------------------------------------------------------------
Total | 99.274 | 7.9807 | 98.147 | 334.855 | Total O = 12.0 Iteration = 4
+++++++++++++++++++++++++++++++++++++++++++++++++++++++++++++++++++++++++++++++++++++++++++
Unknown Specimen No. 62
Path | Daniela | Project | 2020_12_10
Position No. | 62 | Comment | Grt-q-b Line 024
Stage | X= | -11.9416 | Y= | 13.129 | Z= | 10.384
ACC. Voltage | 15 | Probe Dia. | 0 | Scan | Off
Dated on | 2020/12/10 16:42:51
WDS only No. of accumulation : 1
Curr. (A) | 2.114e-08
ElemID | Element | Peak(mm) | Net(cps) | Bg- | Bg+ | S.D.(%) | D.L.(ppm) | K-raw(%)
1 | Mn | 146 | 41.4 | 15.7 | 11.9 | 3.65 | 116 | 1.215
2 | Ca | 107.499 | 543.5 | 58.1 | 49.8 | 1.05 | 51 | 4.857
3 | Al | 90.606 | 3956.1 | 41 | 27.5 | 0.36 | 101 | 97.565
4 | Si | 77.43 | 7073.3 | 111.9 | 41.9 | 0.27 | 154 | 97.908
5 | Mg | 107.449 | 1166.1 | 21.3 | 14.1 | 0.67 | 84 | 14.169
6 | Fe | 134.738 | 2882.1 | 27.6 | 22.8 | 0.42 | 161 | 122.632
7 | Ti | 191.176 | 1.4 | 7.7 | 6.9 | 51 | 137 | 0.028
ZAF | Oxide
Element | Mass(%) | Cation | K(%) | K-raw(%) | ZAF | Z | A | F
MnO | 0.525 | 0.0345 | 0.514 | 1.215 | 1.021 | 1.0218 | 0.9992 | 1
CaO | 1.177 | 0.0978 | 1.204 | 4.857 | 0.9775 | 0.9769 | 1.0067 | 0.994
Al2O3 | 22.303 | 2.0377 | 22.159 | 97.565 | 1.0065 | 0.996 | 1.0103 | 1.0002
SiO2 | 38.414 | 2.9775 | 38.328 | 97.908 | 1.0022 | 0.996 | 1.0061 | 1.0001
MgO | 8.359 | 0.9658 | 7.222 | 14.169 | 1.1574 | 0.9775 | 1.1874 | 0.9972
FeO | 29.108 | 1.887 | 29.281 | 122.632 | 0.9941 | 0.9954 | 0.9987 | 1
TiO2 | 0.029 | 0.0017 | 0.028 | 0.028 | 1.0438 | 1.0418 | 1.0246 | 0.9778
-------------------------------------------------------------------------
Total | 99.915 | 8.0019 | 98.737 | 338.375 | Total O = 12.0 Iteration = 4
+++++++++++++++++++++++++++++++++++++++++++++++++++++++++++++++++++++++++++++++++++++++++++
Unknown Specimen No. 63
Path | Daniela | Project | 2020_12_10
Position No. | 63 | Comment | Grt-q-b Line 025
Stage | X= | -11.9802 | Y= | 13.1933 | Z= | 10.3855
ACC. Voltage | 15 | Probe Dia. | 0 | Scan | Off
Dated on | 2020/12/10 16:47:03
WDS only No. of accumulation : 1
Curr. (A) | 2.114e-08
ElemID | Element | Peak(mm) | Net(cps) | Bg- | Bg+ | S.D.(%) | D.L.(ppm) | K-raw(%)
1 | Mn | 146 | 42.2 | 14.7 | 11.4 | 3.56 | 114 | 1.239
2 | Ca | 107.499 | 505.2 | 60 | 47.8 | 1.09 | 51 | 4.515
3 | Al | 90.596 | 3914.6 | 40.5 | 25.8 | 0.36 | 99 | 96.541
4 | Si | 77.436 | 7090.7 | 101 | 43 | 0.27 | 149 | 98.149
5 | Mg | 107.434 | 1171.7 | 20.2 | 13.3 | 0.66 | 81 | 14.238
6 | Fe | 134.725 | 2933.6 | 27.1 | 23.1 | 0.42 | 161 | 124.824
7 | Ti | 191.176 | 1.7 | 6.5 | 7.6 | 43.54 | 135 | 0.033
ZAF | Oxide
Element | Mass(%) | Cation | K(%) | K-raw(%) | ZAF | Z | A | F
MnO | 0.535 | 0.0351 | 0.524 | 1.239 | 1.0205 | 1.0214 | 0.9992 | 1
CaO | 1.094 | 0.0907 | 1.119 | 4.515 | 0.9771 | 0.9765 | 1.0067 | 0.9939
Al2O3 | 22.103 | 2.0161 | 21.927 | 96.541 | 1.008 | 0.9957 | 1.0121 | 1.0002
SiO2 | 38.499 | 2.9793 | 38.423 | 98.149 | 1.002 | 0.9957 | 1.0062 | 1.0001
MgO | 8.417 | 0.9709 | 7.257 | 14.238 | 1.1597 | 0.9772 | 1.1901 | 0.9972
FeO | 29.616 | 1.9167 | 29.804 | 124.824 | 0.9937 | 0.995 | 0.9987 | 1
TiO2 | 0.034 | 0.002 | 0.033 | 0.033 | 1.0429 | 1.0415 | 1.0245 | 0.9774
-------------------------------------------------------------------------
Total | 100.298 | 8.0107 | 99.087 | 339.539 | Total O = 12.0 Iteration = 4
+++++++++++++++++++++++++++++++++++++++++++++++++++++++++++++++++++++++++++++++++++++++++++
Unknown Specimen No. 64
Path | Daniela | Project | 2020_12_10
Position No. | 64 | Comment | Grt-C-c Line 001
Stage | X= | 28.751 | Y= | 14.2522 | Z= | 10.3655
ACC. Voltage | 15 | Probe Dia. | 0 | Scan | Off
Dated on | 2020/12/10 16:51:21
WDS only No. of accumulation : 1
Curr. (A) | 2.113e-08
ElemID | Element | Peak(mm) | Net(cps) | Bg- | Bg+ | S.D.(%) | D.L.(ppm) | K-raw(%)
1 | Mn | 146 | 59.7 | 16 | 10.7 | 2.82 | 114 | 1.751
2 | Ca | 107.524 | 421.8 | 58.5 | 57.3 | 1.23 | 53 | 3.771
3 | Al | 90.606 | 3896.9 | 46.2 | 27.9 | 0.36 | 104 | 96.151
4 | Si | 77.436 | 6970.5 | 107.1 | 42.3 | 0.27 | 152 | 96.532
5 | Mg | 107.444 | 878.9 | 20.3 | 12.4 | 0.77 | 81 | 10.684
6 | Fe | 134.743 | 3233.5 | 30 | 25.4 | 0.4 | 169 | 137.652
7 | Ti | 191.176 | 0.7 | 8.1 | 7.3 | 100.21 | 141 | 0.014
ZAF | Oxide
Element | Mass(%) | Cation | K(%) | K-raw(%) | ZAF | Z | A | F
MnO | 0.754 | 0.0501 | 0.741 | 1.751 | 1.017 | 1.0181 | 0.999 | 1
CaO | 0.91 | 0.0765 | 0.935 | 3.771 | 0.9733 | 0.9736 | 1.0065 | 0.9932
Al2O3 | 22.002 | 2.0349 | 21.838 | 96.151 | 1.0075 | 0.9929 | 1.0143 | 1.0004
SiO2 | 37.804 | 2.9663 | 37.79 | 96.532 | 1.0004 | 0.9929 | 1.0074 | 1.0001
MgO | 6.42 | 0.751 | 5.446 | 10.684 | 1.1789 | 0.9745 | 1.213 | 0.9974
FeO | 32.547 | 2.1358 | 32.867 | 137.652 | 0.9903 | 0.9917 | 0.9986 | 1
TiO2 | 0.015 | 0.0009 | 0.014 | 0.014 | 1.0367 | 1.0383 | 1.0241 | 0.975
-------------------------------------------------------------------------
Total | 100.452 | 8.0154 | 99.631 | 346.555 | Total O = 12.0 Iteration = 4
+++++++++++++++++++++++++++++++++++++++++++++++++++++++++++++++++++++++++++++++++++++++++++
Unknown Specimen No. 65
Path | Daniela | Project | 2020_12_10
Position No. | 65 | Comment | Grt-C-c Line 002
Stage | X= | 28.8043 | Y= | 14.27 | Z= | 10.3665
ACC. Voltage | 15 | Probe Dia. | 0 | Scan | Off
Dated on | 2020/12/10 16:55:34
WDS only No. of accumulation : 1
Curr. (A) | 2.113e-08
ElemID | Element | Peak(mm) | Net(cps) | Bg- | Bg+ | S.D.(%) | D.L.(ppm) | K-raw(%)
1 | Mn | 146 | 52.8 | 17.3 | 11.8 | 3.11 | 119 | 1.549
2 | Ca | 107.514 | 432.3 | 57 | 51.8 | 1.2 | 51 | 3.865
3 | Al | 90.606 | 3887 | 40.6 | 26.6 | 0.36 | 100 | 95.906
4 | Si | 77.436 | 7006.7 | 109 | 40 | 0.27 | 152 | 97.033
5 | Mg | 107.434 | 897.4 | 19.7 | 14.4 | 0.76 | 82 | 10.909
6 | Fe | 134.747 | 3195.7 | 27.9 | 25.7 | 0.4 | 166 | 136.041
7 | Ti | 191.176 | 2.5 | 7.3 | 7.1 | 30.4 | 136 | 0.048
ZAF | Oxide
Element | Mass(%) | Cation | K(%) | K-raw(%) | ZAF | Z | A | F
MnO | 0.667 | 0.0443 | 0.655 | 1.549 | 1.0175 | 1.0185 | 0.999 | 1
CaO | 0.933 | 0.0784 | 0.958 | 3.865 | 0.9738 | 0.974 | 1.0065 | 0.9933
Al2O3 | 21.935 | 2.0269 | 21.783 | 95.906 | 1.007 | 0.9933 | 1.0134 | 1.0003
SiO2 | 37.987 | 2.9781 | 37.986 | 97.033 | 1 | 0.9933 | 1.0067 | 1.0001
MgO | 6.544 | 0.7647 | 5.561 | 10.909 | 1.1768 | 0.9748 | 1.2104 | 0.9974
FeO | 32.181 | 2.11 | 32.483 | 136.041 | 0.9907 | 0.9921 | 0.9986 | 1
TiO2 | 0.05 | 0.003 | 0.048 | 0.048 | 1.0376 | 1.0387 | 1.0242 | 0.9753
-------------------------------------------------------------------------
Total | 100.297 | 8.0054 | 99.473 | 345.351 | Total O = 12.0 Iteration = 4
+++++++++++++++++++++++++++++++++++++++++++++++++++++++++++++++++++++++++++++++++++++++++++
Unknown Specimen No. 66
Path | Daniela | Project | 2020_12_10
Position No. | 66 | Comment | Grt-C-c Line 003
Stage | X= | 28.8575 | Y= | 14.2877 | Z= | 10.3655
ACC. Voltage | 15 | Probe Dia. | 0 | Scan | Off
Dated on | 2020/12/10 16:59:41
WDS only No. of accumulation : 1
Curr. (A) | 2.113e-08
ElemID | Element | Peak(mm) | Net(cps) | Bg- | Bg+ | S.D.(%) | D.L.(ppm) | K-raw(%)
1 | Mn | 146 | 55.7 | 16.7 | 11.3 | 2.98 | 116 | 1.633
2 | Ca | 107.509 | 429.5 | 56.4 | 52.2 | 1.21 | 51 | 3.839
3 | Al | 90.606 | 3897.4 | 40.6 | 23.7 | 0.36 | 97 | 96.164
4 | Si | 77.436 | 6978.2 | 108.5 | 41.4 | 0.27 | 152 | 96.639
5 | Mg | 107.444 | 922.3 | 20.2 | 12.5 | 0.75 | 80 | 11.211
6 | Fe | 134.751 | 3145.2 | 27 | 22.1 | 0.4 | 159 | 133.89
7 | Ti | 191.176 | 1.8 | 7.2 | 7 | 41.29 | 135 | 0.035
ZAF | Oxide
Element | Mass(%) | Cation | K(%) | K-raw(%) | ZAF | Z | A | F
MnO | 0.703 | 0.0468 | 0.691 | 1.633 | 1.0179 | 1.0189 | 0.999 | 1
CaO | 0.927 | 0.0781 | 0.952 | 3.839 | 0.9742 | 0.9743 | 1.0066 | 0.9934
Al2O3 | 21.989 | 2.0365 | 21.841 | 96.164 | 1.0068 | 0.9936 | 1.0129 | 1.0003
SiO2 | 37.852 | 2.9741 | 37.831 | 96.639 | 1.0005 | 0.9936 | 1.0069 | 1.0001
MgO | 6.712 | 0.7861 | 5.715 | 11.211 | 1.1745 | 0.9751 | 1.2077 | 0.9973
FeO | 31.683 | 2.0819 | 31.969 | 133.89 | 0.9911 | 0.9924 | 0.9986 | 1
TiO2 | 0.036 | 0.0021 | 0.035 | 0.035 | 1.0382 | 1.039 | 1.0242 | 0.9756
-------------------------------------------------------------------------
Total | 99.902 | 8.0056 | 99.034 | 343.412 | Total O = 12.0 Iteration = 4
+++++++++++++++++++++++++++++++++++++++++++++++++++++++++++++++++++++++++++++++++++++++++++
Unknown Specimen No. 67
Path | Daniela | Project | 2020_12_10
Position No. | 67 | Comment | Grt-C-c Line 004
Stage | X= | 28.9108 | Y= | 14.3055 | Z= | 10.366
ACC. Voltage | 15 | Probe Dia. | 0 | Scan | Off
Dated on | 2020/12/10 17:03:48
WDS only No. of accumulation : 1
Curr. (A) | 2.112e-08
ElemID | Element | Peak(mm) | Net(cps) | Bg- | Bg+ | S.D.(%) | D.L.(ppm) | K-raw(%)
1 | Mn | 146 | 52.8 | 14.2 | 12.5 | 3.09 | 116 | 1.55
2 | Ca | 107.479 | 416.8 | 57.2 | 50 | 1.23 | 51 | 3.728
3 | Al | 90.606 | 3946.3 | 43.3 | 24.8 | 0.36 | 100 | 97.416
4 | Si | 77.43 | 7014 | 102 | 46.2 | 0.27 | 151 | 97.18
5 | Mg | 107.434 | 969 | 20.8 | 11.3 | 0.73 | 80 | 11.786
6 | Fe | 134.725 | 3146 | 28.6 | 25.4 | 0.4 | 167 | 133.989
7 | Ti | 191.176 | 2.3 | 4.9 | 7.3 | 30.71 | 125 | 0.044
ZAF | Oxide
Element | Mass(%) | Cation | K(%) | K-raw(%) | ZAF | Z | A | F
MnO | 0.667 | 0.044 | 0.656 | 1.55 | 1.0181 | 1.0191 | 0.999 | 1
CaO | 0.901 | 0.0751 | 0.924 | 3.728 | 0.9745 | 0.9746 | 1.0066 | 0.9934
Al2O3 | 22.287 | 2.0441 | 22.125 | 97.416 | 1.0073 | 0.9938 | 1.0132 | 1.0004
SiO2 | 38.095 | 2.9642 | 38.043 | 97.18 | 1.0014 | 0.9938 | 1.0075 | 1.0001
MgO | 7.044 | 0.817 | 6.007 | 11.786 | 1.1725 | 0.9753 | 1.2054 | 0.9973
FeO | 31.716 | 2.0639 | 31.993 | 133.989 | 0.9913 | 0.9927 | 0.9986 | 1
TiO2 | 0.046 | 0.0027 | 0.044 | 0.044 | 1.0386 | 1.0393 | 1.0241 | 0.9758
-------------------------------------------------------------------------
Total | 100.756 | 8.011 | 99.793 | 345.693 | Total O = 12.0 Iteration = 4
+++++++++++++++++++++++++++++++++++++++++++++++++++++++++++++++++++++++++++++++++++++++++++
Unknown Specimen No. 68
Path | Daniela | Project | 2020_12_10
Position No. | 68 | Comment | Grt-C-c Line 005
Stage | X= | 28.9641 | Y= | 14.3232 | Z= | 10.367
ACC. Voltage | 15 | Probe Dia. | 0 | Scan | Off
Dated on | 2020/12/10 17:07:55
WDS only No. of accumulation : 1
Curr. (A) | 2.113e-08
ElemID | Element | Peak(mm) | Net(cps) | Bg- | Bg+ | S.D.(%) | D.L.(ppm) | K-raw(%)
1 | Mn | 146 | 51.5 | 15.3 | 11.3 | 3.12 | 114 | 1.51
2 | Ca | 107.51 | 413.7 | 57.6 | 49.4 | 1.23 | 51 | 3.699
3 | Al | 90.606 | 3915.7 | 39.1 | 29.1 | 0.36 | 102 | 96.614
4 | Si | 77.43 | 7039.1 | 106.2 | 41.2 | 0.27 | 151 | 97.482
5 | Mg | 107.444 | 994.7 | 21.3 | 13.1 | 0.72 | 83 | 12.093
6 | Fe | 134.747 | 3124.4 | 24.7 | 26.5 | 0.4 | 163 | 133.008
7 | Ti | 191.176 | 1.2 | 7.7 | 6.5 | 61.21 | 135 | 0.023
ZAF | Oxide
Element | Mass(%) | Cation | K(%) | K-raw(%) | ZAF | Z | A | F
MnO | 0.65 | 0.0429 | 0.639 | 1.51 | 1.0184 | 1.0194 | 0.999 | 1
CaO | 0.894 | 0.0746 | 0.917 | 3.699 | 0.9749 | 0.9748 | 1.0066 | 0.9935
Al2O3 | 22.112 | 2.0289 | 21.943 | 96.614 | 1.0077 | 0.9941 | 1.0134 | 1.0003
SiO2 | 38.204 | 2.9741 | 38.162 | 97.482 | 1.0011 | 0.994 | 1.007 | 1.0001
MgO | 7.22 | 0.8379 | 6.164 | 12.093 | 1.1714 | 0.9755 | 1.2039 | 0.9973
FeO | 31.491 | 2.0503 | 31.758 | 133.008 | 0.9916 | 0.993 | 0.9986 | 1
TiO2 | 0.024 | 0.0014 | 0.023 | 0.023 | 1.039 | 1.0396 | 1.0242 | 0.9759
-------------------------------------------------------------------------
Total | 100.595 | 8.01 | 99.606 | 344.428 | Total O = 12.0 Iteration = 4
+++++++++++++++++++++++++++++++++++++++++++++++++++++++++++++++++++++++++++++++++++++++++++
Unknown Specimen No. 69
Path | Daniela | Project | 2020_12_10
Position No. | 69 | Comment | Grt-C-c Line 006
Stage | X= | 29.0173 | Y= | 14.341 | Z= | 10.366
ACC. Voltage | 15 | Probe Dia. | 0 | Scan | Off
Dated on | 2020/12/10 17:12:03
WDS only No. of accumulation : 1
Curr. (A) | 2.113e-08
ElemID | Element | Peak(mm) | Net(cps) | Bg- | Bg+ | S.D.(%) | D.L.(ppm) | K-raw(%)
1 | Mn | 146 | 49.1 | 15.8 | 11.5 | 3.23 | 116 | 1.442
2 | Ca | 107.539 | 415 | 58.1 | 51.8 | 1.23 | 52 | 3.71
3 | Al | 90.606 | 3917.2 | 42.5 | 26.8 | 0.36 | 101 | 96.653
4 | Si | 77.43 | 7011.4 | 105.6 | 42.9 | 0.27 | 151 | 97.098
5 | Mg | 107.439 | 1003.6 | 20.9 | 13.2 | 0.72 | 82 | 12.201
6 | Fe | 134.72 | 3111 | 28.7 | 25.5 | 0.4 | 167 | 132.435
7 | Ti | 191.176 | 2 | 7.1 | 5.5 | 35.43 | 127 | 0.039
ZAF | Oxide
Element | Mass(%) | Cation | K(%) | K-raw(%) | ZAF | Z | A | F
MnO | 0.621 | 0.041 | 0.61 | 1.442 | 1.0185 | 1.0195 | 0.999 | 1
CaO | 0.897 | 0.0749 | 0.92 | 3.71 | 0.9749 | 0.9749 | 1.0066 | 0.9935
Al2O3 | 22.123 | 2.0336 | 21.952 | 96.653 | 1.0078 | 0.9941 | 1.0134 | 1.0003
SiO2 | 38.066 | 2.9686 | 38.011 | 97.098 | 1.0014 | 0.9941 | 1.0073 | 1.0001
MgO | 7.281 | 0.8464 | 6.219 | 12.201 | 1.1708 | 0.9756 | 1.2033 | 0.9973
FeO | 31.358 | 2.0453 | 31.622 | 132.435 | 0.9917 | 0.9931 | 0.9986 | 1
TiO2 | 0.04 | 0.0024 | 0.039 | 0.039 | 1.0392 | 1.0396 | 1.0242 | 0.976
-------------------------------------------------------------------------
Total | 100.386 | 8.0122 | 99.372 | 343.577 | Total O = 12.0 Iteration = 4
+++++++++++++++++++++++++++++++++++++++++++++++++++++++++++++++++++++++++++++++++++++++++++
Unknown Specimen No. 70
Path | Daniela | Project | 2020_12_10
Position No. | 70 | Comment | Grt-C-c Line 007
Stage | X= | 29.0706 | Y= | 14.3587 | Z= | 10.3665
ACC. Voltage | 15 | Probe Dia. | 0 | Scan | Off
Dated on | 2020/12/10 17:16:10
WDS only No. of accumulation : 1
Curr. (A) | 2.112e-08
ElemID | Element | Peak(mm) | Net(cps) | Bg- | Bg+ | S.D.(%) | D.L.(ppm) | K-raw(%)
1 | Mn | 146 | 48.6 | 14.5 | 11.7 | 3.24 | 114 | 1.427
2 | Ca | 107.489 | 408.8 | 56.8 | 49.8 | 1.24 | 51 | 3.657
3 | Al | 90.606 | 3940.2 | 43 | 26.3 | 0.36 | 101 | 97.266
4 | Si | 77.436 | 7041.6 | 104.7 | 39.2 | 0.27 | 149 | 97.562
5 | Mg | 107.434 | 1017.6 | 23.2 | 12.5 | 0.71 | 84 | 12.376
6 | Fe | 134.747 | 3066 | 28.6 | 23.4 | 0.41 | 164 | 130.582
7 | Ti | 191.176 | 0.8 | 6.9 | 7.7 | 93.55 | 137 | 0.015
ZAF | Oxide
Element | Mass(%) | Cation | K(%) | K-raw(%) | ZAF | Z | A | F
MnO | 0.615 | 0.0406 | 0.604 | 1.427 | 1.0189 | 1.0199 | 0.999 | 1
CaO | 0.884 | 0.0738 | 0.907 | 3.657 | 0.9755 | 0.9753 | 1.0067 | 0.9936
Al2O3 | 22.242 | 2.0406 | 22.091 | 97.266 | 1.0068 | 0.9945 | 1.0121 | 1.0003
SiO2 | 38.249 | 2.9771 | 38.193 | 97.562 | 1.0015 | 0.9945 | 1.0069 | 1.0001
MgO | 7.369 | 0.8551 | 6.308 | 12.376 | 1.1682 | 0.976 | 1.2002 | 0.9973
FeO | 30.934 | 2.0137 | 31.179 | 130.582 | 0.9921 | 0.9935 | 0.9986 | 1
TiO2 | 0.016 | 0.0009 | 0.015 | 0.015 | 1.04 | 1.0401 | 1.0242 | 0.9763
-------------------------------------------------------------------------
Total | 100.309 | 8.0017 | 99.297 | 342.886 | Total O = 12.0 Iteration = 4
+++++++++++++++++++++++++++++++++++++++++++++++++++++++++++++++++++++++++++++++++++++++++++
Unknown Specimen No. 71
Path | Daniela | Project | 2020_12_10
Position No. | 71 | Comment | Grt-C-c Line 008
Stage | X= | 29.1239 | Y= | 14.3765 | Z= | 10.3665
ACC. Voltage | 15 | Probe Dia. | 0 | Scan | Off
Dated on | 2020/12/10 17:20:17
WDS only No. of accumulation : 1
Curr. (A) | 2.112e-08
ElemID | Element | Peak(mm) | Net(cps) | Bg- | Bg+ | S.D.(%) | D.L.(ppm) | K-raw(%)
1 | Mn | 146 | 44.8 | 15.5 | 11.1 | 3.42 | 114 | 1.316
2 | Ca | 107.539 | 433.4 | 56.7 | 52.3 | 1.2 | 52 | 3.876
3 | Al | 90.611 | 3858.6 | 39.6 | 25.2 | 0.36 | 98 | 95.25
4 | Si | 77.436 | 6974.6 | 107 | 46.7 | 0.27 | 154 | 96.634
5 | Mg | 107.434 | 1001.6 | 21.1 | 14.3 | 0.72 | 84 | 12.182
6 | Fe | 134.741 | 3020.2 | 30.3 | 24.9 | 0.41 | 169 | 128.63
7 | Ti | 191.176 | 1 | 7.1 | 5.9 | 70.58 | 129 | 0.019
ZAF | Oxide
Element | Mass(%) | Cation | K(%) | K-raw(%) | ZAF | Z | A | F
MnO | 0.567 | 0.0379 | 0.557 | 1.316 | 1.0191 | 1.02 | 0.9991 | 1
CaO | 0.938 | 0.0793 | 0.961 | 3.876 | 0.9756 | 0.9753 | 1.0067 | 0.9936
Al2O3 | 21.778 | 2.0261 | 21.633 | 95.25 | 1.0067 | 0.9946 | 1.0119 | 1.0003
SiO2 | 37.86 | 2.9882 | 37.83 | 96.634 | 1.0008 | 0.9946 | 1.0062 | 1.0001
MgO | 7.253 | 0.8534 | 6.209 | 12.182 | 1.1681 | 0.976 | 1.2001 | 0.9973
FeO | 30.475 | 2.0116 | 30.713 | 128.63 | 0.9922 | 0.9936 | 0.9986 | 1
TiO2 | 0.02 | 0.0012 | 0.019 | 0.019 | 1.0402 | 1.0401 | 1.0243 | 0.9764
-------------------------------------------------------------------------
Total | 98.891 | 7.9976 | 97.923 | 337.908 | Total O = 12.0 Iteration = 4
+++++++++++++++++++++++++++++++++++++++++++++++++++++++++++++++++++++++++++++++++++++++++++
Unknown Specimen No. 72
Path | Daniela | Project | 2020_12_10
Position No. | 72 | Comment | Grt-C-c Line 009
Stage | X= | 29.1771 | Y= | 14.3942 | Z= | 10.366
ACC. Voltage | 15 | Probe Dia. | 0 | Scan | Off
Dated on | 2020/12/10 17:24:24
WDS only No. of accumulation : 1
Curr. (A) | 2.112e-08
ElemID | Element | Peak(mm) | Net(cps) | Bg- | Bg+ | S.D.(%) | D.L.(ppm) | K-raw(%)
1 | Mn | 146 | 45.8 | 15 | 11.5 | 3.38 | 115 | 1.345
2 | Ca | 107.514 | 422.8 | 58.4 | 53.8 | 1.22 | 52 | 3.782
3 | Al | 90.606 | 3933.3 | 46 | 23.7 | 0.36 | 100 | 97.095
4 | Si | 77.441 | 7045.7 | 106 | 42.8 | 0.27 | 151 | 97.619
5 | Mg | 107.444 | 1022.3 | 19.5 | 13.1 | 0.71 | 80 | 12.433
6 | Fe | 134.756 | 3052.7 | 26.5 | 25.9 | 0.41 | 165 | 130.016
7 | Ti | 191.176 | 0.2 | 8.8 | 7.8 | 448.55 | 146 | 0.003
ZAF | Oxide
Element | Mass(%) | Cation | K(%) | K-raw(%) | ZAF | Z | A | F
MnO | 0.58 | 0.0383 | 0.569 | 1.345 | 1.0191 | 1.0201 | 0.999 | 1
CaO | 0.915 | 0.0764 | 0.938 | 3.782 | 0.9757 | 0.9754 | 1.0067 | 0.9936
Al2O3 | 22.2 | 2.0383 | 22.053 | 97.095 | 1.0067 | 0.9946 | 1.0118 | 1.0003
SiO2 | 38.267 | 2.9808 | 38.215 | 97.619 | 1.0014 | 0.9946 | 1.0067 | 1.0001
MgO | 7.399 | 0.8592 | 6.337 | 12.433 | 1.1675 | 0.9761 | 1.1994 | 0.9973
FeO | 30.804 | 2.0068 | 31.044 | 130.016 | 0.9923 | 0.9937 | 0.9986 | 1
TiO2 | 0.003 | 0.0002 | 0.003 | 0.003 | 1.0403 | 1.0402 | 1.0242 | 0.9764
-------------------------------------------------------------------------
Total | 100.168 | 7.9998 | 99.159 | 342.294 | Total O = 12.0 Iteration = 4
+++++++++++++++++++++++++++++++++++++++++++++++++++++++++++++++++++++++++++++++++++++++++++
Unknown Specimen No. 73
Path | Daniela | Project | 2020_12_10
Position No. | 73 | Comment | Grt-C-c Line 010
Stage | X= | 29.2304 | Y= | 14.412 | Z= | 10.366
ACC. Voltage | 15 | Probe Dia. | 0 | Scan | Off
Dated on | 2020/12/10 17:28:32
WDS only No. of accumulation : 1
Curr. (A) | 2.113e-08
ElemID | Element | Peak(mm) | Net(cps) | Bg- | Bg+ | S.D.(%) | D.L.(ppm) | K-raw(%)
1 | Mn | 146 | 40.5 | 13.7 | 11.9 | 3.67 | 113 | 1.189
2 | Ca | 107.519 | 463.8 | 50.9 | 43.5 | 1.14 | 48 | 4.146
3 | Al | 90.606 | 4083 | 46.1 | 24.8 | 0.35 | 101 | 100.743
4 | Si | 77.436 | 6825.4 | 102.4 | 39.8 | 0.27 | 148 | 94.522
5 | Mg | 107.455 | 902.6 | 18.7 | 10.4 | 0.76 | 76 | 10.973
6 | Fe | 134.756 | 2673.6 | 26.8 | 24.2 | 0.44 | 162 | 113.815
7 | Ti | 191.176 | 1 | 7.3 | 7.3 | 72.11 | 137 | 0.02
ZAF | Oxide
Element | Mass(%) | Cation | K(%) | K-raw(%) | ZAF | Z | A | F
MnO | 0.514 | 0.0352 | 0.503 | 1.189 | 1.0215 | 1.0223 | 0.9992 | 1
CaO | 1.006 | 0.0873 | 1.028 | 4.146 | 0.9784 | 0.9773 | 1.007 | 0.9941
Al2O3 | 22.772 | 2.1737 | 22.881 | 100.743 | 0.9952 | 0.9965 | 0.9987 | 1.0001
SiO2 | 37.074 | 3.0024 | 37.003 | 94.522 | 1.0019 | 0.9965 | 1.0054 | 1.0001
MgO | 6.453 | 0.779 | 5.593 | 10.973 | 1.1538 | 0.9779 | 1.1836 | 0.9968
FeO | 27.03 | 1.8307 | 27.176 | 113.815 | 0.9946 | 0.9959 | 0.9987 | 1
TiO2 | 0.02 | 0.0012 | 0.02 | 0.02 | 1.0448 | 1.0423 | 1.0246 | 0.9782
-------------------------------------------------------------------------
Total | 94.869 | 7.9095 | 94.203 | 325.406 | Total O = 12.0 Iteration = 4
+++++++++++++++++++++++++++++++++++++++++++++++++++++++++++++++++++++++++++++++++++++++++++
Unknown Specimen No. 74
Path | Daniela | Project | 2020_12_10
Position No. | 74 | Comment | Grt-C-c Line 011
Stage | X= | 29.2836 | Y= | 14.4297 | Z= | 10.366
ACC. Voltage | 15 | Probe Dia. | 0 | Scan | Off
Dated on | 2020/12/10 17:32:41
WDS only No. of accumulation : 1
Curr. (A) | 2.114e-08
ElemID | Element | Peak(mm) | Net(cps) | Bg- | Bg+ | S.D.(%) | D.L.(ppm) | K-raw(%)
1 | Mn | 146 | 43.7 | 14.5 | 11.7 | 3.49 | 114 | 1.283
2 | Ca | 107.514 | 431.6 | 58.9 | 48.4 | 1.2 | 51 | 3.857
3 | Al | 90.611 | 3938.9 | 41.5 | 26.3 | 0.36 | 100 | 97.142
4 | Si | 77.43 | 7035.2 | 104.4 | 46.6 | 0.27 | 152 | 97.381
5 | Mg | 107.449 | 1052.2 | 20.9 | 13.5 | 0.7 | 82 | 12.786
6 | Fe | 134.765 | 3020.9 | 26.8 | 28.6 | 0.41 | 169 | 128.539
7 | Ti | 191.176 | 0.6 | 7.3 | 7.5 | 126.57 | 138 | 0.011
ZAF | Oxide
Element | Mass(%) | Cation | K(%) | K-raw(%) | ZAF | Z | A | F
MnO | 0.553 | 0.0365 | 0.543 | 1.283 | 1.0194 | 1.0204 | 0.9991 | 1
CaO | 0.933 | 0.078 | 0.956 | 3.857 | 0.976 | 0.9756 | 1.0067 | 0.9937
Al2O3 | 22.214 | 2.041 | 22.063 | 97.142 | 1.0068 | 0.9949 | 1.0117 | 1.0003
SiO2 | 38.189 | 2.9769 | 38.122 | 97.381 | 1.0018 | 0.9949 | 1.0068 | 1.0001
MgO | 7.596 | 0.8827 | 6.517 | 12.786 | 1.1656 | 0.9763 | 1.1972 | 0.9973
FeO | 30.464 | 1.9861 | 30.691 | 128.539 | 0.9926 | 0.994 | 0.9986 | 1
TiO2 | 0.012 | 0.0007 | 0.011 | 0.011 | 1.0409 | 1.0405 | 1.0243 | 0.9766
-------------------------------------------------------------------------
Total | 99.961 | 8.0019 | 98.904 | 340.999 | Total O = 12.0 Iteration = 4
+++++++++++++++++++++++++++++++++++++++++++++++++++++++++++++++++++++++++++++++++++++++++++
Unknown Specimen No. 75
Path | Daniela | Project | 2020_12_10
Position No. | 75 | Comment | Grt-C-c Line 012
Stage | X= | 29.3369 | Y= | 14.4475 | Z= | 10.366
ACC. Voltage | 15 | Probe Dia. | 0 | Scan | Off
Dated on | 2020/12/10 17:37:06
WDS only No. of accumulation : 1
Curr. (A) | 2.114e-08
ElemID | Element | Peak(mm) | Net(cps) | Bg- | Bg+ | S.D.(%) | D.L.(ppm) | K-raw(%)
1 | Mn | 146 | 46.9 | 14.7 | 10.9 | 3.3 | 112 | 1.375
2 | Ca | 107.539 | 412.6 | 61.3 | 53.3 | 1.24 | 53 | 3.687
3 | Al | 90.606 | 3943.2 | 44.2 | 24 | 0.36 | 100 | 97.248
4 | Si | 77.43 | 7072.2 | 104.9 | 43.8 | 0.27 | 151 | 97.893
5 | Mg | 107.439 | 1044 | 18.5 | 14.8 | 0.7 | 81 | 12.686
6 | Fe | 134.747 | 3052.7 | 25.9 | 26.4 | 0.41 | 164 | 129.891
7 | Ti | 191.176 | 1.3 | 7.1 | 6.1 | 53.48 | 130 | 0.025
ZAF | Oxide
Element | Mass(%) | Cation | K(%) | K-raw(%) | ZAF | Z | A | F
MnO | 0.593 | 0.039 | 0.582 | 1.375 | 1.0192 | 1.0202 | 0.999 | 1
CaO | 0.892 | 0.0742 | 0.914 | 3.687 | 0.9758 | 0.9755 | 1.0067 | 0.9937
Al2O3 | 22.242 | 2.0353 | 22.087 | 97.248 | 1.007 | 0.9947 | 1.0121 | 1.0003
SiO2 | 38.38 | 2.9796 | 38.323 | 97.893 | 1.0015 | 0.9947 | 1.0067 | 1.0001
MgO | 7.545 | 0.8732 | 6.466 | 12.686 | 1.1668 | 0.9762 | 1.1986 | 0.9973
FeO | 30.778 | 1.9983 | 31.014 | 129.891 | 0.9924 | 0.9938 | 0.9986 | 1
TiO2 | 0.027 | 0.0015 | 0.025 | 0.025 | 1.0404 | 1.0403 | 1.0242 | 0.9765
-------------------------------------------------------------------------
Total | 100.457 | 8.0012 | 99.412 | 342.806 | Total O = 12.0 Iteration = 4
+++++++++++++++++++++++++++++++++++++++++++++++++++++++++++++++++++++++++++++++++++++++++++
Unknown Specimen No. 76
Path | Daniela | Project | 2020_12_10
Position No. | 76 | Comment | Grt-C-c Line 013
Stage | X= | 29.3902 | Y= | 14.4652 | Z= | 10.366
ACC. Voltage | 15 | Probe Dia. | 0 | Scan | Off
Dated on | 2020/12/10 17:41:31
WDS only No. of accumulation : 1
Curr. (A) | 2.114e-08
ElemID | Element | Peak(mm) | Net(cps) | Bg- | Bg+ | S.D.(%) | D.L.(ppm) | K-raw(%)
1 | Mn | 146 | 46.1 | 14.4 | 10.9 | 3.33 | 112 | 1.353
2 | Ca | 107.529 | 420.6 | 57.3 | 48.9 | 1.22 | 51 | 3.758
3 | Al | 90.606 | 3936.5 | 43.7 | 26.8 | 0.36 | 102 | 97.081
4 | Si | 77.436 | 7045.1 | 109.7 | 43 | 0.27 | 153 | 97.519
5 | Mg | 107.455 | 1050.1 | 20.2 | 13 | 0.7 | 81 | 12.759
6 | Fe | 134.725 | 3061.8 | 27.8 | 24.1 | 0.41 | 164 | 130.277
7 | Ti | 191.176 | 0.8 | 8.9 | 6 | 90.52 | 138 | 0.016
ZAF | Oxide
Element | Mass(%) | Cation | K(%) | K-raw(%) | ZAF | Z | A | F
MnO | 0.583 | 0.0384 | 0.572 | 1.353 | 1.0191 | 1.0201 | 0.999 | 1
CaO | 0.909 | 0.0757 | 0.932 | 3.758 | 0.9757 | 0.9754 | 1.0067 | 0.9936
Al2O3 | 22.217 | 2.0353 | 22.049 | 97.081 | 1.0076 | 0.9946 | 1.0127 | 1.0003
SiO2 | 38.243 | 2.9725 | 38.176 | 97.519 | 1.0018 | 0.9946 | 1.0071 | 1.0001
MgO | 7.592 | 0.8796 | 6.504 | 12.759 | 1.1673 | 0.9761 | 1.1992 | 0.9973
FeO | 30.866 | 2.0064 | 31.106 | 130.277 | 0.9923 | 0.9937 | 0.9986 | 1
TiO2 | 0.016 | 0.001 | 0.016 | 0.016 | 1.0403 | 1.0402 | 1.0242 | 0.9764
-------------------------------------------------------------------------
Total | 100.426 | 8.0089 | 99.355 | 342.764 | Total O = 12.0 Iteration = 4
+++++++++++++++++++++++++++++++++++++++++++++++++++++++++++++++++++++++++++++++++++++++++++
Unknown Specimen No. 77
Path | Daniela | Project | 2020_12_10
Position No. | 77 | Comment | Grt-C-c Line 014
Stage | X= | 29.4434 | Y= | 14.483 | Z= | 10.366
ACC. Voltage | 15 | Probe Dia. | 0 | Scan | Off
Dated on | 2020/12/10 17:45:41
WDS only No. of accumulation : 1
Curr. (A) | 2.114e-08
ElemID | Element | Peak(mm) | Net(cps) | Bg- | Bg+ | S.D.(%) | D.L.(ppm) | K-raw(%)
1 | Mn | 146 | 50.3 | 15.7 | 9.7 | 3.13 | 110 | 1.474
2 | Ca | 107.504 | 406.1 | 58.9 | 48 | 1.25 | 51 | 3.629
3 | Al | 90.606 | 3920.2 | 43.9 | 26.9 | 0.36 | 102 | 96.681
4 | Si | 77.441 | 7030.3 | 108.1 | 43.2 | 0.27 | 152 | 97.313
5 | Mg | 107.444 | 1049.2 | 19.3 | 11.9 | 0.7 | 79 | 12.749
6 | Fe | 134.729 | 3066.9 | 29.5 | 24.7 | 0.41 | 167 | 130.496
7 | Ti | 191.176 | 0.9 | 7.1 | 6.6 | 74.91 | 133 | 0.018
ZAF | Oxide
Element | Mass(%) | Cation | K(%) | K-raw(%) | ZAF | Z | A | F
MnO | 0.635 | 0.0419 | 0.624 | 1.474 | 1.0189 | 1.02 | 0.999 | 1
CaO | 0.878 | 0.0732 | 0.9 | 3.629 | 0.9755 | 0.9753 | 1.0067 | 0.9936
Al2O3 | 22.134 | 2.0312 | 21.959 | 96.681 | 1.008 | 0.9945 | 1.0132 | 1.0003
SiO2 | 38.162 | 2.9711 | 38.096 | 97.313 | 1.0018 | 0.9945 | 1.0072 | 1.0001
MgO | 7.59 | 0.8809 | 6.498 | 12.749 | 1.168 | 0.976 | 1.1999 | 0.9973
FeO | 30.914 | 2.0128 | 31.159 | 130.496 | 0.9921 | 0.9935 | 0.9986 | 1
TiO2 | 0.019 | 0.0011 | 0.018 | 0.018 | 1.0399 | 1.0401 | 1.0242 | 0.9763
-------------------------------------------------------------------------
Total | 100.332 | 8.0122 | 99.253 | 342.36 | Total O = 12.0 Iteration = 4
+++++++++++++++++++++++++++++++++++++++++++++++++++++++++++++++++++++++++++++++++++++++++++
Unknown Specimen No. 78
Path | Daniela | Project | 2020_12_10
Position No. | 78 | Comment | Grt-C-c Line 015
Stage | X= | 29.4967 | Y= | 14.5007 | Z= | 10.365
ACC. Voltage | 15 | Probe Dia. | 0 | Scan | Off
Dated on | 2020/12/10 17:49:53
WDS only No. of accumulation : 1
Curr. (A) | 2.113e-08
ElemID | Element | Peak(mm) | Net(cps) | Bg- | Bg+ | S.D.(%) | D.L.(ppm) | K-raw(%)
1 | Mn | 146 | 44.4 | 15.9 | 13.9 | 3.55 | 122 | 1.304
2 | Ca | 107.526 | 413.9 | 56.2 | 47.5 | 1.23 | 50 | 3.701
3 | Al | 90.606 | 3915.9 | 42 | 23.6 | 0.36 | 98 | 96.62
4 | Si | 77.441 | 7042.9 | 103.5 | 41 | 0.27 | 149 | 97.535
5 | Mg | 107.434 | 1026.2 | 22.5 | 12.7 | 0.71 | 84 | 12.475
6 | Fe | 134.724 | 3071.2 | 28.2 | 22.8 | 0.41 | 162 | 130.741
7 | Ti | 191.176 | 0.9 | 6.7 | 6.7 | 76.53 | 131 | 0.018
ZAF | Oxide
Element | Mass(%) | Cation | K(%) | K-raw(%) | ZAF | Z | A | F
MnO | 0.562 | 0.0371 | 0.552 | 1.304 | 1.0189 | 1.0199 | 0.999 | 1
CaO | 0.895 | 0.0747 | 0.918 | 3.701 | 0.9755 | 0.9753 | 1.0067 | 0.9936
Al2O3 | 22.105 | 2.0304 | 21.945 | 96.62 | 1.0073 | 0.9945 | 1.0126 | 1.0003
SiO2 | 38.233 | 2.9794 | 38.182 | 97.535 | 1.0013 | 0.9945 | 1.0068 | 1.0001
MgO | 7.43 | 0.8631 | 6.359 | 12.475 | 1.1684 | 0.976 | 1.2004 | 0.9973
FeO | 30.972 | 2.0185 | 31.217 | 130.741 | 0.9921 | 0.9935 | 0.9986 | 1
TiO2 | 0.018 | 0.0011 | 0.018 | 0.018 | 1.04 | 1.0401 | 1.0242 | 0.9763
-------------------------------------------------------------------------
Total | 100.215 | 8.0043 | 99.189 | 342.393 | Total O = 12.0 Iteration = 4
+++++++++++++++++++++++++++++++++++++++++++++++++++++++++++++++++++++++++++++++++++++++++++
Unknown Specimen No. 79
Path | Daniela | Project | 2020_12_10
Position No. | 79 | Comment | Grt-d-e Line 001
Stage | X= | 20.7009 | Y= | 25.3024 | Z= | 10.3575
ACC. Voltage | 15 | Probe Dia. | 0 | Scan | Off
Dated on | 2020/12/10 17:54:05
WDS only No. of accumulation : 1
Curr. (A) | 2.113e-08
ElemID | Element | Peak(mm) | Net(cps) | Bg- | Bg+ | S.D.(%) | D.L.(ppm) | K-raw(%)
1 | Mn | 146 | 56.9 | 14.4 | 11.7 | 2.92 | 114 | 1.67
2 | Ca | 107.504 | 435.8 | 58.1 | 50.7 | 1.2 | 51 | 3.896
3 | Al | 90.611 | 3891.7 | 43.2 | 28.6 | 0.36 | 103 | 96.022
4 | Si | 77.441 | 7018.9 | 110 | 41.8 | 0.27 | 153 | 97.202
5 | Mg | 107.439 | 868.4 | 20 | 12.9 | 0.77 | 81 | 10.556
6 | Fe | 134.756 | 3216.5 | 28.1 | 23.9 | 0.4 | 164 | 136.925
7 | Ti | 191.176 | 1.2 | 7.6 | 7.7 | 63.44 | 140 | 0.023
ZAF | Oxide
Element | Mass(%) | Cation | K(%) | K-raw(%) | ZAF | Z | A | F
MnO | 0.718 | 0.0477 | 0.706 | 1.67 | 1.0173 | 1.0183 | 0.999 | 1
CaO | 0.941 | 0.079 | 0.966 | 3.896 | 0.9736 | 0.9738 | 1.0065 | 0.9933
Al2O3 | 21.951 | 2.0283 | 21.809 | 96.022 | 1.0065 | 0.9931 | 1.0132 | 1.0003
SiO2 | 38.04 | 2.9821 | 38.052 | 97.202 | 0.9997 | 0.9931 | 1.0065 | 1.0001
MgO | 6.339 | 0.7408 | 5.381 | 10.556 | 1.1781 | 0.9746 | 1.212 | 0.9974
FeO | 32.382 | 2.123 | 32.694 | 136.925 | 0.9905 | 0.9919 | 0.9986 | 1
TiO2 | 0.024 | 0.0014 | 0.023 | 0.023 | 1.0372 | 1.0385 | 1.0242 | 0.9752
-------------------------------------------------------------------------
Total | 100.395 | 8.0024 | 99.631 | 346.295 | Total O = 12.0 Iteration = 4
+++++++++++++++++++++++++++++++++++++++++++++++++++++++++++++++++++++++++++++++++++++++++++
Unknown Specimen No. 80
Path | Daniela | Project | 2020_12_10
Position No. | 80 | Comment | Grt-d-e Line 002
Stage | X= | 20.6466 | Y= | 25.3237 | Z= | 10.3585
ACC. Voltage | 15 | Probe Dia. | 0 | Scan | Off
Dated on | 2020/12/10 17:58:17
WDS only No. of accumulation : 1
Curr. (A) | 2.114e-08
ElemID | Element | Peak(mm) | Net(cps) | Bg- | Bg+ | S.D.(%) | D.L.(ppm) | K-raw(%)
1 | Mn | 146 | 53.9 | 16.1 | 13.9 | 3.11 | 123 | 1.581
2 | Ca | 107.512 | 438.3 | 61.1 | 54.7 | 1.2 | 53 | 3.917
3 | Al | 90.606 | 3935 | 45.6 | 25.7 | 0.36 | 102 | 97.046
4 | Si | 77.436 | 7045.7 | 108.3 | 43.9 | 0.27 | 153 | 97.527
5 | Mg | 107.444 | 905.3 | 18.6 | 11.6 | 0.76 | 77 | 11
6 | Fe | 134.743 | 3206.2 | 26.3 | 28 | 0.4 | 167 | 136.423
7 | Ti | 191.176 | 0.7 | 7.7 | 8.8 | 103.45 | 146 | 0.014
ZAF | Oxide
Element | Mass(%) | Cation | K(%) | K-raw(%) | ZAF | Z | A | F
MnO | 0.68 | 0.0449 | 0.669 | 1.581 | 1.0176 | 1.0186 | 0.999 | 1
CaO | 0.946 | 0.0789 | 0.971 | 3.917 | 0.9739 | 0.9741 | 1.0065 | 0.9934
Al2O3 | 22.189 | 2.0373 | 22.041 | 97.046 | 1.0067 | 0.9934 | 1.013 | 1.0003
SiO2 | 38.192 | 2.9751 | 38.179 | 97.527 | 1.0003 | 0.9934 | 1.0069 | 1.0001
MgO | 6.594 | 0.7657 | 5.607 | 11 | 1.1761 | 0.9749 | 1.2096 | 0.9973
FeO | 32.274 | 2.1026 | 32.574 | 136.423 | 0.9908 | 0.9922 | 0.9986 | 1
TiO2 | 0.015 | 0.0009 | 0.014 | 0.014 | 1.0377 | 1.0388 | 1.0242 | 0.9754
-------------------------------------------------------------------------
Total | 100.89 | 8.0054 | 100.056 | 347.508 | Total O = 12.0 Iteration = 4
+++++++++++++++++++++++++++++++++++++++++++++++++++++++++++++++++++++++++++++++++++++++++++
Unknown Specimen No. 81
Path | Daniela | Project | 2020_12_10
Position No. | 81 | Comment | Grt-d-e Line 003
Stage | X= | 20.5923 | Y= | 25.3449 | Z= | 10.358
ACC. Voltage | 15 | Probe Dia. | 0 | Scan | Off
Dated on | 2020/12/10 18:02:30
WDS only No. of accumulation : 1
Curr. (A) | 2.115e-08
ElemID | Element | Peak(mm) | Net(cps) | Bg- | Bg+ | S.D.(%) | D.L.(ppm) | K-raw(%)
1 | Mn | 146 | 50 | 15.8 | 12.1 | 3.21 | 117 | 1.465
2 | Ca | 107.509 | 458.1 | 58 | 50.3 | 1.16 | 51 | 4.092
3 | Al | 90.606 | 3920.9 | 44.5 | 23.9 | 0.36 | 100 | 96.651
4 | Si | 77.441 | 7000.7 | 106.4 | 40.6 | 0.27 | 150 | 96.859
5 | Mg | 107.434 | 934.1 | 18.5 | 12.8 | 0.74 | 78 | 11.345
6 | Fe | 134.761 | 3136.7 | 29.1 | 26.4 | 0.4 | 169 | 133.403
7 | Ti | 191.176 | 1.3 | 6.9 | 6.8 | 53.03 | 132 | 0.026
ZAF | Oxide
Element | Mass(%) | Cation | K(%) | K-raw(%) | ZAF | Z | A | F
MnO | 0.631 | 0.0419 | 0.62 | 1.465 | 1.0181 | 1.0191 | 0.9991 | 1
CaO | 0.989 | 0.083 | 1.015 | 4.092 | 0.9745 | 0.9745 | 1.0066 | 0.9935
Al2O3 | 22.094 | 2.0411 | 21.952 | 96.651 | 1.0065 | 0.9938 | 1.0124 | 1.0003
SiO2 | 37.943 | 2.9739 | 37.918 | 96.859 | 1.0007 | 0.9938 | 1.0068 | 1.0001
MgO | 6.784 | 0.7927 | 5.783 | 11.345 | 1.1732 | 0.9753 | 1.2062 | 0.9973
FeO | 31.576 | 2.0698 | 31.853 | 133.403 | 0.9913 | 0.9927 | 0.9986 | 1
TiO2 | 0.027 | 0.0016 | 0.026 | 0.026 | 1.0387 | 1.0393 | 1.0243 | 0.9758
-------------------------------------------------------------------------
Total | 100.044 | 8.004 | 99.165 | 343.842 | Total O = 12.0 Iteration = 4
+++++++++++++++++++++++++++++++++++++++++++++++++++++++++++++++++++++++++++++++++++++++++++
Unknown Specimen No. 82
Path | Daniela | Project | 2020_12_10
Position No. | 82 | Comment | Grt-d-e Line 004
Stage | X= | 20.538 | Y= | 25.3662 | Z= | 10.358
ACC. Voltage | 15 | Probe Dia. | 0 | Scan | Off
Dated on | 2020/12/10 18:06:37
WDS only No. of accumulation : 1
Curr. (A) | 2.116e-08
ElemID | Element | Peak(mm) | Net(cps) | Bg- | Bg+ | S.D.(%) | D.L.(ppm) | K-raw(%)
1 | Mn | 146 | 46.7 | 18 | 11.5 | 3.38 | 119 | 1.367
2 | Ca | 107.519 | 450.6 | 57.5 | 51 | 1.17 | 51 | 4.023
3 | Al | 90.606 | 3919.1 | 44.1 | 28 | 0.36 | 103 | 96.562
4 | Si | 77.441 | 7063.2 | 106.4 | 46.5 | 0.27 | 153 | 97.676
5 | Mg | 107.444 | 981.7 | 22.3 | 14.4 | 0.73 | 85 | 11.917
6 | Fe | 134.779 | 3062.3 | 26.2 | 25.4 | 0.41 | 163 | 130.179
7 | Ti | 191.176 | 0.6 | 8.1 | 7.2 | 121.21 | 140 | 0.012
ZAF | Oxide
Element | Mass(%) | Cation | K(%) | K-raw(%) | ZAF | Z | A | F
MnO | 0.589 | 0.039 | 0.578 | 1.367 | 1.019 | 1.0199 | 0.9991 | 1
CaO | 0.973 | 0.0815 | 0.997 | 4.023 | 0.9755 | 0.9752 | 1.0067 | 0.9936
Al2O3 | 22.059 | 2.0333 | 21.932 | 96.562 | 1.0058 | 0.9945 | 1.0111 | 1.0003
SiO2 | 38.257 | 2.9918 | 38.238 | 97.676 | 1.0005 | 0.9945 | 1.006 | 1.0001
MgO | 7.1 | 0.8277 | 6.074 | 11.917 | 1.1688 | 0.976 | 1.2009 | 0.9973
FeO | 30.838 | 2.0169 | 31.083 | 130.179 | 0.9921 | 0.9935 | 0.9986 | 1
TiO2 | 0.012 | 0.0007 | 0.012 | 0.012 | 1.0401 | 1.04 | 1.0243 | 0.9763
-------------------------------------------------------------------------
Total | 99.828 | 7.9909 | 98.914 | 341.736 | Total O = 12.0 Iteration = 4
+++++++++++++++++++++++++++++++++++++++++++++++++++++++++++++++++++++++++++++++++++++++++++
Unknown Specimen No. 83
Path | Daniela | Project | 2020_12_10
Position No. | 83 | Comment | Grt-d-e Line 005
Stage | X= | 20.4837 | Y= | 25.3875 | Z= | 10.358
ACC. Voltage | 15 | Probe Dia. | 0 | Scan | Off
Dated on | 2020/12/10 18:10:54
WDS only No. of accumulation : 1
Curr. (A) | 2.117e-08
ElemID | Element | Peak(mm) | Net(cps) | Bg- | Bg+ | S.D.(%) | D.L.(ppm) | K-raw(%)
1 | Mn | 146 | 47 | 14.4 | 11.3 | 3.31 | 113 | 1.375
2 | Ca | 107.524 | 424.5 | 58.5 | 50.2 | 1.22 | 51 | 3.788
3 | Al | 90.606 | 4360.9 | 42.4 | 28.7 | 0.34 | 103 | 107.395
4 | Si | 77.43 | 7107 | 112 | 40.2 | 0.27 | 153 | 98.236
5 | Mg | 107.444 | 1036.1 | 21.9 | 11.8 | 0.71 | 82 | 12.572
6 | Fe | 134.733 | 3004.1 | 30 | 24.3 | 0.41 | 167 | 127.644
7 | Ti | 191.176 | 0.6 | 7.3 | 7.3 | 118.63 | 137 | 0.012
ZAF | Oxide
Element | Mass(%) | Cation | K(%) | K-raw(%) | ZAF | Z | A | F
MnO | 0.593 | 0.0381 | 0.582 | 1.375 | 1.0201 | 1.0211 | 0.999 | 1
CaO | 0.918 | 0.0745 | 0.939 | 3.788 | 0.9769 | 0.9762 | 1.0068 | 0.9939
Al2O3 | 24.429 | 2.1814 | 24.392 | 107.395 | 1.0015 | 0.9954 | 1.0057 | 1.0004
SiO2 | 38.652 | 2.9283 | 38.457 | 98.236 | 1.0051 | 0.9954 | 1.0096 | 1.0001
MgO | 7.431 | 0.8392 | 6.408 | 12.572 | 1.1596 | 0.9769 | 1.1906 | 0.997
FeO | 30.274 | 1.9181 | 30.478 | 127.644 | 0.9933 | 0.9947 | 0.9986 | 1
TiO2 | 0.012 | 0.0007 | 0.012 | 0.012 | 1.0422 | 1.0412 | 1.0243 | 0.9772
-------------------------------------------------------------------------
Total | 102.309 | 7.9803 | 101.267 | 351.022 | Total O = 12.0 Iteration = 4
+++++++++++++++++++++++++++++++++++++++++++++++++++++++++++++++++++++++++++++++++++++++++++
Unknown Specimen No. 84
Path | Daniela | Project | 2020_12_10
Position No. | 84 | Comment | Grt-d-e Line 006
Stage | X= | 20.4294 | Y= | 25.4088 | Z= | 10.358
ACC. Voltage | 15 | Probe Dia. | 0 | Scan | Off
Dated on | 2020/12/10 18:15:02
WDS only No. of accumulation : 1
Curr. (A) | 2.115e-08
ElemID | Element | Peak(mm) | Net(cps) | Bg- | Bg+ | S.D.(%) | D.L.(ppm) | K-raw(%)
1 | Mn | 146 | 46.8 | 15.5 | 11.7 | 3.35 | 116 | 1.372
2 | Ca | 107.524 | 433.3 | 58.7 | 46.6 | 1.2 | 50 | 3.87
3 | Al | 90.606 | 3976.4 | 44 | 25.6 | 0.36 | 101 | 98.018
4 | Si | 77.441 | 7087.9 | 109.2 | 40.2 | 0.27 | 152 | 98.064
5 | Mg | 107.434 | 1032.4 | 21.6 | 14.6 | 0.71 | 84 | 12.538
6 | Fe | 134.697 | 3047.4 | 28.1 | 25.9 | 0.41 | 167 | 129.606
7 | Ti | 191.176 | 2.2 | 6.8 | 6.5 | 32.71 | 131 | 0.043
ZAF | Oxide
Element | Mass(%) | Cation | K(%) | K-raw(%) | ZAF | Z | A | F
MnO | 0.591 | 0.0388 | 0.58 | 1.372 | 1.0193 | 1.0202 | 0.9991 | 1
CaO | 0.936 | 0.0777 | 0.96 | 3.87 | 0.9758 | 0.9755 | 1.0067 | 0.9937
Al2O3 | 22.398 | 2.0458 | 22.262 | 98.018 | 1.0061 | 0.9948 | 1.0111 | 1.0003
SiO2 | 38.445 | 2.9791 | 38.39 | 98.064 | 1.0015 | 0.9948 | 1.0066 | 1.0001
MgO | 7.454 | 0.861 | 6.391 | 12.538 | 1.1663 | 0.9762 | 1.198 | 0.9972
FeO | 30.713 | 1.9904 | 30.946 | 129.606 | 0.9925 | 0.9938 | 0.9986 | 1
TiO2 | 0.045 | 0.0026 | 0.043 | 0.043 | 1.0407 | 1.0404 | 1.0243 | 0.9766
-------------------------------------------------------------------------
Total | 100.582 | 7.9954 | 99.572 | 343.512 | Total O = 12.0 Iteration = 4
+++++++++++++++++++++++++++++++++++++++++++++++++++++++++++++++++++++++++++++++++++++++++++
Unknown Specimen No. 85
Path | Daniela | Project | 2020_12_10
Position No. | 85 | Comment | Grt-d-e Line 007
Stage | X= | 20.3751 | Y= | 25.43 | Z= | 10.358
ACC. Voltage | 15 | Probe Dia. | 0 | Scan | Off
Dated on | 2020/12/10 18:19:10
WDS only No. of accumulation : 1
Curr. (A) | 2.115e-08
ElemID | Element | Peak(mm) | Net(cps) | Bg- | Bg+ | S.D.(%) | D.L.(ppm) | K-raw(%)
1 | Mn | 146 | 46.6 | 15.1 | 11.5 | 3.35 | 115 | 1.365
2 | Ca | 107.509 | 419.5 | 54.6 | 53.9 | 1.23 | 52 | 3.747
3 | Al | 90.606 | 3919.8 | 42 | 22.5 | 0.36 | 97 | 96.624
4 | Si | 77.441 | 7082.1 | 104.1 | 42.8 | 0.27 | 150 | 97.984
5 | Mg | 107.434 | 1032 | 21.1 | 14.6 | 0.71 | 84 | 12.534
6 | Fe | 134.769 | 3004.3 | 28.5 | 25.7 | 0.41 | 167 | 127.772
7 | Ti | 191.176 | -1.1 | 8.5 | 7.8 | 100 | 144 | -0.022
ZAF | Oxide
Element | Mass(%) | Cation | K(%) | K-raw(%) | ZAF | Z | A | F
MnO | 0.589 | 0.0389 | 0.577 | 1.365 | 1.0195 | 1.0205 | 0.999 | 1
CaO | 0.907 | 0.0759 | 0.929 | 3.747 | 0.9762 | 0.9757 | 1.0068 | 0.9937
Al2O3 | 22.074 | 2.0317 | 21.945 | 96.624 | 1.0059 | 0.995 | 1.0107 | 1.0002
SiO2 | 38.392 | 2.9979 | 38.358 | 97.984 | 1.0009 | 0.995 | 1.0059 | 1.0001
MgO | 7.445 | 0.8666 | 6.389 | 12.534 | 1.1654 | 0.9764 | 1.1968 | 0.9972
FeO | 30.285 | 1.9778 | 30.508 | 127.772 | 0.9927 | 0.9941 | 0.9986 | 1
TiO2 | -0.023 | -0.0014 | -0.022 | -0.022 | 1.041 | 1.0406 | 1.0243 | 0.9767
-------------------------------------------------------------------------
Total | 99.669 | 7.9876 | 98.685 | 340.003 | Total O = 12.0 Iteration = 4
+++++++++++++++++++++++++++++++++++++++++++++++++++++++++++++++++++++++++++++++++++++++++++
Unknown Specimen No. 86
Path | Daniela | Project | 2020_12_10
Position No. | 86 | Comment | Grt-d-e Line 008
Stage | X= | 20.3208 | Y= | 25.4513 | Z= | 10.3575
ACC. Voltage | 15 | Probe Dia. | 0 | Scan | Off
Dated on | 2020/12/10 18:23:22
WDS only No. of accumulation : 1
Curr. (A) | 2.116e-08
ElemID | Element | Peak(mm) | Net(cps) | Bg- | Bg+ | S.D.(%) | D.L.(ppm) | K-raw(%)
1 | Mn | 146 | 47.7 | 16.3 | 11.9 | 3.32 | 117 | 1.397
2 | Ca | 107.519 | 415.9 | 55.8 | 48.9 | 1.23 | 50 | 3.713
3 | Al | 90.606 | 3929.6 | 43.5 | 21.4 | 0.36 | 96 | 96.82
4 | Si | 77.441 | 7061.3 | 106.7 | 42.8 | 0.27 | 151 | 97.651
5 | Mg | 107.439 | 1051.5 | 20.1 | 12.5 | 0.7 | 80 | 12.765
6 | Fe | 134.707 | 3059.2 | 25.1 | 24.2 | 0.41 | 159 | 130.043
7 | Ti | 191.176 | 0.1 | 8.7 | 6.1 | 704.75 | 138 | 0.002
ZAF | Oxide
Element | Mass(%) | Cation | K(%) | K-raw(%) | ZAF | Z | A | F
MnO | 0.602 | 0.0397 | 0.591 | 1.397 | 1.0191 | 1.0201 | 0.999 | 1
CaO | 0.898 | 0.0748 | 0.921 | 3.713 | 0.9757 | 0.9754 | 1.0067 | 0.9936
Al2O3 | 22.156 | 2.0308 | 21.99 | 96.82 | 1.0075 | 0.9947 | 1.0127 | 1.0003
SiO2 | 38.288 | 2.9774 | 38.228 | 97.651 | 1.0016 | 0.9946 | 1.0069 | 1.0001
MgO | 7.594 | 0.8803 | 6.506 | 12.765 | 1.1672 | 0.9761 | 1.199 | 0.9973
FeO | 30.812 | 2.0039 | 31.051 | 130.043 | 0.9923 | 0.9937 | 0.9986 | 1
TiO2 | 0.002 | 0.0001 | 0.002 | 0.002 | 1.0403 | 1.0403 | 1.0242 | 0.9764
-------------------------------------------------------------------------
Total | 100.352 | 8.0071 | 99.288 | 342.391 | Total O = 12.0 Iteration = 4
+++++++++++++++++++++++++++++++++++++++++++++++++++++++++++++++++++++++++++++++++++++++++++
Unknown Specimen No. 87
Path | Daniela | Project | 2020_12_10
Position No. | 87 | Comment | Grt-d-e Line 009
Stage | X= | 20.2665 | Y= | 25.4726 | Z= | 10.3575
ACC. Voltage | 15 | Probe Dia. | 0 | Scan | Off
Dated on | 2020/12/10 18:27:42
WDS only No. of accumulation : 1
Curr. (A) | 2.116e-08
ElemID | Element | Peak(mm) | Net(cps) | Bg- | Bg+ | S.D.(%) | D.L.(ppm) | K-raw(%)
1 | Mn | 146 | 46.3 | 15.7 | 11.9 | 3.38 | 116 | 1.356
2 | Ca | 107.504 | 442.3 | 50.7 | 47.9 | 1.18 | 49 | 3.949
3 | Al | 90.606 | 1635 | 23.5 | 12.1 | 0.56 | 72 | 40.285
4 | Si | 77.436 | 3102 | 67.6 | 34.4 | 0.41 | 124 | 42.898
5 | Mg | 107.434 | 373.2 | 8.4 | 5.4 | 1.18 | 52 | 4.53
6 | Fe | 134.743 | 2833.2 | 26.4 | 23.5 | 0.42 | 160 | 120.438
7 | Ti | 191.176 | 0.4 | 7.5 | 5.4 | 166.67 | 129 | 0.008
ZAF | Oxide
Element | Mass(%) | Cation | K(%) | K-raw(%) | ZAF | Z | A | F
MnO | 0.574 | 0.0729 | 0.574 | 1.356 | 1 | 1.0013 | 0.9988 | 1
CaO | 0.933 | 0.1499 | 0.979 | 3.949 | 0.9526 | 0.959 | 1.0034 | 0.99
Al2O3 | 9.634 | 1.703 | 9.15 | 40.285 | 1.0529 | 0.9789 | 1.0734 | 1.0021
SiO2 | 16.851 | 2.5271 | 16.793 | 42.898 | 1.0034 | 0.9788 | 1.0251 | 1.0001
MgO | 2.934 | 0.6559 | 2.309 | 4.53 | 1.2706 | 0.9606 | 1.3238 | 0.9992
FeO | 27.991 | 3.5108 | 28.757 | 120.438 | 0.9734 | 0.9749 | 0.9984 | 1
TiO2 | 0.008 | 0.0009 | 0.008 | 0.008 | 1.0082 | 1.0222 | 1.0234 | 0.9638
-------------------------------------------------------------------------
Total | 58.925 | 8.6205 | 58.569 | 213.463 | Total O = 12.0 Iteration = 5
+++++++++++++++++++++++++++++++++++++++++++++++++++++++++++++++++++++++++++++++++++++++++++
Unknown Specimen No. 88
Path | Daniela | Project | 2020_12_10
Position No. | 88 | Comment | Grt-d-e Line 010
Stage | X= | 20.2122 | Y= | 25.4938 | Z= | 10.358
ACC. Voltage | 15 | Probe Dia. | 0 | Scan | Off
Dated on | 2020/12/10 18:31:54
WDS only No. of accumulation : 1
Curr. (A) | 2.117e-08
ElemID | Element | Peak(mm) | Net(cps) | Bg- | Bg+ | S.D.(%) | D.L.(ppm) | K-raw(%)
1 | Mn | 146 | 47.4 | 17.6 | 10.7 | 3.31 | 116 | 1.388
2 | Ca | 107.484 | 409.1 | 61.6 | 52.1 | 1.25 | 52 | 3.65
3 | Al | 90.606 | 3951.8 | 46.3 | 26.8 | 0.36 | 103 | 97.321
4 | Si | 77.436 | 7113.5 | 112 | 43.9 | 0.27 | 155 | 98.326
5 | Mg | 107.434 | 1084.8 | 18.8 | 12.8 | 0.69 | 79 | 13.162
6 | Fe | 134.743 | 3032.1 | 27.6 | 25.8 | 0.41 | 166 | 128.834
7 | Ti | 191.176 | 0.2 | 6.2 | 7.7 | 293.81 | 133 | 0.005
ZAF | Oxide
Element | Mass(%) | Cation | K(%) | K-raw(%) | ZAF | Z | A | F
MnO | 0.599 | 0.0392 | 0.587 | 1.388 | 1.0195 | 1.0205 | 0.999 | 1
CaO | 0.884 | 0.0732 | 0.905 | 3.65 | 0.9762 | 0.9758 | 1.0068 | 0.9937
Al2O3 | 22.265 | 2.0301 | 22.104 | 97.321 | 1.0073 | 0.995 | 1.0121 | 1.0003
SiO2 | 38.557 | 2.9826 | 38.492 | 98.326 | 1.0017 | 0.995 | 1.0066 | 1.0001
MgO | 7.815 | 0.9011 | 6.709 | 13.162 | 1.1648 | 0.9765 | 1.1962 | 0.9973
FeO | 30.538 | 1.9756 | 30.762 | 128.834 | 0.9927 | 0.9941 | 0.9986 | 1
TiO2 | 0.005 | 0.0003 | 0.005 | 0.005 | 1.041 | 1.0406 | 1.0242 | 0.9767
-------------------------------------------------------------------------
Total | 100.663 | 8.0021 | 99.563 | 342.686 | Total O = 12.0 Iteration = 4
+++++++++++++++++++++++++++++++++++++++++++++++++++++++++++++++++++++++++++++++++++++++++++
Unknown Specimen No. 89
Path | Daniela | Project | 2020_12_10
Position No. | 89 | Comment | Grt-d-e Line 011
Stage | X= | 20.1579 | Y= | 25.5151 | Z= | 10.358
ACC. Voltage | 15 | Probe Dia. | 0 | Scan | Off
Dated on | 2020/12/10 18:36:05
WDS only No. of accumulation : 1
Curr. (A) | 2.118e-08
ElemID | Element | Peak(mm) | Net(cps) | Bg- | Bg+ | S.D.(%) | D.L.(ppm) | K-raw(%)
1 | Mn | 146 | 45.5 | 14.9 | 11.5 | 3.39 | 114 | 1.331
2 | Ca | 107.524 | 480.5 | 61.8 | 52.2 | 1.13 | 52 | 4.285
3 | Al | 90.601 | 4045.5 | 41.7 | 29.3 | 0.35 | 103 | 99.582
4 | Si | 77.43 | 7077.9 | 104 | 46.6 | 0.27 | 151 | 97.788
5 | Mg | 107.434 | 1075.9 | 21.2 | 14.2 | 0.69 | 83 | 13.049
6 | Fe | 134.733 | 2959.8 | 28.4 | 24.1 | 0.41 | 164 | 125.7
7 | Ti | 191.176 | 0.7 | 8.1 | 6.9 | 98.75 | 138 | 0.014
ZAF | Oxide
Element | Mass(%) | Cation | K(%) | K-raw(%) | ZAF | Z | A | F
MnO | 0.574 | 0.0377 | 0.563 | 1.331 | 1.0202 | 1.0211 | 0.9991 | 1
CaO | 1.038 | 0.0861 | 1.062 | 4.285 | 0.9768 | 0.9762 | 1.0068 | 0.9939
Al2O3 | 22.727 | 2.074 | 22.618 | 99.582 | 1.0048 | 0.9954 | 1.0092 | 1.0003
SiO2 | 38.373 | 2.9709 | 38.281 | 97.788 | 1.0024 | 0.9954 | 1.0069 | 1.0001
MgO | 7.723 | 0.8913 | 6.651 | 13.049 | 1.1612 | 0.9769 | 1.192 | 0.9972
FeO | 29.813 | 1.9304 | 30.013 | 125.7 | 0.9933 | 0.9947 | 0.9987 | 1
TiO2 | 0.015 | 0.0009 | 0.014 | 0.014 | 1.0423 | 1.0412 | 1.0244 | 0.9772
-------------------------------------------------------------------------
Total | 100.263 | 7.9912 | 99.203 | 341.75 | Total O = 12.0 Iteration = 4
+++++++++++++++++++++++++++++++++++++++++++++++++++++++++++++++++++++++++++++++++++++++++++
Unknown Specimen No. 90
Path | Daniela | Project | 2020_12_10
Position No. | 90 | Comment | Grt-d-e Line 012
Stage | X= | 20.1036 | Y= | 25.5364 | Z= | 10.3575
ACC. Voltage | 15 | Probe Dia. | 0 | Scan | Off
Dated on | 2020/12/10 18:40:12
WDS only No. of accumulation : 1
Curr. (A) | 2.117e-08
ElemID | Element | Peak(mm) | Net(cps) | Bg- | Bg+ | S.D.(%) | D.L.(ppm) | K-raw(%)
1 | Mn | 146 | 45 | 14.9 | 12.1 | 3.44 | 116 | 1.319
2 | Ca | 107.484 | 412.7 | 58 | 50.4 | 1.24 | 51 | 3.683
3 | Al | 90.606 | 3944.8 | 46 | 25.7 | 0.36 | 102 | 97.148
4 | Si | 77.43 | 7075.7 | 113.6 | 41.4 | 0.27 | 154 | 97.803
5 | Mg | 107.434 | 1086.7 | 19.5 | 15.1 | 0.69 | 82 | 13.186
6 | Fe | 134.765 | 3007.9 | 27.4 | 24 | 0.41 | 163 | 127.805
7 | Ti | 191.176 | 1.5 | 6.5 | 6.9 | 48.1 | 131 | 0.029
ZAF | Oxide
Element | Mass(%) | Cation | K(%) | K-raw(%) | ZAF | Z | A | F
MnO | 0.569 | 0.0374 | 0.558 | 1.319 | 1.0197 | 1.0206 | 0.999 | 1
CaO | 0.891 | 0.0742 | 0.913 | 3.683 | 0.9763 | 0.9759 | 1.0068 | 0.9937
Al2O3 | 22.223 | 2.0346 | 22.065 | 97.148 | 1.0072 | 0.9951 | 1.0119 | 1.0003
SiO2 | 38.359 | 2.9795 | 38.287 | 97.803 | 1.0019 | 0.9951 | 1.0067 | 1.0001
MgO | 7.824 | 0.9059 | 6.721 | 13.186 | 1.1641 | 0.9766 | 1.1954 | 0.9972
FeO | 30.298 | 1.9682 | 30.516 | 127.805 | 0.9928 | 0.9942 | 0.9986 | 1
TiO2 | 0.03 | 0.0017 | 0.029 | 0.029 | 1.0412 | 1.0407 | 1.0242 | 0.9768
-------------------------------------------------------------------------
Total | 100.194 | 8.0015 | 99.089 | 340.973 | Total O = 12.0 Iteration = 4
+++++++++++++++++++++++++++++++++++++++++++++++++++++++++++++++++++++++++++++++++++++++++++
Unknown Specimen No. 91
Path | Daniela | Project | 2020_12_10
Position No. | 91 | Comment | Grt-d-e Line 013
Stage | X= | 20.0494 | Y= | 25.5577 | Z= | 10.359
ACC. Voltage | 15 | Probe Dia. | 0 | Scan | Off
Dated on | 2020/12/10 18:44:19
WDS only No. of accumulation : 1
Curr. (A) | 2.116e-08
ElemID | Element | Peak(mm) | Net(cps) | Bg- | Bg+ | S.D.(%) | D.L.(ppm) | K-raw(%)
1 | Mn | 146 | 42.5 | 16.2 | 11.7 | 3.59 | 117 | 1.244
2 | Ca | 107.499 | 421.9 | 56.4 | 51.9 | 1.22 | 51 | 3.767
3 | Al | 90.606 | 3952.1 | 43 | 23.9 | 0.36 | 99 | 97.374
4 | Si | 77.43 | 7082.9 | 109.7 | 43.6 | 0.27 | 153 | 97.95
5 | Mg | 107.434 | 1107.5 | 20.3 | 12.5 | 0.68 | 80 | 13.444
6 | Fe | 134.751 | 2993.1 | 29.4 | 24.8 | 0.41 | 167 | 127.234
7 | Ti | 191.176 | 2.2 | 6.2 | 7.1 | 32.18 | 130 | 0.044
ZAF | Oxide
Element | Mass(%) | Cation | K(%) | K-raw(%) | ZAF | Z | A | F
MnO | 0.537 | 0.0352 | 0.526 | 1.244 | 1.0199 | 1.0208 | 0.9991 | 1
CaO | 0.912 | 0.0757 | 0.934 | 3.767 | 0.9765 | 0.976 | 1.0068 | 0.9938
Al2O3 | 22.276 | 2.0349 | 22.116 | 97.374 | 1.0072 | 0.9953 | 1.0118 | 1.0003
SiO2 | 38.423 | 2.9777 | 38.345 | 97.95 | 1.002 | 0.9952 | 1.0067 | 1.0001
MgO | 7.969 | 0.9206 | 6.853 | 13.444 | 1.1629 | 0.9767 | 1.1939 | 0.9972
FeO | 30.169 | 1.9554 | 30.38 | 127.234 | 0.9931 | 0.9944 | 0.9986 | 1
TiO2 | 0.046 | 0.0027 | 0.044 | 0.044 | 1.0416 | 1.0409 | 1.0243 | 0.977
-------------------------------------------------------------------------
Total | 100.332 | 8.0022 | 99.197 | 341.057 | Total O = 12.0 Iteration = 4
+++++++++++++++++++++++++++++++++++++++++++++++++++++++++++++++++++++++++++++++++++++++++++
Unknown Specimen No. 92
Path | Daniela | Project | 2020_12_10
Position No. | 92 | Comment | Grt-d-e Line 014
Stage | X= | 19.9951 | Y= | 25.5789 | Z= | 10.3585
ACC. Voltage | 15 | Probe Dia. | 0 | Scan | Off
Dated on | 2020/12/10 18:48:28
WDS only No. of accumulation : 1
Curr. (A) | 2.117e-08
ElemID | Element | Peak(mm) | Net(cps) | Bg- | Bg+ | S.D.(%) | D.L.(ppm) | K-raw(%)
1 | Mn | 146 | 44.9 | 14.7 | 12 | 3.44 | 115 | 1.316
2 | Ca | 107.504 | 463.5 | 56.5 | 48.7 | 1.15 | 50 | 4.136
3 | Al | 90.606 | 4055.7 | 44.5 | 28.6 | 0.35 | 104 | 99.88
4 | Si | 77.436 | 7244.2 | 112.4 | 46.8 | 0.27 | 156 | 100.133
5 | Mg | 107.434 | 1151.9 | 23.1 | 15.3 | 0.67 | 87 | 13.977
6 | Fe | 134.738 | 2917.3 | 29.7 | 24.2 | 0.42 | 167 | 123.955
7 | Ti | 191.176 | 1 | 7.3 | 6.6 | 70.39 | 133 | 0.02
ZAF | Oxide
Element | Mass(%) | Cation | K(%) | K-raw(%) | ZAF | Z | A | F
MnO | 0.568 | 0.0367 | 0.557 | 1.316 | 1.021 | 1.0219 | 0.9991 | 1
CaO | 1.003 | 0.082 | 1.025 | 4.136 | 0.9778 | 0.977 | 1.0069 | 0.994
Al2O3 | 22.793 | 2.0492 | 22.685 | 99.88 | 1.0047 | 0.9961 | 1.0085 | 1.0002
SiO2 | 39.273 | 2.9955 | 39.199 | 100.133 | 1.0019 | 0.9961 | 1.0057 | 1.0001
MgO | 8.241 | 0.9371 | 7.124 | 13.977 | 1.1568 | 0.9776 | 1.1867 | 0.9971
FeO | 29.424 | 1.877 | 29.597 | 123.955 | 0.9942 | 0.9955 | 0.9987 | 1
TiO2 | 0.02 | 0.0012 | 0.02 | 0.02 | 1.0437 | 1.042 | 1.0244 | 0.9777
-------------------------------------------------------------------------
Total | 101.322 | 7.9787 | 100.208 | 343.417 | Total O = 12.0 Iteration = 4
+++++++++++++++++++++++++++++++++++++++++++++++++++++++++++++++++++++++++++++++++++++++++++
Unknown Specimen No. 93
Path | Daniela | Project | 2020_12_10
Position No. | 93 | Comment | Grt-d-e Line 015
Stage | X= | 19.9408 | Y= | 25.6002 | Z= | 10.358
ACC. Voltage | 15 | Probe Dia. | 0 | Scan | Off
Dated on | 2020/12/10 18:52:38
WDS only No. of accumulation : 1
Curr. (A) | 2.117e-08
ElemID | Element | Peak(mm) | Net(cps) | Bg- | Bg+ | S.D.(%) | D.L.(ppm) | K-raw(%)
1 | Mn | 146 | 46.7 | 14.7 | 11.5 | 3.33 | 114 | 1.368
2 | Ca | 107.514 | 415 | 56.1 | 51.1 | 1.23 | 51 | 3.703
3 | Al | 90.611 | 3939.8 | 44.3 | 25.8 | 0.36 | 101 | 97.026
4 | Si | 77.436 | 7050.4 | 110.2 | 44.2 | 0.27 | 154 | 97.454
5 | Mg | 107.444 | 1094 | 21.7 | 15.2 | 0.69 | 85 | 13.274
6 | Fe | 134.733 | 3025.6 | 29.3 | 26.1 | 0.41 | 169 | 128.556
7 | Ti | 191.176 | 0.6 | 7.3 | 7 | 124.37 | 135 | 0.011
ZAF | Oxide
Element | Mass(%) | Cation | K(%) | K-raw(%) | ZAF | Z | A | F
MnO | 0.59 | 0.0388 | 0.579 | 1.368 | 1.0195 | 1.0205 | 0.999 | 1
CaO | 0.896 | 0.0746 | 0.918 | 3.703 | 0.9761 | 0.9757 | 1.0067 | 0.9937
Al2O3 | 22.212 | 2.0342 | 22.037 | 97.026 | 1.008 | 0.9949 | 1.0128 | 1.0003
SiO2 | 38.234 | 2.9706 | 38.15 | 97.454 | 1.0022 | 0.9949 | 1.0072 | 1.0001
MgO | 7.882 | 0.9129 | 6.766 | 13.274 | 1.165 | 0.9764 | 1.1964 | 0.9973
FeO | 30.47 | 1.9799 | 30.695 | 128.556 | 0.9927 | 0.9941 | 0.9986 | 1
TiO2 | 0.012 | 0.0007 | 0.011 | 0.011 | 1.0409 | 1.0406 | 1.0242 | 0.9766
-------------------------------------------------------------------------
Total | 100.296 | 8.0117 | 99.157 | 341.392 | Total O = 12.0 Iteration = 4
+++++++++++++++++++++++++++++++++++++++++++++++++++++++++++++++++++++++++++++++++++++++++++
Unknown Specimen No. 94
Path | Daniela | Project | 2020_12_10
Position No. | 94 | Comment | Grt-d-e Line 016
Stage | X= | 19.8865 | Y= | 25.6215 | Z= | 10.3575
ACC. Voltage | 15 | Probe Dia. | 0 | Scan | Off
Dated on | 2020/12/10 18:56:49
WDS only No. of accumulation : 1
Curr. (A) | 2.117e-08
ElemID | Element | Peak(mm) | Net(cps) | Bg- | Bg+ | S.D.(%) | D.L.(ppm) | K-raw(%)
1 | Mn | 146 | 38.3 | 15.2 | 9.4 | 3.73 | 108 | 1.123
2 | Ca | 107.544 | 438.4 | 55.3 | 45.2 | 1.18 | 49 | 3.912
3 | Al | 90.596 | 4408.7 | 45.6 | 27.5 | 0.34 | 104 | 108.574
4 | Si | 77.43 | 7135.6 | 109.3 | 41.4 | 0.27 | 152 | 98.631
5 | Mg | 107.434 | 1134.3 | 22.5 | 15.8 | 0.68 | 87 | 13.763
6 | Fe | 134.72 | 2885 | 28.8 | 25 | 0.42 | 166 | 122.583
7 | Ti | 191.176 | 1 | 8.3 | 8.5 | 77.03 | 147 | 0.02
ZAF | Oxide
Element | Mass(%) | Cation | K(%) | K-raw(%) | ZAF | Z | A | F
MnO | 0.485 | 0.031 | 0.475 | 1.123 | 1.0214 | 1.0224 | 0.9991 | 1
CaO | 0.949 | 0.0767 | 0.97 | 3.912 | 0.9784 | 0.9773 | 1.0069 | 0.9941
Al2O3 | 24.681 | 2.1931 | 24.66 | 108.574 | 1.0009 | 0.9965 | 1.0041 | 1.0003
SiO2 | 38.846 | 2.9284 | 38.611 | 98.631 | 1.0061 | 0.9965 | 1.0095 | 1.0001
MgO | 8.082 | 0.9082 | 7.015 | 13.763 | 1.152 | 0.9779 | 1.1817 | 0.9969
FeO | 29.111 | 1.8354 | 29.269 | 122.583 | 0.9946 | 0.996 | 0.9986 | 1
TiO2 | 0.02 | 0.0012 | 0.02 | 0.02 | 1.0445 | 1.0424 | 1.0244 | 0.9782
-------------------------------------------------------------------------
Total | 102.174 | 7.9739 | 101.02 | 348.605 | Total O = 12.0 Iteration = 4
+++++++++++++++++++++++++++++++++++++++++++++++++++++++++++++++++++++++++++++++++++++++++++
Unknown Specimen No. 95
Path | Daniela | Project | 2020_12_10
Position No. | 95 | Comment | Grt-d-e Line 017
Stage | X= | 19.8322 | Y= | 25.6427 | Z= | 10.3575
ACC. Voltage | 15 | Probe Dia. | 0 | Scan | Off
Dated on | 2020/12/10 19:01:00
WDS only No. of accumulation : 1
Curr. (A) | 2.118e-08
ElemID | Element | Peak(mm) | Net(cps) | Bg- | Bg+ | S.D.(%) | D.L.(ppm) | K-raw(%)
1 | Mn | 146 | 46.8 | 15.9 | 10.9 | 3.32 | 114 | 1.371
2 | Ca | 107.519 | 401.8 | 58.4 | 51.3 | 1.26 | 51 | 3.584
3 | Al | 90.606 | 3918.3 | 44.7 | 26.8 | 0.36 | 102 | 96.45
4 | Si | 77.436 | 7082.1 | 108.9 | 42.6 | 0.27 | 152 | 97.846
5 | Mg | 107.444 | 1070.3 | 20.1 | 14 | 0.69 | 82 | 12.981
6 | Fe | 134.792 | 2901.6 | 26.2 | 24.8 | 0.42 | 162 | 123.228
7 | Ti | 191.176 | 0.5 | 7.3 | 7.1 | 151.18 | 136 | 0.009
ZAF | Oxide
Element | Mass(%) | Cation | K(%) | K-raw(%) | ZAF | Z | A | F
MnO | 0.592 | 0.0393 | 0.58 | 1.371 | 1.0203 | 1.0213 | 0.9991 | 1
CaO | 0.868 | 0.073 | 0.889 | 3.584 | 0.9772 | 0.9765 | 1.0069 | 0.9939
Al2O3 | 22.012 | 2.0357 | 21.906 | 96.45 | 1.0048 | 0.9957 | 1.009 | 1.0002
SiO2 | 38.342 | 3.0084 | 38.304 | 97.846 | 1.001 | 0.9956 | 1.0053 | 1.0001
MgO | 7.679 | 0.8981 | 6.617 | 12.981 | 1.1605 | 0.9771 | 1.1911 | 0.9972
FeO | 29.233 | 1.9182 | 29.423 | 123.228 | 0.9935 | 0.9949 | 0.9986 | 1
TiO2 | 0.01 | 0.0006 | 0.009 | 0.009 | 1.0424 | 1.0414 | 1.0243 | 0.9772
-------------------------------------------------------------------------
Total | 98.736 | 7.9732 | 97.728 | 335.469 | Total O = 12.0 Iteration = 4
+++++++++++++++++++++++++++++++++++++++++++++++++++++++++++++++++++++++++++++++++++++++++++
Unknown Specimen No. 96
Path | Daniela | Project | 2020_12_10
Position No. | 96 | Comment | Grt-d-e Line 018
Stage | X= | 19.7779 | Y= | 25.664 | Z= | 10.3575
ACC. Voltage | 15 | Probe Dia. | 0 | Scan | Off
Dated on | 2020/12/10 19:05:13
WDS only No. of accumulation : 1
Curr. (A) | 2.119e-08
ElemID | Element | Peak(mm) | Net(cps) | Bg- | Bg+ | S.D.(%) | D.L.(ppm) | K-raw(%)
1 | Mn | 146 | 46.3 | 15.3 | 10.9 | 3.34 | 113 | 1.356
2 | Ca | 107.474 | 413.8 | 57.7 | 48.2 | 1.23 | 50 | 3.689
3 | Al | 90.606 | 3931.9 | 46.7 | 27.9 | 0.36 | 104 | 96.739
4 | Si | 77.43 | 7114 | 105.2 | 39.4 | 0.27 | 149 | 98.24
5 | Mg | 107.444 | 1086.2 | 21.2 | 14.7 | 0.69 | 84 | 13.167
6 | Fe | 134.756 | 2994.7 | 28.2 | 27.7 | 0.41 | 169 | 127.124
7 | Ti | 191.176 | -0.1 | 7.9 | 7.8 | 100 | 142 | -0.003
ZAF | Oxide
Element | Mass(%) | Cation | K(%) | K-raw(%) | ZAF | Z | A | F
MnO | 0.585 | 0.0385 | 0.574 | 1.356 | 1.0198 | 1.0208 | 0.999 | 1
CaO | 0.893 | 0.0744 | 0.915 | 3.689 | 0.9765 | 0.976 | 1.0068 | 0.9938
Al2O3 | 22.12 | 2.0261 | 21.972 | 96.739 | 1.0068 | 0.9952 | 1.0114 | 1.0002
SiO2 | 38.511 | 2.9925 | 38.458 | 98.24 | 1.0014 | 0.9952 | 1.0061 | 1.0001
MgO | 7.809 | 0.9046 | 6.711 | 13.167 | 1.1635 | 0.9767 | 1.1946 | 0.9972
FeO | 30.14 | 1.9588 | 30.354 | 127.124 | 0.993 | 0.9944 | 0.9986 | 1
TiO2 | -0.003 | -0.0002 | -0.003 | -0.003 | 1.0415 | 1.0409 | 1.0243 | 0.9768
-------------------------------------------------------------------------
Total | 100.055 | 7.9946 | 98.981 | 340.313 | Total O = 12.0 Iteration = 4
+++++++++++++++++++++++++++++++++++++++++++++++++++++++++++++++++++++++++++++++++++++++++++
Unknown Specimen No. 97
Path | Daniela | Project | 2020_12_10
Position No. | 97 | Comment | Grt-d-e Line 019
Stage | X= | 19.7236 | Y= | 25.6853 | Z= | 10.357
ACC. Voltage | 15 | Probe Dia. | 0 | Scan | Off
Dated on | 2020/12/10 19:09:22
WDS only No. of accumulation : 1
Curr. (A) | 2.117e-08
ElemID | Element | Peak(mm) | Net(cps) | Bg- | Bg+ | S.D.(%) | D.L.(ppm) | K-raw(%)
1 | Mn | 146 | 45.4 | 14.8 | 12.3 | 3.43 | 116 | 1.331
2 | Ca | 107.519 | 442.5 | 56.5 | 50 | 1.18 | 51 | 3.949
3 | Al | 90.606 | 3917.3 | 44.6 | 25 | 0.36 | 101 | 96.472
4 | Si | 77.441 | 7052.8 | 103.3 | 43.2 | 0.27 | 150 | 97.487
5 | Mg | 107.444 | 1060.5 | 19.3 | 15.8 | 0.7 | 82 | 12.867
6 | Fe | 134.765 | 3037.3 | 27.9 | 26.4 | 0.41 | 167 | 129.055
7 | Ti | 191.176 | 1 | 6.9 | 6.6 | 71.75 | 131 | 0.019
ZAF | Oxide
Element | Mass(%) | Cation | K(%) | K-raw(%) | ZAF | Z | A | F
MnO | 0.574 | 0.0379 | 0.563 | 1.331 | 1.0193 | 1.0203 | 0.9991 | 1
CaO | 0.955 | 0.0798 | 0.979 | 3.949 | 0.9759 | 0.9756 | 1.0067 | 0.9937
Al2O3 | 22.075 | 2.0276 | 21.911 | 96.472 | 1.0075 | 0.9948 | 1.0125 | 1.0003
SiO2 | 38.221 | 2.9784 | 38.164 | 97.487 | 1.0015 | 0.9948 | 1.0067 | 1.0001
MgO | 7.65 | 0.8886 | 6.559 | 12.867 | 1.1663 | 0.9763 | 1.1979 | 0.9973
FeO | 30.583 | 1.9932 | 30.814 | 129.055 | 0.9925 | 0.9939 | 0.9986 | 1
TiO2 | 0.02 | 0.0012 | 0.019 | 0.019 | 1.0407 | 1.0404 | 1.0243 | 0.9766
-------------------------------------------------------------------------
Total | 100.078 | 8.0066 | 99.009 | 341.18 | Total O = 12.0 Iteration = 4
+++++++++++++++++++++++++++++++++++++++++++++++++++++++++++++++++++++++++++++++++++++++++++
Unknown Specimen No. 98
Path | Daniela | Project | 2020_12_10
Position No. | 98 | Comment | Grt-d-e Line 020
Stage | X= | 19.6693 | Y= | 25.7065 | Z= | 10.357
ACC. Voltage | 15 | Probe Dia. | 0 | Scan | Off
Dated on | 2020/12/10 19:13:36
WDS only No. of accumulation : 1
Curr. (A) | 2.116e-08
ElemID | Element | Peak(mm) | Net(cps) | Bg- | Bg+ | S.D.(%) | D.L.(ppm) | K-raw(%)
1 | Mn | 146 | 44.7 | 16.1 | 11 | 3.43 | 115 | 1.311
2 | Ca | 107.469 | 423.3 | 52.2 | 49.9 | 1.21 | 50 | 3.779
3 | Al | 90.596 | 3741.4 | 40.7 | 24.2 | 0.37 | 98 | 92.183
4 | Si | 77.42 | 6777.6 | 97.2 | 40.8 | 0.27 | 145 | 93.727
5 | Mg | 107.428 | 965.4 | 19.8 | 11 | 0.73 | 78 | 11.719
6 | Fe | 134.72 | 3104.9 | 27.8 | 27.4 | 0.4 | 169 | 131.989
7 | Ti | 191.176 | 1 | 6.9 | 7.1 | 73.07 | 134 | 0.019
ZAF | Oxide
Element | Mass(%) | Cation | K(%) | K-raw(%) | ZAF | Z | A | F
MnO | 0.565 | 0.0385 | 0.555 | 1.311 | 1.0177 | 1.0187 | 0.999 | 1
CaO | 0.913 | 0.0788 | 0.937 | 3.779 | 0.9741 | 0.9742 | 1.0065 | 0.9934
Al2O3 | 21.147 | 2.0084 | 20.937 | 92.183 | 1.0101 | 0.9935 | 1.0162 | 1.0004
SiO2 | 36.736 | 2.96 | 36.692 | 93.727 | 1.0012 | 0.9935 | 1.0077 | 1.0001
MgO | 7.02 | 0.8432 | 5.973 | 11.719 | 1.1753 | 0.975 | 1.2085 | 0.9974
FeO | 31.23 | 2.1045 | 31.515 | 131.989 | 0.9909 | 0.9923 | 0.9986 | 1
TiO2 | 0.02 | 0.0012 | 0.019 | 0.019 | 1.0379 | 1.0389 | 1.0241 | 0.9755
-------------------------------------------------------------------------
Total | 97.631 | 8.0346 | 96.628 | 334.728 | Total O = 12.0 Iteration = 4
+++++++++++++++++++++++++++++++++++++++++++++++++++++++++++++++++++++++++++++++++++++++++++
Unknown Specimen No. 99
Path | Daniela | Project | 2020_12_10
Position No. | 99 | Comment | Grt-d-e Line 021
Stage | X= | 19.615 | Y= | 25.7278 | Z= | 10.357
ACC. Voltage | 15 | Probe Dia. | 0 | Scan | Off
Dated on | 2020/12/10 19:18:02
WDS only No. of accumulation : 1
Curr. (A) | 2.116e-08
ElemID | Element | Peak(mm) | Net(cps) | Bg- | Bg+ | S.D.(%) | D.L.(ppm) | K-raw(%)
1 | Mn | 146 | 47.6 | 15.1 | 10.7 | 3.27 | 112 | 1.396
2 | Ca | 107.509 | 450.8 | 57.9 | 50.9 | 1.17 | 51 | 4.025
3 | Al | 90.611 | 3923.3 | 44.1 | 27.8 | 0.36 | 103 | 96.666
4 | Si | 77.43 | 7032.5 | 95.2 | 39.5 | 0.27 | 144 | 97.252
5 | Mg | 107.439 | 999.1 | 18.5 | 11.6 | 0.72 | 77 | 12.129
6 | Fe | 134.743 | 3106.6 | 27.9 | 22.4 | 0.4 | 161 | 132.062
7 | Ti | 191.176 | 0.6 | 8.2 | 7.2 | 121.71 | 140 | 0.012
ZAF | Oxide
Element | Mass(%) | Cation | K(%) | K-raw(%) | ZAF | Z | A | F
MnO | 0.602 | 0.0397 | 0.591 | 1.396 | 1.0186 | 1.0196 | 0.9991 | 1
CaO | 0.973 | 0.0813 | 0.998 | 4.025 | 0.9751 | 0.9749 | 1.0066 | 0.9935
Al2O3 | 22.116 | 2.0333 | 21.955 | 96.666 | 1.0073 | 0.9942 | 1.0129 | 1.0003
SiO2 | 38.117 | 2.9731 | 38.072 | 97.252 | 1.0012 | 0.9942 | 1.0069 | 1.0001
MgO | 7.236 | 0.8413 | 6.182 | 12.129 | 1.1704 | 0.9757 | 1.2028 | 0.9973
FeO | 31.274 | 2.0401 | 31.532 | 132.062 | 0.9918 | 0.9932 | 0.9986 | 1
TiO2 | 0.012 | 0.0007 | 0.012 | 0.012 | 1.0395 | 1.0397 | 1.0243 | 0.9761
-------------------------------------------------------------------------
Total | 100.33 | 8.0096 | 99.342 | 343.541 | Total O = 12.0 Iteration = 4
+++++++++++++++++++++++++++++++++++++++++++++++++++++++++++++++++++++++++++++++++++++++++++
Unknown Specimen No. 100
Path | Daniela | Project | 2020_12_10
Position No. | 100 | Comment | Grt-d-e Line 022
Stage | X= | 19.5607 | Y= | 25.7491 | Z= | 10.3575
ACC. Voltage | 15 | Probe Dia. | 0 | Scan | Off
Dated on | 2020/12/10 19:22:13
WDS only No. of accumulation : 1
Curr. (A) | 2.116e-08
ElemID | Element | Peak(mm) | Net(cps) | Bg- | Bg+ | S.D.(%) | D.L.(ppm) | K-raw(%)
1 | Mn | 146 | 45.1 | 15.1 | 13.3 | 3.48 | 119 | 1.322
2 | Ca | 107.524 | 451.4 | 51.4 | 49.8 | 1.17 | 50 | 4.03
3 | Al | 90.601 | 3921.7 | 41.3 | 25.6 | 0.36 | 99 | 96.625
4 | Si | 77.43 | 7051.1 | 102.8 | 44.3 | 0.27 | 150 | 97.509
5 | Mg | 107.434 | 1001 | 20.3 | 12 | 0.72 | 80 | 12.152
6 | Fe | 134.756 | 3090.5 | 28.5 | 26.4 | 0.41 | 168 | 131.374
7 | Ti | 191.176 | 1.4 | 6.3 | 7.4 | 51.8 | 132 | 0.027
ZAF | Oxide
Element | Mass(%) | Cation | K(%) | K-raw(%) | ZAF | Z | A | F
MnO | 0.57 | 0.0376 | 0.559 | 1.322 | 1.0188 | 1.0197 | 0.9991 | 1
CaO | 0.974 | 0.0814 | 0.999 | 4.03 | 0.9753 | 0.9751 | 1.0066 | 0.9936
Al2O3 | 22.097 | 2.0312 | 21.946 | 96.625 | 1.0069 | 0.9943 | 1.0123 | 1.0003
SiO2 | 38.209 | 2.9797 | 38.172 | 97.509 | 1.001 | 0.9943 | 1.0066 | 1.0001
MgO | 7.244 | 0.8422 | 6.194 | 12.152 | 1.1696 | 0.9758 | 1.2018 | 0.9973
FeO | 31.117 | 2.0294 | 31.368 | 131.374 | 0.992 | 0.9933 | 0.9986 | 1
TiO2 | 0.028 | 0.0016 | 0.027 | 0.027 | 1.0398 | 1.0399 | 1.0243 | 0.9762
-------------------------------------------------------------------------
Total | 100.239 | 8.0031 | 99.266 | 343.039 | Total O = 12.0 Iteration = 4
+++++++++++++++++++++++++++++++++++++++++++++++++++++++++++++++++++++++++++++++++++++++++++
Unknown Specimen No. 101
Path | Daniela | Project | 2020_12_10
Position No. | 101 | Comment | Grt-d-e Line 023
Stage | X= | 19.5064 | Y= | 25.7704 | Z= | 10.358
ACC. Voltage | 15 | Probe Dia. | 0 | Scan | Off
Dated on | 2020/12/10 19:26:22
WDS only No. of accumulation : 1
Curr. (A) | 2.117e-08
ElemID | Element | Peak(mm) | Net(cps) | Bg- | Bg+ | S.D.(%) | D.L.(ppm) | K-raw(%)
1 | Mn | 146 | 22.2 | 10.3 | 8.8 | 5.3 | 98 | 0.65
2 | Ca | 107.479 | 171.9 | 27 | 23.8 | 1.94 | 35 | 1.534
3 | Al | 90.596 | 3044.5 | 38.6 | 20.6 | 0.41 | 93 | 74.978
4 | Si | 77.42 | 9231.5 | 117.2 | 38.8 | 0.23 | 155 | 127.603
5 | Mg | 107.439 | 581.3 | 17.6 | 10.4 | 0.95 | 74 | 7.053
6 | Fe | 134.725 | 1876.6 | 24.5 | 23.6 | 0.52 | 157 | 79.736
7 | Ti | 191.176 | 0.1 | 8.1 | 6.4 | 1046.42 | 136 | 0.001
ZAF | Oxide
Element | Mass(%) | Cation | K(%) | K-raw(%) | ZAF | Z | A | F
MnO | 0.283 | 0.0195 | 0.275 | 0.65 | 1.031 | 1.0316 | 0.9994 | 1
CaO | 0.377 | 0.0329 | 0.38 | 1.534 | 0.9911 | 0.9855 | 1.01 | 0.9957
Al2O3 | 16.335 | 1.5671 | 17.029 | 74.978 | 0.9592 | 1.0044 | 0.9582 | 0.9967
SiO2 | 47.965 | 3.9039 | 49.953 | 127.603 | 0.9602 | 1.0045 | 0.9558 | 1.0001
MgO | 4.021 | 0.4879 | 3.595 | 7.053 | 1.1185 | 0.9857 | 1.1392 | 0.996
FeO | 19.115 | 1.3011 | 19.039 | 79.736 | 1.004 | 1.0051 | 0.9989 | 1
TiO2 | 0.001 | 0.0001 | 0.001 | 0.001 | 1.0603 | 1.0513 | 1.0254 | 0.9836
-------------------------------------------------------------------------
Total | 88.097 | 7.3125 | 90.272 | 291.554 | Total O = 12.0 Iteration = 4
+++++++++++++++++++++++++++++++++++++++++++++++++++++++++++++++++++++++++++++++++++++++++++
Unknown Specimen No. 102
Path | Daniela | Project | 2020_12_10
Position No. | 102 | Comment | Grt-d-e Line 024
Stage | X= | 19.4521 | Y= | 25.7916 | Z= | 10.358
ACC. Voltage | 15 | Probe Dia. | 0 | Scan | Off
Dated on | 2020/12/10 19:30:31
WDS only No. of accumulation : 1
Curr. (A) | 2.118e-08
ElemID | Element | Peak(mm) | Net(cps) | Bg- | Bg+ | S.D.(%) | D.L.(ppm) | K-raw(%)
1 | Mn | 146 | 44.3 | 15.5 | 11.3 | 3.46 | 115 | 1.296
2 | Ca | 107.489 | 438.2 | 57.9 | 47.6 | 1.19 | 50 | 3.908
3 | Al | 90.596 | 3609.9 | 42.7 | 23.7 | 0.38 | 98 | 88.859
4 | Si | 77.42 | 6344.7 | 105.9 | 46.2 | 0.28 | 152 | 87.658
5 | Mg | 107.428 | 757.4 | 20.1 | 9.3 | 0.83 | 77 | 9.186
6 | Fe | 134.747 | 2783 | 29.4 | 23.7 | 0.43 | 165 | 118.195
7 | Ti | 191.176 | 1 | 6.7 | 6.5 | 71.09 | 130 | 0.019
ZAF | Oxide
Element | Mass(%) | Cation | K(%) | K-raw(%) | ZAF | Z | A | F
MnO | 0.559 | 0.0413 | 0.548 | 1.296 | 1.0185 | 1.0193 | 0.9991 | 1
CaO | 0.945 | 0.0884 | 0.969 | 3.908 | 0.9749 | 0.9747 | 1.0067 | 0.9935
Al2O3 | 20.218 | 2.0804 | 20.182 | 88.859 | 1.0018 | 0.994 | 1.0076 | 1.0002
SiO2 | 34.308 | 2.995 | 34.316 | 87.658 | 0.9998 | 0.994 | 1.0057 | 1.0001
MgO | 5.487 | 0.714 | 4.682 | 9.186 | 1.1718 | 0.9755 | 1.2047 | 0.9972
FeO | 27.985 | 2.0432 | 28.221 | 118.195 | 0.9916 | 0.9929 | 0.9987 | 1
TiO2 | 0.02 | 0.0013 | 0.019 | 0.019 | 1.0394 | 1.0395 | 1.0244 | 0.9761
-------------------------------------------------------------------------
Total | 89.522 | 7.9635 | 88.938 | 309.121 | Total O = 12.0 Iteration = 4
+++++++++++++++++++++++++++++++++++++++++++++++++++++++++++++++++++++++++++++++++++++++++++
Unknown Specimen No. 103
Path | Daniela | Project | 2020_12_10
Position No. | 103 | Comment | Grt-d-e Line 025
Stage | X= | 19.3978 | Y= | 25.8129 | Z= | 10.356
ACC. Voltage | 15 | Probe Dia. | 0 | Scan | Off
Dated on | 2020/12/10 19:34:48
WDS only No. of accumulation : 1
Curr. (A) | 2.118e-08
ElemID | Element | Peak(mm) | Net(cps) | Bg- | Bg+ | S.D.(%) | D.L.(ppm) | K-raw(%)
1 | Mn | 146 | 55.2 | 14.3 | 11.3 | 2.97 | 113 | 1.615
2 | Ca | 107.494 | 417.9 | 58.7 | 53.3 | 1.23 | 52 | 3.727
3 | Al | 90.606 | 3917.2 | 45.6 | 27.3 | 0.36 | 103 | 96.423
4 | Si | 77.436 | 6983.5 | 102.1 | 38.3 | 0.27 | 147 | 96.483
5 | Mg | 107.434 | 863 | 21.3 | 14 | 0.78 | 83 | 10.467
6 | Fe | 134.761 | 3205 | 27.7 | 29.9 | 0.4 | 172 | 136.113
7 | Ti | 191.176 | 1.6 | 8.1 | 7 | 46.58 | 139 | 0.031
ZAF | Oxide
Element | Mass(%) | Cation | K(%) | K-raw(%) | ZAF | Z | A | F
MnO | 0.695 | 0.0464 | 0.683 | 1.615 | 1.0173 | 1.0183 | 0.999 | 1
CaO | 0.9 | 0.0759 | 0.924 | 3.727 | 0.9736 | 0.9738 | 1.0065 | 0.9933
Al2O3 | 22.035 | 2.045 | 21.9 | 96.423 | 1.0061 | 0.9931 | 1.0127 | 1.0004
SiO2 | 37.778 | 2.9746 | 37.771 | 96.483 | 1.0002 | 0.9931 | 1.007 | 1.0001
MgO | 6.283 | 0.7375 | 5.335 | 10.467 | 1.1777 | 0.9746 | 1.2115 | 0.9973
FeO | 32.191 | 2.1198 | 32.5 | 136.113 | 0.9905 | 0.9919 | 0.9986 | 1
TiO2 | 0.032 | 0.0019 | 0.031 | 0.031 | 1.0372 | 1.0385 | 1.0241 | 0.9752
-------------------------------------------------------------------------
Total | 99.914 | 8.001 | 99.144 | 344.86 | Total O = 12.0 Iteration = 4
+++++++++++++++++++++++++++++++++++++++++++++++++++++++++++++++++++++++++++++++++++++++++++
Unknown Specimen No. 104
Path | Daniela | Project | 2020_12_10
Position No. | 104 | Comment | Grt-b-d Line 001
Stage | X= | 31.5988 | Y= | 10.0575 | Z= | 10.367
ACC. Voltage | 15 | Probe Dia. | 0 | Scan | Off
Dated on | 2020/12/10 19:38:58
WDS only No. of accumulation : 1
Curr. (A) | 2.117e-08
ElemID | Element | Peak(mm) | Net(cps) | Bg- | Bg+ | S.D.(%) | D.L.(ppm) | K-raw(%)
1 | Mn | 146 | 57.8 | 15.9 | 10.3 | 2.87 | 112 | 1.693
2 | Ca | 107.514 | 429.3 | 59.7 | 51.5 | 1.21 | 52 | 3.831
3 | Al | 90.606 | 3941.1 | 43.6 | 28 | 0.36 | 103 | 97.058
4 | Si | 77.43 | 7042.3 | 102.7 | 40.2 | 0.27 | 148 | 97.342
5 | Mg | 107.434 | 956.8 | 23 | 11.4 | 0.74 | 83 | 11.609
6 | Fe | 134.761 | 3120.9 | 28.3 | 26 | 0.4 | 167 | 132.604
7 | Ti | 191.176 | 1.8 | 7.1 | 6.8 | 39.54 | 133 | 0.036
ZAF | Oxide
Element | Mass(%) | Cation | K(%) | K-raw(%) | ZAF | Z | A | F
MnO | 0.729 | 0.0482 | 0.716 | 1.693 | 1.0183 | 1.0193 | 0.999 | 1
CaO | 0.926 | 0.0774 | 0.95 | 3.831 | 0.9747 | 0.9747 | 1.0066 | 0.9935
Al2O3 | 22.185 | 2.0409 | 22.044 | 97.058 | 1.0064 | 0.994 | 1.0122 | 1.0003
SiO2 | 38.136 | 2.9764 | 38.107 | 97.342 | 1.0008 | 0.9939 | 1.0068 | 1.0001
MgO | 6.934 | 0.8068 | 5.917 | 11.609 | 1.1718 | 0.9754 | 1.2046 | 0.9973
FeO | 31.393 | 2.0491 | 31.662 | 132.604 | 0.9915 | 0.9929 | 0.9986 | 1
TiO2 | 0.037 | 0.0022 | 0.036 | 0.036 | 1.0389 | 1.0395 | 1.0242 | 0.9759
-------------------------------------------------------------------------
Total | 100.34 | 8.0009 | 99.432 | 344.173 | Total O = 12.0 Iteration = 4
+++++++++++++++++++++++++++++++++++++++++++++++++++++++++++++++++++++++++++++++++++++++++++
Unknown Specimen No. 105
Path | Daniela | Project | 2020_12_10
Position No. | 105 | Comment | Grt-b-d Line 002
Stage | X= | 31.5926 | Y= | 10.1075 | Z= | 10.3675
ACC. Voltage | 15 | Probe Dia. | 0 | Scan | Off
Dated on | 2020/12/10 19:43:08
WDS only No. of accumulation : 1
Curr. (A) | 2.117e-08
ElemID | Element | Peak(mm) | Net(cps) | Bg- | Bg+ | S.D.(%) | D.L.(ppm) | K-raw(%)
1 | Mn | 146 | 52.3 | 15.9 | 11.7 | 3.11 | 116 | 1.532
2 | Ca | 107.504 | 429.1 | 57.7 | 46.8 | 1.2 | 50 | 3.829
3 | Al | 90.606 | 3966.6 | 42.5 | 25.4 | 0.36 | 100 | 97.685
4 | Si | 77.43 | 7003.8 | 107.2 | 40.8 | 0.27 | 151 | 96.809
5 | Mg | 107.439 | 961.8 | 18.9 | 10.5 | 0.73 | 76 | 11.671
6 | Fe | 134.729 | 3155.9 | 29.8 | 21.6 | 0.4 | 163 | 134.094
7 | Ti | 191.176 | 1.9 | 6.8 | 7 | 37.46 | 133 | 0.038
ZAF | Oxide
Element | Mass(%) | Cation | K(%) | K-raw(%) | ZAF | Z | A | F
MnO | 0.66 | 0.0436 | 0.648 | 1.532 | 1.0181 | 1.0191 | 0.999 | 1
CaO | 0.925 | 0.0773 | 0.949 | 3.829 | 0.9745 | 0.9745 | 1.0066 | 0.9934
Al2O3 | 22.345 | 2.0526 | 22.187 | 97.685 | 1.0072 | 0.9938 | 1.0131 | 1.0004
SiO2 | 37.958 | 2.9582 | 37.898 | 96.809 | 1.0016 | 0.9938 | 1.0078 | 1.0001
MgO | 6.977 | 0.8106 | 5.949 | 11.671 | 1.1729 | 0.9753 | 1.2058 | 0.9973
FeO | 31.738 | 2.0686 | 32.018 | 134.094 | 0.9913 | 0.9927 | 0.9986 | 1
TiO2 | 0.039 | 0.0023 | 0.038 | 0.038 | 1.0385 | 1.0392 | 1.0242 | 0.9757
-------------------------------------------------------------------------
Total | 100.642 | 8.0132 | 99.687 | 345.659 | Total O = 12.0 Iteration = 4
+++++++++++++++++++++++++++++++++++++++++++++++++++++++++++++++++++++++++++++++++++++++++++
Unknown Specimen No. 106
Path | Daniela | Project | 2020_12_10
Position No. | 106 | Comment | Grt-b-d Line 003
Stage | X= | 31.5863 | Y= | 10.1575 | Z= | 10.367
ACC. Voltage | 15 | Probe Dia. | 0 | Scan | Off
Dated on | 2020/12/10 19:47:17
WDS only No. of accumulation : 1
Curr. (A) | 2.117e-08
ElemID | Element | Peak(mm) | Net(cps) | Bg- | Bg+ | S.D.(%) | D.L.(ppm) | K-raw(%)
1 | Mn | 146 | 52.2 | 16.5 | 10.7 | 3.09 | 114 | 1.53
2 | Ca | 107.509 | 441.1 | 57.8 | 51.4 | 1.19 | 51 | 3.936
3 | Al | 90.606 | 3954.1 | 42.9 | 23.3 | 0.36 | 98 | 97.377
4 | Si | 77.43 | 7066.2 | 100.6 | 43.5 | 0.27 | 148 | 97.673
5 | Mg | 107.434 | 979.2 | 21.5 | 14.3 | 0.73 | 84 | 11.881
6 | Fe | 134.751 | 3146.7 | 27.8 | 21.8 | 0.4 | 160 | 133.703
7 | Ti | 191.176 | 0.9 | 7.2 | 8.1 | 84.79 | 140 | 0.017
ZAF | Oxide
Element | Mass(%) | Cation | K(%) | K-raw(%) | ZAF | Z | A | F
MnO | 0.659 | 0.0433 | 0.647 | 1.53 | 1.0183 | 1.0193 | 0.999 | 1
CaO | 0.951 | 0.0791 | 0.976 | 3.936 | 0.9747 | 0.9747 | 1.0066 | 0.9935
Al2O3 | 22.274 | 2.0379 | 22.117 | 97.377 | 1.0071 | 0.994 | 1.0129 | 1.0003
SiO2 | 38.278 | 2.9712 | 38.236 | 97.673 | 1.0011 | 0.994 | 1.0071 | 1.0001
MgO | 7.097 | 0.8212 | 6.056 | 11.881 | 1.1719 | 0.9755 | 1.2046 | 0.9973
FeO | 31.653 | 2.0549 | 31.924 | 133.703 | 0.9915 | 0.9929 | 0.9986 | 1
TiO2 | 0.018 | 0.001 | 0.017 | 0.017 | 1.039 | 1.0395 | 1.0242 | 0.9759
-------------------------------------------------------------------------
Total | 100.93 | 8.0088 | 99.974 | 346.118 | Total O = 12.0 Iteration = 4
+++++++++++++++++++++++++++++++++++++++++++++++++++++++++++++++++++++++++++++++++++++++++++
Unknown Specimen No. 107
Path | Daniela | Project | 2020_12_10
Position No. | 107 | Comment | Grt-b-d Line 004
Stage | X= | 31.5801 | Y= | 10.2075 | Z= | 10.3675
ACC. Voltage | 15 | Probe Dia. | 0 | Scan | Off
Dated on | 2020/12/10 19:51:38
WDS only No. of accumulation : 1
Curr. (A) | 2.117e-08
ElemID | Element | Peak(mm) | Net(cps) | Bg- | Bg+ | S.D.(%) | D.L.(ppm) | K-raw(%)
1 | Mn | 146 | 48.9 | 16.9 | 10.4 | 3.22 | 114 | 1.432
2 | Ca | 107.474 | 457.2 | 56.7 | 51.2 | 1.16 | 51 | 4.079
3 | Al | 90.601 | 3677.4 | 46.8 | 22.9 | 0.37 | 100 | 90.564
4 | Si | 77.42 | 6315.3 | 112.8 | 49.2 | 0.29 | 157 | 87.293
5 | Mg | 107.428 | 864.9 | 19.1 | 11.3 | 0.77 | 78 | 10.495
6 | Fe | 134.733 | 2841.1 | 25 | 24.1 | 0.42 | 159 | 120.715
7 | Ti | 191.176 | 41 | 6.6 | 6.6 | 3.28 | 130 | 0.802
ZAF | Oxide
Element | Mass(%) | Cation | K(%) | K-raw(%) | ZAF | Z | A | F
MnO | 0.617 | 0.0444 | 0.606 | 1.432 | 1.0184 | 1.0189 | 0.9996 | 1
CaO | 0.985 | 0.0897 | 1.011 | 4.079 | 0.9734 | 0.9743 | 1.0061 | 0.993
Al2O3 | 20.687 | 2.0738 | 20.569 | 90.564 | 1.0057 | 0.9936 | 1.0118 | 1.0005
SiO2 | 34.223 | 2.9106 | 34.173 | 87.293 | 1.0015 | 0.9936 | 1.0079 | 1.0001
MgO | 6.268 | 0.7947 | 5.349 | 10.495 | 1.1718 | 0.9751 | 1.205 | 0.9973
FeO | 28.578 | 2.0327 | 28.823 | 120.715 | 0.9915 | 0.9925 | 0.999 | 1
TiO2 | 0.833 | 0.0533 | 0.802 | 0.802 | 1.039 | 1.039 | 1.0241 | 0.9764
-------------------------------------------------------------------------
Total | 92.191 | 7.9992 | 91.334 | 315.38 | Total O = 12.0 Iteration = 4
+++++++++++++++++++++++++++++++++++++++++++++++++++++++++++++++++++++++++++++++++++++++++++
Unknown Specimen No. 108
Path | Daniela | Project | 2020_12_10
Position No. | 108 | Comment | Grt-b-d Line 005
Stage | X= | 31.5738 | Y= | 10.2575 | Z= | 10.3675
ACC. Voltage | 15 | Probe Dia. | 0 | Scan | Off
Dated on | 2020/12/10 19:55:51
WDS only No. of accumulation : 1
Curr. (A) | 2.117e-08
ElemID | Element | Peak(mm) | Net(cps) | Bg- | Bg+ | S.D.(%) | D.L.(ppm) | K-raw(%)
1 | Mn | 146 | 48.3 | 16.7 | 11.8 | 3.3 | 118 | 1.413
2 | Ca | 107.499 | 444.3 | 56.3 | 50.7 | 1.18 | 51 | 3.965
3 | Al | 90.601 | 3950.1 | 42.6 | 27.7 | 0.36 | 102 | 97.278
4 | Si | 77.43 | 7059.5 | 99.5 | 44 | 0.27 | 148 | 97.579
5 | Mg | 107.434 | 1001.5 | 19.5 | 12.7 | 0.72 | 80 | 12.152
6 | Fe | 134.72 | 3104.2 | 27.3 | 21.4 | 0.4 | 158 | 131.896
7 | Ti | 191.176 | 0.4 | 7.4 | 7.2 | 192.63 | 137 | 0.007
ZAF | Oxide
Element | Mass(%) | Cation | K(%) | K-raw(%) | ZAF | Z | A | F
MnO | 0.609 | 0.0401 | 0.598 | 1.413 | 1.0187 | 1.0197 | 0.999 | 1
CaO | 0.959 | 0.0799 | 0.983 | 3.965 | 0.9752 | 0.975 | 1.0066 | 0.9936
Al2O3 | 22.247 | 2.0392 | 22.094 | 97.278 | 1.0069 | 0.9943 | 1.0124 | 1.0003
SiO2 | 38.247 | 2.9744 | 38.199 | 97.579 | 1.0013 | 0.9943 | 1.0069 | 1.0001
MgO | 7.246 | 0.84 | 6.194 | 12.152 | 1.1697 | 0.9758 | 1.202 | 0.9973
FeO | 31.238 | 2.0316 | 31.493 | 131.896 | 0.9919 | 0.9933 | 0.9986 | 1
TiO2 | 0.007 | 0.0004 | 0.007 | 0.007 | 1.0397 | 1.0398 | 1.0243 | 0.9762
-------------------------------------------------------------------------
Total | 100.553 | 8.0056 | 99.569 | 344.291 | Total O = 12.0 Iteration = 4
+++++++++++++++++++++++++++++++++++++++++++++++++++++++++++++++++++++++++++++++++++++++++++
Unknown Specimen No. 109
Path | Daniela | Project | 2020_12_10
Position No. | 109 | Comment | Grt-b-d Line 006
Stage | X= | 31.5676 | Y= | 10.3075 | Z= | 10.368
ACC. Voltage | 15 | Probe Dia. | 0 | Scan | Off
Dated on | 2020/12/10 20:00:00
WDS only No. of accumulation : 1
Curr. (A) | 2.118e-08
ElemID | Element | Peak(mm) | Net(cps) | Bg- | Bg+ | S.D.(%) | D.L.(ppm) | K-raw(%)
1 | Mn | 146 | 47.1 | 16.4 | 11.2 | 3.33 | 115 | 1.378
2 | Ca | 107.514 | 432.5 | 54.6 | 51.9 | 1.2 | 51 | 3.857
3 | Al | 90.606 | 3916.9 | 41.1 | 23.8 | 0.36 | 97 | 96.417
4 | Si | 77.43 | 7054.8 | 115 | 39.3 | 0.27 | 154 | 97.468
5 | Mg | 107.434 | 1019.3 | 19.6 | 10.9 | 0.71 | 78 | 12.362
6 | Fe | 134.729 | 3106.1 | 26.2 | 22.7 | 0.4 | 159 | 131.916
7 | Ti | 191.176 | 0.7 | 8.3 | 6.8 | 108.63 | 139 | 0.013
ZAF | Oxide
Element | Mass(%) | Cation | K(%) | K-raw(%) | ZAF | Z | A | F
MnO | 0.594 | 0.0392 | 0.583 | 1.378 | 1.0187 | 1.0197 | 0.999 | 1
CaO | 0.933 | 0.0778 | 0.956 | 3.857 | 0.9752 | 0.975 | 1.0066 | 0.9936
Al2O3 | 22.069 | 2.0261 | 21.898 | 96.417 | 1.0078 | 0.9943 | 1.0132 | 1.0003
SiO2 | 38.203 | 2.9756 | 38.156 | 97.468 | 1.0012 | 0.9943 | 1.0069 | 1.0001
MgO | 7.372 | 0.8559 | 6.301 | 12.362 | 1.1699 | 0.9758 | 1.2022 | 0.9973
FeO | 31.242 | 2.0351 | 31.498 | 131.916 | 0.9919 | 0.9933 | 0.9986 | 1
TiO2 | 0.014 | 0.0008 | 0.013 | 0.013 | 1.0396 | 1.0398 | 1.0242 | 0.9761
-------------------------------------------------------------------------
Total | 100.427 | 8.0106 | 99.406 | 343.411 | Total O = 12.0 Iteration = 4
+++++++++++++++++++++++++++++++++++++++++++++++++++++++++++++++++++++++++++++++++++++++++++
Unknown Specimen No. 110
Path | Daniela | Project | 2020_12_10
Position No. | 110 | Comment | Grt-b-d Line 007
Stage | X= | 31.5613 | Y= | 10.3575 | Z= | 10.3675
ACC. Voltage | 15 | Probe Dia. | 0 | Scan | Off
Dated on | 2020/12/10 20:04:08
WDS only No. of accumulation : 1
Curr. (A) | 2.118e-08
ElemID | Element | Peak(mm) | Net(cps) | Bg- | Bg+ | S.D.(%) | D.L.(ppm) | K-raw(%)
1 | Mn | 146 | 3.6 | 13.1 | 8.2 | 24.79 | 101 | 0.105
2 | Ca | 107.497 | 292 | 48.1 | 41.6 | 1.5 | 46 | 2.605
3 | Al | 90.617 | 4009.1 | 47.4 | 26.9 | 0.36 | 104 | 98.686
4 | Si | 77.43 | 9587.9 | 125.5 | 47.6 | 0.23 | 163 | 132.465
5 | Mg | 107.449 | 444.7 | 20.3 | 13.4 | 1.1 | 81 | 5.393
6 | Fe | 134.725 | 1480.7 | 23.8 | 22 | 0.59 | 153 | 62.884
7 | Ti | 191.176 | -0.1 | 6.1 | 5.7 | 100 | 122 | -0.002
ZAF | Oxide
Element | Mass(%) | Cation | K(%) | K-raw(%) | ZAF | Z | A | F
MnO | 0.046 | 0.003 | 0.044 | 0.105 | 1.0362 | 1.0364 | 0.9998 | 1
CaO | 0.644 | 0.0535 | 0.646 | 2.605 | 0.997 | 0.9896 | 1.0107 | 0.9968
Al2O3 | 20.923 | 1.9118 | 22.414 | 98.686 | 0.9335 | 1.0084 | 0.9292 | 0.9962
SiO2 | 49.98 | 3.8743 | 51.857 | 132.465 | 0.9638 | 1.0084 | 0.9557 | 1.0001
MgO | 2.987 | 0.3452 | 2.749 | 5.393 | 1.0867 | 0.9896 | 1.1038 | 0.9948
FeO | 15.151 | 0.9823 | 15.015 | 62.884 | 1.0091 | 1.01 | 0.9991 | 1
TiO2 | -0.002 | -0.0001 | -0.002 | -0.002 | 1.07 | 1.0559 | 1.0262 | 0.9875
-------------------------------------------------------------------------
Total | 89.729 | 7.1699 | 92.722 | 302.135 | Total O = 12.0 Iteration = 5
+++++++++++++++++++++++++++++++++++++++++++++++++++++++++++++++++++++++++++++++++++++++++++
Unknown Specimen No. 111
Path | Daniela | Project | 2020_12_10
Position No. | 111 | Comment | Grt-b-d Line 008
Stage | X= | 31.5551 | Y= | 10.4075 | Z= | 10.367
ACC. Voltage | 15 | Probe Dia. | 0 | Scan | Off
Dated on | 2020/12/10 20:08:17
WDS only No. of accumulation : 1
Curr. (A) | 2.118e-08
ElemID | Element | Peak(mm) | Net(cps) | Bg- | Bg+ | S.D.(%) | D.L.(ppm) | K-raw(%)
1 | Mn | 146 | 48.8 | 15.8 | 11.7 | 3.26 | 116 | 1.429
2 | Ca | 107.514 | 451.6 | 58.4 | 51.6 | 1.17 | 52 | 4.028
3 | Al | 90.611 | 3931.7 | 39.2 | 27.4 | 0.36 | 100 | 96.78
4 | Si | 77.436 | 7038.5 | 105.8 | 41.2 | 0.27 | 150 | 97.243
5 | Mg | 107.428 | 1021.2 | 25.2 | 14.2 | 0.71 | 88 | 12.385
6 | Fe | 134.729 | 3111.4 | 29.2 | 28.3 | 0.4 | 172 | 132.138
7 | Ti | 191.176 | 0.4 | 9 | 7.1 | 171.14 | 143 | 0.008
ZAF | Oxide
Element | Mass(%) | Cation | K(%) | K-raw(%) | ZAF | Z | A | F
MnO | 0.616 | 0.0406 | 0.604 | 1.429 | 1.0186 | 1.0196 | 0.999 | 1
CaO | 0.974 | 0.0812 | 0.999 | 4.028 | 0.9751 | 0.975 | 1.0066 | 0.9936
Al2O3 | 22.155 | 2.0325 | 21.981 | 96.78 | 1.0079 | 0.9942 | 1.0134 | 1.0003
SiO2 | 38.125 | 2.9673 | 38.068 | 97.243 | 1.0015 | 0.9942 | 1.0072 | 1.0001
MgO | 7.386 | 0.8569 | 6.313 | 12.385 | 1.17 | 0.9757 | 1.2024 | 0.9973
FeO | 31.293 | 2.0369 | 31.551 | 132.138 | 0.9918 | 0.9932 | 0.9986 | 1
TiO2 | 0.009 | 0.0005 | 0.008 | 0.008 | 1.0396 | 1.0398 | 1.0243 | 0.9761
-------------------------------------------------------------------------
Total | 100.558 | 8.0159 | 99.524 | 344.011 | Total O = 12.0 Iteration = 4
+++++++++++++++++++++++++++++++++++++++++++++++++++++++++++++++++++++++++++++++++++++++++++
Unknown Specimen No. 112
Path | Daniela | Project | 2020_12_10
Position No. | 112 | Comment | Grt-b-d Line 009
Stage | X= | 31.5488 | Y= | 10.4575 | Z= | 10.3675
ACC. Voltage | 15 | Probe Dia. | 0 | Scan | Off
Dated on | 2020/12/10 20:12:25
WDS only No. of accumulation : 1
Curr. (A) | 2.117e-08
ElemID | Element | Peak(mm) | Net(cps) | Bg- | Bg+ | S.D.(%) | D.L.(ppm) | K-raw(%)
1 | Mn | 146 | 45 | 18.5 | 10.8 | 3.45 | 118 | 1.318
2 | Ca | 107.499 | 457.2 | 58.7 | 51.1 | 1.16 | 51 | 4.08
3 | Al | 90.617 | 3925.7 | 46.1 | 27.1 | 0.36 | 103 | 96.677
4 | Si | 77.43 | 6999.1 | 108.2 | 44.7 | 0.27 | 153 | 96.745
5 | Mg | 107.434 | 1012.6 | 22.6 | 16.3 | 0.72 | 87 | 12.287
6 | Fe | 134.747 | 3047.9 | 27 | 25.2 | 0.41 | 164 | 129.503
7 | Ti | 191.176 | 0.6 | 7.1 | 6.9 | 122.68 | 133 | 0.011
ZAF | Oxide
Element | Mass(%) | Cation | K(%) | K-raw(%) | ZAF | Z | A | F
MnO | 0.568 | 0.0377 | 0.558 | 1.318 | 1.019 | 1.02 | 0.9991 | 1
CaO | 0.987 | 0.0829 | 1.012 | 4.08 | 0.9755 | 0.9753 | 1.0067 | 0.9936
Al2O3 | 22.105 | 2.0427 | 21.958 | 96.677 | 1.0067 | 0.9945 | 1.0119 | 1.0003
SiO2 | 37.928 | 2.9737 | 37.873 | 96.745 | 1.0015 | 0.9945 | 1.0069 | 1.0001
MgO | 7.315 | 0.8549 | 6.263 | 12.287 | 1.168 | 0.976 | 1.1999 | 0.9973
FeO | 30.681 | 2.0117 | 30.922 | 129.503 | 0.9922 | 0.9936 | 0.9986 | 1
TiO2 | 0.012 | 0.0007 | 0.011 | 0.011 | 1.0403 | 1.0401 | 1.0243 | 0.9764
-------------------------------------------------------------------------
Total | 99.596 | 8.0043 | 98.595 | 340.621 | Total O = 12.0 Iteration = 4
+++++++++++++++++++++++++++++++++++++++++++++++++++++++++++++++++++++++++++++++++++++++++++
Unknown Specimen No. 113
Path | Daniela | Project | 2020_12_10
Position No. | 113 | Comment | Grt-b-d Line 010
Stage | X= | 31.5426 | Y= | 10.5075 | Z= | 10.3675
ACC. Voltage | 15 | Probe Dia. | 0 | Scan | Off
Dated on | 2020/12/10 20:16:33
WDS only No. of accumulation : 1
Curr. (A) | 2.117e-08
ElemID | Element | Peak(mm) | Net(cps) | Bg- | Bg+ | S.D.(%) | D.L.(ppm) | K-raw(%)
1 | Mn | 146 | 45.3 | 17 | 10 | 3.38 | 113 | 1.327
2 | Ca | 107.474 | 444.5 | 58.2 | 52.3 | 1.19 | 52 | 3.967
3 | Al | 90.606 | 3931.1 | 46.4 | 25.1 | 0.36 | 102 | 96.811
4 | Si | 77.436 | 7056.6 | 101.5 | 39.3 | 0.27 | 147 | 97.54
5 | Mg | 107.434 | 1048.1 | 22.2 | 12.3 | 0.7 | 83 | 12.717
6 | Fe | 134.729 | 3050.1 | 31.3 | 22.5 | 0.41 | 167 | 129.598
7 | Ti | 191.176 | 1.2 | 7.8 | 6.6 | 60.09 | 136 | 0.023
ZAF | Oxide
Element | Mass(%) | Cation | K(%) | K-raw(%) | ZAF | Z | A | F
MnO | 0.572 | 0.0377 | 0.561 | 1.327 | 1.0192 | 1.0202 | 0.9991 | 1
CaO | 0.96 | 0.0801 | 0.984 | 3.967 | 0.9758 | 0.9755 | 1.0067 | 0.9937
Al2O3 | 22.147 | 2.0322 | 21.988 | 96.811 | 1.0072 | 0.9947 | 1.0123 | 1.0003
SiO2 | 38.241 | 2.977 | 38.184 | 97.54 | 1.0015 | 0.9947 | 1.0067 | 1.0001
MgO | 7.564 | 0.8777 | 6.482 | 12.717 | 1.1669 | 0.9762 | 1.1986 | 0.9973
FeO | 30.709 | 1.9994 | 30.944 | 129.598 | 0.9924 | 0.9938 | 0.9986 | 1
TiO2 | 0.024 | 0.0014 | 0.023 | 0.023 | 1.0405 | 1.0403 | 1.0243 | 0.9765
-------------------------------------------------------------------------
Total | 100.217 | 8.0055 | 99.166 | 341.982 | Total O = 12.0 Iteration = 4
+++++++++++++++++++++++++++++++++++++++++++++++++++++++++++++++++++++++++++++++++++++++++++
Unknown Specimen No. 114
Path | Daniela | Project | 2020_12_10
Position No. | 114 | Comment | Grt-b-d Line 011
Stage | X= | 31.5363 | Y= | 10.5575 | Z= | 10.3675
ACC. Voltage | 15 | Probe Dia. | 0 | Scan | Off
Dated on | 2020/12/10 20:20:41
WDS only No. of accumulation : 1
Curr. (A) | 2.117e-08
ElemID | Element | Peak(mm) | Net(cps) | Bg- | Bg+ | S.D.(%) | D.L.(ppm) | K-raw(%)
1 | Mn | 146 | 46 | 16.3 | 11.5 | 3.39 | 116 | 1.349
2 | Ca | 107.519 | 489.3 | 55 | 54.4 | 1.12 | 52 | 4.366
3 | Al | 90.617 | 3943.5 | 42.4 | 23.4 | 0.36 | 98 | 97.116
4 | Si | 77.43 | 7031.8 | 107.8 | 40.6 | 0.27 | 151 | 97.197
5 | Mg | 107.434 | 1042.4 | 21.2 | 12.2 | 0.7 | 81 | 12.648
6 | Fe | 134.733 | 3060.3 | 28 | 21 | 0.41 | 159 | 130.029
7 | Ti | 191.176 | 0.5 | 7.3 | 6.6 | 129.9 | 133 | 0.01
ZAF | Oxide
Element | Mass(%) | Cation | K(%) | K-raw(%) | ZAF | Z | A | F
MnO | 0.581 | 0.0383 | 0.571 | 1.349 | 1.0191 | 1.0201 | 0.9991 | 1
CaO | 1.056 | 0.0881 | 1.083 | 4.366 | 0.9756 | 0.9754 | 1.0066 | 0.9937
Al2O3 | 22.219 | 2.0389 | 22.057 | 97.116 | 1.0073 | 0.9946 | 1.0125 | 1.0003
SiO2 | 38.114 | 2.9673 | 38.05 | 97.197 | 1.0017 | 0.9946 | 1.007 | 1.0001
MgO | 7.526 | 0.8735 | 6.447 | 12.648 | 1.1674 | 0.9761 | 1.1993 | 0.9973
FeO | 30.808 | 2.0059 | 31.047 | 130.029 | 0.9923 | 0.9936 | 0.9987 | 1
TiO2 | 0.011 | 0.0006 | 0.01 | 0.01 | 1.0405 | 1.0402 | 1.0244 | 0.9765
-------------------------------------------------------------------------
Total | 100.315 | 8.0126 | 99.265 | 342.717 | Total O = 12.0 Iteration = 4
+++++++++++++++++++++++++++++++++++++++++++++++++++++++++++++++++++++++++++++++++++++++++++
Unknown Specimen No. 115
Path | Daniela | Project | 2020_12_10
Position No. | 115 | Comment | Grt-b-d Line 012
Stage | X= | 31.5301 | Y= | 10.6075 | Z= | 10.3685
ACC. Voltage | 15 | Probe Dia. | 0 | Scan | Off
Dated on | 2020/12/10 20:24:49
WDS only No. of accumulation : 1
Curr. (A) | 2.117e-08
ElemID | Element | Peak(mm) | Net(cps) | Bg- | Bg+ | S.D.(%) | D.L.(ppm) | K-raw(%)
1 | Mn | 146 | 44.2 | 15.7 | 11.1 | 3.46 | 114 | 1.295
2 | Ca | 107.519 | 505.4 | 53.8 | 51.8 | 1.1 | 51 | 4.51
3 | Al | 90.606 | 3960.6 | 45.5 | 24.4 | 0.36 | 101 | 97.539
4 | Si | 77.43 | 7019.5 | 105.4 | 40.7 | 0.27 | 150 | 97.027
5 | Mg | 107.423 | 1023.4 | 19.2 | 12.9 | 0.71 | 79 | 12.418
6 | Fe | 134.72 | 3029.6 | 28.7 | 23.9 | 0.41 | 165 | 128.728
7 | Ti | 191.176 | 1.4 | 7.5 | 6.7 | 50.36 | 135 | 0.028
ZAF | Oxide
Element | Mass(%) | Cation | K(%) | K-raw(%) | ZAF | Z | A | F
MnO | 0.558 | 0.0369 | 0.548 | 1.295 | 1.0193 | 1.0202 | 0.9991 | 1
CaO | 1.091 | 0.0913 | 1.118 | 4.51 | 0.9758 | 0.9755 | 1.0066 | 0.9937
Al2O3 | 22.288 | 2.0511 | 22.153 | 97.539 | 1.0061 | 0.9947 | 1.0111 | 1.0003
SiO2 | 38.043 | 2.9702 | 37.983 | 97.027 | 1.0016 | 0.9947 | 1.0068 | 1.0001
MgO | 7.383 | 0.8593 | 6.33 | 12.418 | 1.1664 | 0.9762 | 1.1982 | 0.9972
FeO | 30.506 | 1.992 | 30.737 | 128.728 | 0.9925 | 0.9938 | 0.9987 | 1
TiO2 | 0.029 | 0.0017 | 0.028 | 0.028 | 1.0409 | 1.0404 | 1.0245 | 0.9767
-------------------------------------------------------------------------
Total | 99.898 | 8.0025 | 98.897 | 341.544 | Total O = 12.0 Iteration = 4
+++++++++++++++++++++++++++++++++++++++++++++++++++++++++++++++++++++++++++++++++++++++++++
Unknown Specimen No. 116
Path | Daniela | Project | 2020_12_10
Position No. | 116 | Comment | Grt-b-d Line 013
Stage | X= | 31.5238 | Y= | 10.6575 | Z= | 10.368
ACC. Voltage | 15 | Probe Dia. | 0 | Scan | Off
Dated on | 2020/12/10 20:28:56
WDS only No. of accumulation : 1
Curr. (A) | 2.119e-08
ElemID | Element | Peak(mm) | Net(cps) | Bg- | Bg+ | S.D.(%) | D.L.(ppm) | K-raw(%)
1 | Mn | 146 | 44.8 | 15.6 | 11.8 | 3.45 | 116 | 1.31
2 | Ca | 107.499 | 501.1 | 57.2 | 52.8 | 1.1 | 52 | 4.467
3 | Al | 90.606 | 3962 | 42.8 | 24.2 | 0.36 | 99 | 97.481
4 | Si | 77.43 | 7042 | 103.7 | 41.2 | 0.27 | 149 | 97.246
5 | Mg | 107.439 | 1058.2 | 19.1 | 15.4 | 0.7 | 82 | 12.827
6 | Fe | 134.725 | 3028.4 | 26 | 28.4 | 0.41 | 167 | 128.554
7 | Ti | 191.176 | 1.8 | 7.1 | 6.5 | 39.8 | 132 | 0.035
ZAF | Oxide
Element | Mass(%) | Cation | K(%) | K-raw(%) | ZAF | Z | A | F
MnO | 0.565 | 0.0372 | 0.554 | 1.31 | 1.0195 | 1.0204 | 0.9991 | 1
CaO | 1.081 | 0.0901 | 1.108 | 4.467 | 0.9759 | 0.9756 | 1.0066 | 0.9937
Al2O3 | 22.291 | 2.0444 | 22.14 | 97.481 | 1.0068 | 0.9949 | 1.0117 | 1.0003
SiO2 | 38.138 | 2.9675 | 38.069 | 97.246 | 1.0018 | 0.9949 | 1.0069 | 1.0001
MgO | 7.621 | 0.8839 | 6.538 | 12.827 | 1.1655 | 0.9763 | 1.1971 | 0.9973
FeO | 30.469 | 1.9828 | 30.695 | 128.554 | 0.9926 | 0.994 | 0.9987 | 1
TiO2 | 0.037 | 0.0021 | 0.035 | 0.035 | 1.0411 | 1.0405 | 1.0244 | 0.9768
-------------------------------------------------------------------------
Total | 100.202 | 8.0081 | 99.139 | 341.919 | Total O = 12.0 Iteration = 4
+++++++++++++++++++++++++++++++++++++++++++++++++++++++++++++++++++++++++++++++++++++++++++
Unknown Specimen No. 117
Path | Daniela | Project | 2020_12_10
Position No. | 117 | Comment | Grt-b-d Line 014
Stage | X= | 31.5176 | Y= | 10.7075 | Z= | 10.3675
ACC. Voltage | 15 | Probe Dia. | 0 | Scan | Off
Dated on | 2020/12/10 20:33:05
WDS only No. of accumulation : 1
Curr. (A) | 2.119e-08
ElemID | Element | Peak(mm) | Net(cps) | Bg- | Bg+ | S.D.(%) | D.L.(ppm) | K-raw(%)
1 | Mn | 146 | 44.2 | 14.7 | 11.7 | 3.46 | 114 | 1.295
2 | Ca | 107.524 | 508.2 | 57.2 | 49.6 | 1.09 | 51 | 4.53
3 | Al | 90.611 | 3968.5 | 43.7 | 27.6 | 0.36 | 102 | 97.64
4 | Si | 77.436 | 7071.3 | 107.6 | 40.7 | 0.27 | 151 | 97.651
5 | Mg | 107.439 | 1078.8 | 19.7 | 11.3 | 0.69 | 78 | 13.078
6 | Fe | 134.751 | 3010.3 | 29.3 | 22.6 | 0.41 | 163 | 127.784
7 | Ti | 191.176 | -1.2 | 8 | 9.7 | 100 | 150 | -0.023
ZAF | Oxide
Element | Mass(%) | Cation | K(%) | K-raw(%) | ZAF | Z | A | F
MnO | 0.558 | 0.0367 | 0.548 | 1.295 | 1.0197 | 1.0206 | 0.9991 | 1
CaO | 1.097 | 0.0912 | 1.123 | 4.53 | 0.9763 | 0.9759 | 1.0067 | 0.9938
Al2O3 | 22.325 | 2.0427 | 22.176 | 97.64 | 1.0067 | 0.9951 | 1.0114 | 1.0003
SiO2 | 38.299 | 2.973 | 38.228 | 97.651 | 1.0019 | 0.9951 | 1.0067 | 1.0001
MgO | 7.76 | 0.8979 | 6.666 | 13.078 | 1.1641 | 0.9766 | 1.1953 | 0.9972
FeO | 30.295 | 1.9668 | 30.511 | 127.784 | 0.9929 | 0.9942 | 0.9987 | 1
TiO2 | -0.024 | -0.0014 | -0.023 | -0.023 | 1.0416 | 1.0408 | 1.0245 | 0.9769
-------------------------------------------------------------------------
Total | 100.31 | 8.007 | 99.229 | 341.955 | Total O = 12.0 Iteration = 4
+++++++++++++++++++++++++++++++++++++++++++++++++++++++++++++++++++++++++++++++++++++++++++
Unknown Specimen No. 118
Path | Daniela | Project | 2020_12_10
Position No. | 118 | Comment | Grt-b-d Line 015
Stage | X= | 31.5113 | Y= | 10.7575 | Z= | 10.3675
ACC. Voltage | 15 | Probe Dia. | 0 | Scan | Off
Dated on | 2020/12/10 20:37:11
WDS only No. of accumulation : 1
Curr. (A) | 2.118e-08
ElemID | Element | Peak(mm) | Net(cps) | Bg- | Bg+ | S.D.(%) | D.L.(ppm) | K-raw(%)
1 | Mn | 146 | 44.4 | 14.7 | 11.9 | 3.46 | 115 | 1.301
2 | Ca | 107.524 | 508.5 | 55.6 | 48.7 | 1.09 | 50 | 4.535
3 | Al | 90.611 | 3959.5 | 41.9 | 25.7 | 0.36 | 100 | 97.465
4 | Si | 77.43 | 7035.6 | 105.8 | 46 | 0.27 | 152 | 97.203
5 | Mg | 107.434 | 1068.2 | 22.3 | 12.2 | 0.7 | 83 | 12.956
6 | Fe | 134.746 | 3015.9 | 26.5 | 24.2 | 0.41 | 162 | 128.083
7 | Ti | 191.176 | 1.3 | 8.3 | 5.4 | 53.15 | 132 | 0.026
ZAF | Oxide
Element | Mass(%) | Cation | K(%) | K-raw(%) | ZAF | Z | A | F
MnO | 0.561 | 0.037 | 0.55 | 1.301 | 1.0196 | 1.0205 | 0.9991 | 1
CaO | 1.097 | 0.0915 | 1.124 | 4.535 | 0.976 | 0.9757 | 1.0066 | 0.9937
Al2O3 | 22.289 | 2.0444 | 22.137 | 97.465 | 1.0069 | 0.995 | 1.0117 | 1.0003
SiO2 | 38.126 | 2.9668 | 38.052 | 97.203 | 1.0019 | 0.9949 | 1.0069 | 1.0001
MgO | 7.693 | 0.8924 | 6.604 | 12.956 | 1.1649 | 0.9764 | 1.1963 | 0.9973
FeO | 30.361 | 1.9759 | 30.582 | 128.083 | 0.9928 | 0.9941 | 0.9987 | 1
TiO2 | 0.027 | 0.0016 | 0.026 | 0.026 | 1.0414 | 1.0406 | 1.0245 | 0.9768
-------------------------------------------------------------------------
Total | 100.154 | 8.0094 | 99.076 | 341.568 | Total O = 12.0 Iteration = 4
+++++++++++++++++++++++++++++++++++++++++++++++++++++++++++++++++++++++++++++++++++++++++++
Unknown Specimen No. 119
Path | Daniela | Project | 2020_12_10
Position No. | 119 | Comment | Grt-b-d Line 016
Stage | X= | 31.5051 | Y= | 10.8075 | Z= | 10.3675
ACC. Voltage | 15 | Probe Dia. | 0 | Scan | Off
Dated on | 2020/12/10 20:41:19
WDS only No. of accumulation : 1
Curr. (A) | 2.117e-08
ElemID | Element | Peak(mm) | Net(cps) | Bg- | Bg+ | S.D.(%) | D.L.(ppm) | K-raw(%)
1 | Mn | 146 | 48.7 | 14.9 | 11.1 | 3.23 | 113 | 1.425
2 | Ca | 107.504 | 511 | 60 | 50.1 | 1.09 | 51 | 4.56
3 | Al | 90.606 | 3958.5 | 40.5 | 28 | 0.36 | 101 | 97.487
4 | Si | 77.43 | 7072.2 | 112.2 | 39.7 | 0.27 | 153 | 97.755
5 | Mg | 107.434 | 1096.3 | 19.9 | 13.2 | 0.69 | 81 | 13.303
6 | Fe | 134.739 | 3017.6 | 27.7 | 21.5 | 0.41 | 159 | 128.217
7 | Ti | 191.176 | 1.5 | 7.3 | 7.5 | 50.31 | 138 | 0.029
ZAF | Oxide
Element | Mass(%) | Cation | K(%) | K-raw(%) | ZAF | Z | A | F
MnO | 0.615 | 0.0403 | 0.603 | 1.425 | 1.0197 | 1.0206 | 0.9991 | 1
CaO | 1.104 | 0.0915 | 1.131 | 4.56 | 0.9761 | 0.9758 | 1.0066 | 0.9937
Al2O3 | 22.307 | 2.0348 | 22.142 | 97.487 | 1.0075 | 0.995 | 1.0122 | 1.0003
SiO2 | 38.342 | 2.9672 | 38.268 | 97.755 | 1.0019 | 0.995 | 1.0068 | 1.0001
MgO | 7.895 | 0.9108 | 6.781 | 13.303 | 1.1643 | 0.9765 | 1.1956 | 0.9973
FeO | 30.395 | 1.9672 | 30.614 | 128.217 | 0.9928 | 0.9941 | 0.9987 | 1
TiO2 | 0.03 | 0.0017 | 0.029 | 0.029 | 1.0415 | 1.0407 | 1.0245 | 0.9769
-------------------------------------------------------------------------
Total | 100.688 | 8.0136 | 99.567 | 342.775 | Total O = 12.0 Iteration = 4
+++++++++++++++++++++++++++++++++++++++++++++++++++++++++++++++++++++++++++++++++++++++++++
Unknown Specimen No. 120
Path | Daniela | Project | 2020_12_10
Position No. | 120 | Comment | Grt-b-d Line 017
Stage | X= | 31.4988 | Y= | 10.8575 | Z= | 10.3675
ACC. Voltage | 15 | Probe Dia. | 0 | Scan | Off
Dated on | 2020/12/10 20:45:34
WDS only No. of accumulation : 1
Curr. (A) | 2.118e-08
ElemID | Element | Peak(mm) | Net(cps) | Bg- | Bg+ | S.D.(%) | D.L.(ppm) | K-raw(%)
1 | Mn | 146 | 45.3 | 15.5 | 11.5 | 3.42 | 115 | 1.326
2 | Ca | 107.494 | 508.4 | 59.6 | 50.6 | 1.09 | 51 | 4.535
3 | Al | 90.611 | 3958 | 43.9 | 26.3 | 0.36 | 101 | 97.428
4 | Si | 77.43 | 7072.1 | 101.7 | 39.9 | 0.27 | 147 | 97.707
5 | Mg | 107.428 | 1090.3 | 18 | 12.3 | 0.69 | 77 | 13.223
6 | Fe | 134.743 | 3020.2 | 27.5 | 22.5 | 0.41 | 160 | 128.268
7 | Ti | 191.176 | 0.6 | 8 | 7.3 | 114.95 | 140 | 0.012
ZAF | Oxide
Element | Mass(%) | Cation | K(%) | K-raw(%) | ZAF | Z | A | F
MnO | 0.572 | 0.0375 | 0.561 | 1.326 | 1.0197 | 1.0206 | 0.9991 | 1
CaO | 1.098 | 0.0911 | 1.124 | 4.535 | 0.9762 | 0.9758 | 1.0066 | 0.9938
Al2O3 | 22.291 | 2.0359 | 22.128 | 97.428 | 1.0073 | 0.995 | 1.0121 | 1.0003
SiO2 | 38.322 | 2.9695 | 38.25 | 97.707 | 1.0019 | 0.995 | 1.0068 | 1.0001
MgO | 7.848 | 0.9066 | 6.74 | 13.223 | 1.1644 | 0.9765 | 1.1957 | 0.9973
FeO | 30.407 | 1.9705 | 30.627 | 128.268 | 0.9928 | 0.9942 | 0.9987 | 1
TiO2 | 0.013 | 0.0008 | 0.012 | 0.012 | 1.0415 | 1.0407 | 1.0245 | 0.9769
-------------------------------------------------------------------------
Total | 100.551 | 8.0119 | 99.442 | 342.499 | Total O = 12.0 Iteration = 4
+++++++++++++++++++++++++++++++++++++++++++++++++++++++++++++++++++++++++++++++++++++++++++
Unknown Specimen No. 121
Path | Daniela | Project | 2020_12_10
Position No. | 121 | Comment | Grt-b-d Line 018
Stage | X= | 31.4926 | Y= | 10.9075 | Z= | 10.3675
ACC. Voltage | 15 | Probe Dia. | 0 | Scan | Off
Dated on | 2020/12/10 20:49:42
WDS only No. of accumulation : 1
Curr. (A) | 2.118e-08
ElemID | Element | Peak(mm) | Net(cps) | Bg- | Bg+ | S.D.(%) | D.L.(ppm) | K-raw(%)
1 | Mn | 146 | 43.5 | 17.5 | 10.3 | 3.5 | 115 | 1.273
2 | Ca | 107.509 | 514.7 | 58.8 | 47.5 | 1.08 | 50 | 4.59
3 | Al | 90.596 | 3974.7 | 45.6 | 26.8 | 0.36 | 103 | 97.839
4 | Si | 77.43 | 7062.9 | 107.4 | 43 | 0.27 | 152 | 97.581
5 | Mg | 107.439 | 1085.2 | 18.1 | 13.9 | 0.69 | 79 | 13.161
6 | Fe | 134.738 | 3000.9 | 26.3 | 24.3 | 0.41 | 161 | 127.446
7 | Ti | 191.176 | 0.3 | 7.7 | 6.8 | 262.79 | 136 | 0.005
ZAF | Oxide
Element | Mass(%) | Cation | K(%) | K-raw(%) | ZAF | Z | A | F
MnO | 0.549 | 0.0361 | 0.538 | 1.273 | 1.0198 | 1.0207 | 0.9991 | 1
CaO | 1.111 | 0.0924 | 1.138 | 4.59 | 0.9763 | 0.9759 | 1.0067 | 0.9938
Al2O3 | 22.37 | 2.0456 | 22.221 | 97.839 | 1.0067 | 0.9952 | 1.0113 | 1.0003
SiO2 | 38.277 | 2.9696 | 38.2 | 97.581 | 1.002 | 0.9951 | 1.0068 | 1.0001
MgO | 7.806 | 0.9027 | 6.708 | 13.161 | 1.1636 | 0.9766 | 1.1947 | 0.9972
FeO | 30.217 | 1.9606 | 30.43 | 127.446 | 0.993 | 0.9943 | 0.9987 | 1
TiO2 | 0.005 | 0.0003 | 0.005 | 0.005 | 1.0418 | 1.0408 | 1.0245 | 0.977
-------------------------------------------------------------------------
Total | 100.335 | 8.0073 | 99.242 | 341.895 | Total O = 12.0 Iteration = 4
+++++++++++++++++++++++++++++++++++++++++++++++++++++++++++++++++++++++++++++++++++++++++++
Unknown Specimen No. 122
Path | Daniela | Project | 2020_12_10
Position No. | 122 | Comment | Grt-b-d Line 019
Stage | X= | 31.4863 | Y= | 10.9575 | Z= | 10.3675
ACC. Voltage | 15 | Probe Dia. | 0 | Scan | Off
Dated on | 2020/12/10 20:53:03
WDS only No. of accumulation : 1
Curr. (A) | 2.117e-08
ElemID | Element | Peak(mm) | Net(cps) | Bg- | Bg+ | S.D.(%) | D.L.(ppm) | K-raw(%)
1 | Mn | 146 | 0.8 | 12.3 | 8.2 | 108.71 | 99 | 0.022
2 | Ca | 107.544 | 5 | 44 | 38.6 | 41.54 | 45 | 0.045
3 | Al | 90.648 | 30.2 | 36.8 | 22.5 | 6.87 | 93 | 0.744
4 | Si | 77.415 | 21262.1 | 220.3 | 53.6 | 0.15 | 207 | 293.895
5 | Mg | 107.486 | 10.7 | 20.4 | 12 | 14.04 | 80 | 0.13
6 | Fe | 134.783 | 78 | 18.8 | 17.1 | 3.06 | 136 | 3.316
7 | Ti | 191.176 | 0.3 | 5.1 | 5.6 | 181.66 | 117 | 0.007
ZAF | Oxide
Element | Mass(%) | Cation | K(%) | K-raw(%) | ZAF | Z | A | F
MnO | 0.01 | 0.0005 | 0.009 | 0.022 | 1.0597 | 1.0588 | 1.0009 | 1
CaO | 0.011 | 0.0008 | 0.011 | 0.045 | 1.0275 | 1.0094 | 1.0179 | 1
Al2O3 | 0.144 | 0.0106 | 0.169 | 0.744 | 0.8556 | 1.0276 | 0.8499 | 0.9796
SiO2 | 95.692 | 5.9666 | 115.052 | 293.895 | 0.8317 | 1.0277 | 0.8092 | 1.0001
MgO | 0.067 | 0.0062 | 0.066 | 0.13 | 1.007 | 1.0085 | 1.0062 | 0.9923
FeO | 0.817 | 0.0426 | 0.792 | 3.316 | 1.0321 | 1.0322 | 1 | 1
TiO2 | 0.007 | 0.0003 | 0.007 | 0.007 | 1.1083 | 1.0776 | 1.0291 | 0.9994
-------------------------------------------------------------------------
Total | 96.748 | 6.0277 | 116.106 | 298.158 | Total O = 12.0 Iteration = 3
+++++++++++++++++++++++++++++++++++++++++++++++++++++++++++++++++++++++++++++++++++++++++++
Unknown Specimen No. 123
Path | Daniela | Project | 2020_12_10
Position No. | 123 | Comment | Grt-b-d Line 020
Stage | X= | 31.4801 | Y= | 11.0075 | Z= | 10.3675
ACC. Voltage | 15 | Probe Dia. | 0 | Scan | Off
Dated on | 2020/12/10 20:57:25
WDS only No. of accumulation : 1
Curr. (A) | 2.118e-08
ElemID | Element | Peak(mm) | Net(cps) | Bg- | Bg+ | S.D.(%) | D.L.(ppm) | K-raw(%)
1 | Mn | 146 | 43 | 14.7 | 10.7 | 3.5 | 111 | 1.259
2 | Ca | 107.509 | 508.9 | 57.5 | 53 | 1.09 | 52 | 4.539
3 | Al | 90.601 | 3976.5 | 43.8 | 26.5 | 0.36 | 102 | 97.882
4 | Si | 77.42 | 7064.1 | 104.1 | 38.2 | 0.27 | 148 | 97.597
5 | Mg | 107.439 | 1083.9 | 22 | 13.4 | 0.69 | 84 | 13.145
6 | Fe | 134.738 | 3041.9 | 28.5 | 25.3 | 0.41 | 166 | 129.188
7 | Ti | 191.176 | 0.9 | 7.8 | 6.9 | 80.21 | 137 | 0.018
ZAF | Oxide
Element | Mass(%) | Cation | K(%) | K-raw(%) | ZAF | Z | A | F
MnO | 0.543 | 0.0356 | 0.533 | 1.259 | 1.0195 | 1.0204 | 0.9991 | 1
CaO | 1.098 | 0.0911 | 1.125 | 4.539 | 0.976 | 0.9757 | 1.0066 | 0.9937
Al2O3 | 22.397 | 2.0426 | 22.231 | 97.882 | 1.0074 | 0.9949 | 1.0123 | 1.0003
SiO2 | 38.288 | 2.9626 | 38.207 | 97.597 | 1.0021 | 0.9949 | 1.0072 | 1.0001
MgO | 7.807 | 0.9005 | 6.7 | 13.145 | 1.1652 | 0.9764 | 1.1966 | 0.9973
FeO | 30.621 | 1.9815 | 30.846 | 129.188 | 0.9927 | 0.994 | 0.9987 | 1
TiO2 | 0.018 | 0.0011 | 0.018 | 0.018 | 1.0413 | 1.0405 | 1.0244 | 0.9768
-------------------------------------------------------------------------
Total | 100.772 | 8.015 | 99.66 | 343.628 | Total O = 12.0 Iteration = 4
+++++++++++++++++++++++++++++++++++++++++++++++++++++++++++++++++++++++++++++++++++++++++++
Unknown Specimen No. 124
Path | Daniela | Project | 2020_12_10
Position No. | 124 | Comment | Grt-b-d Line 021
Stage | X= | 31.4738 | Y= | 11.0575 | Z= | 10.3675
ACC. Voltage | 15 | Probe Dia. | 0 | Scan | Off
Dated on | 2020/12/10 21:01:35
WDS only No. of accumulation : 1
Curr. (A) | 2.119e-08
ElemID | Element | Peak(mm) | Net(cps) | Bg- | Bg+ | S.D.(%) | D.L.(ppm) | K-raw(%)
1 | Mn | 146 | 45.5 | 16.7 | 11.5 | 3.42 | 117 | 1.331
2 | Ca | 107.484 | 486.5 | 55.8 | 50.3 | 1.12 | 51 | 4.337
3 | Al | 90.601 | 3969.8 | 42.8 | 26.5 | 0.36 | 101 | 97.673
4 | Si | 77.42 | 7035.2 | 106.8 | 46.4 | 0.27 | 153 | 97.151
5 | Mg | 107.439 | 1070.7 | 21.3 | 12.4 | 0.69 | 82 | 12.98
6 | Fe | 134.756 | 3003.2 | 28 | 27.3 | 0.41 | 169 | 127.483
7 | Ti | 191.176 | 2 | 6.9 | 5.7 | 35.43 | 127 | 0.038
ZAF | Oxide
Element | Mass(%) | Cation | K(%) | K-raw(%) | ZAF | Z | A | F
MnO | 0.574 | 0.0379 | 0.563 | 1.331 | 1.0197 | 1.0206 | 0.9991 | 1
CaO | 1.05 | 0.0876 | 1.075 | 4.337 | 0.9762 | 0.9758 | 1.0067 | 0.9937
Al2O3 | 22.331 | 2.0493 | 22.184 | 97.673 | 1.0066 | 0.995 | 1.0114 | 1.0003
SiO2 | 38.11 | 2.9671 | 38.032 | 97.151 | 1.0021 | 0.995 | 1.007 | 1.0001
MgO | 7.703 | 0.894 | 6.616 | 12.98 | 1.1643 | 0.9765 | 1.1956 | 0.9972
FeO | 30.221 | 1.9678 | 30.439 | 127.483 | 0.9928 | 0.9942 | 0.9987 | 1
TiO2 | 0.04 | 0.0023 | 0.038 | 0.038 | 1.0414 | 1.0407 | 1.0244 | 0.9769
-------------------------------------------------------------------------
Total | 100.029 | 8.0059 | 98.948 | 340.993 | Total O = 12.0 Iteration = 4
+++++++++++++++++++++++++++++++++++++++++++++++++++++++++++++++++++++++++++++++++++++++++++
Unknown Specimen No. 125
Path | Daniela | Project | 2020_12_10
Position No. | 125 | Comment | Grt-b-d Line 022
Stage | X= | 31.4676 | Y= | 11.1075 | Z= | 10.3675
ACC. Voltage | 15 | Probe Dia. | 0 | Scan | Off
Dated on | 2020/12/10 21:05:43
WDS only No. of accumulation : 1
Curr. (A) | 2.119e-08
ElemID | Element | Peak(mm) | Net(cps) | Bg- | Bg+ | S.D.(%) | D.L.(ppm) | K-raw(%)
1 | Mn | 146 | 34.1 | 14.1 | 8.9 | 4 | 105 | 0.998
2 | Ca | 107.489 | 513.4 | 50 | 44.8 | 1.07 | 48 | 4.577
3 | Al | 90.601 | 2113.2 | 32.3 | 18.4 | 0.49 | 86 | 51.993
4 | Si | 77.42 | 5495.8 | 88.7 | 39.8 | 0.31 | 140 | 75.894
5 | Mg | 107.434 | 463.2 | 13.4 | 6 | 1.06 | 62 | 5.615
6 | Fe | 134.751 | 2296.6 | 24.4 | 23 | 0.47 | 156 | 97.488
7 | Ti | 191.176 | 6.6 | 7.5 | 5.9 | 12.37 | 131 | 0.129
ZAF | Oxide
Element | Mass(%) | Cation | K(%) | K-raw(%) | ZAF | Z | A | F
MnO | 0.429 | 0.0414 | 0.422 | 0.998 | 1.0172 | 1.0176 | 0.9996 | 1
CaO | 1.104 | 0.1348 | 1.135 | 4.577 | 0.9729 | 0.9734 | 1.0065 | 0.993
Al2O3 | 11.865 | 1.5934 | 11.809 | 51.993 | 1.0048 | 0.9927 | 1.0127 | 0.9995
SiO2 | 29.121 | 3.3178 | 29.71 | 75.894 | 0.9802 | 0.9927 | 0.9873 | 1.0001
MgO | 3.407 | 0.5787 | 2.862 | 5.615 | 1.1905 | 0.9742 | 1.2247 | 0.9977
FeO | 23.05 | 2.1963 | 23.277 | 97.488 | 0.9902 | 0.9912 | 0.999 | 1
TiO2 | 0.134 | 0.0115 | 0.129 | 0.129 | 1.0375 | 1.0379 | 1.0251 | 0.975
-------------------------------------------------------------------------
Total | 69.11 | 7.874 | 69.345 | 236.694 | Total O = 12.0 Iteration = 4
+++++++++++++++++++++++++++++++++++++++++++++++++++++++++++++++++++++++++++++++++++++++++++
Unknown Specimen No. 126
Path | Daniela | Project | 2020_12_10
Position No. | 126 | Comment | Grt-b-d Line 023
Stage | X= | 31.4613 | Y= | 11.1575 | Z= | 10.367
ACC. Voltage | 15 | Probe Dia. | 0 | Scan | Off
Dated on | 2020/12/10 21:09:51
WDS only No. of accumulation : 1
Curr. (A) | 2.118e-08
ElemID | Element | Peak(mm) | Net(cps) | Bg- | Bg+ | S.D.(%) | D.L.(ppm) | K-raw(%)
1 | Mn | 146 | 44.4 | 15.6 | 12.8 | 3.51 | 119 | 1.301
2 | Ca | 107.504 | 468.5 | 54.4 | 50.9 | 1.14 | 51 | 4.178
3 | Al | 90.606 | 3958.3 | 46.2 | 29.2 | 0.36 | 105 | 97.435
4 | Si | 77.42 | 7071.4 | 110.7 | 43.3 | 0.27 | 154 | 97.698
5 | Mg | 107.423 | 1024.5 | 23 | 13.3 | 0.71 | 85 | 12.425
6 | Fe | 134.761 | 3029.3 | 28.9 | 22.7 | 0.41 | 163 | 128.654
7 | Ti | 191.176 | 1.1 | 7.7 | 7.4 | 68.75 | 139 | 0.021
ZAF | Oxide
Element | Mass(%) | Cation | K(%) | K-raw(%) | ZAF | Z | A | F
MnO | 0.561 | 0.037 | 0.55 | 1.301 | 1.0194 | 1.0203 | 0.9991 | 1
CaO | 1.011 | 0.0844 | 1.036 | 4.178 | 0.9759 | 0.9756 | 1.0067 | 0.9937
Al2O3 | 22.258 | 2.0438 | 22.13 | 97.435 | 1.0058 | 0.9948 | 1.0107 | 1.0003
SiO2 | 38.292 | 2.9831 | 38.246 | 97.698 | 1.0012 | 0.9948 | 1.0063 | 1.0001
MgO | 7.385 | 0.8576 | 6.333 | 12.425 | 1.1661 | 0.9763 | 1.1977 | 0.9972
FeO | 30.491 | 1.9866 | 30.719 | 128.654 | 0.9926 | 0.9939 | 0.9987 | 1
TiO2 | 0.022 | 0.0013 | 0.021 | 0.021 | 1.041 | 1.0405 | 1.0244 | 0.9767
-------------------------------------------------------------------------
Total | 100.02 | 7.9938 | 99.035 | 341.713 | Total O = 12.0 Iteration = 4
+++++++++++++++++++++++++++++++++++++++++++++++++++++++++++++++++++++++++++++++++++++++++++
Unknown Specimen No. 127
Path | Daniela | Project | 2020_12_10
Position No. | 127 | Comment | Grt-b-d Line 024
Stage | X= | 31.4551 | Y= | 11.2075 | Z= | 10.367
ACC. Voltage | 15 | Probe Dia. | 0 | Scan | Off
Dated on | 2020/12/10 21:14:00
WDS only No. of accumulation : 1
Curr. (A) | 2.118e-08
ElemID | Element | Peak(mm) | Net(cps) | Bg- | Bg+ | S.D.(%) | D.L.(ppm) | K-raw(%)
1 | Mn | 146 | 52.3 | 15.1 | 11.9 | 3.1 | 115 | 1.53
2 | Ca | 107.554 | 434.2 | 57.4 | 50.5 | 1.2 | 51 | 3.873
3 | Al | 90.596 | 3953.9 | 48.1 | 27.8 | 0.36 | 105 | 97.327
4 | Si | 77.425 | 7029.9 | 109.1 | 43.1 | 0.27 | 153 | 97.125
5 | Mg | 107.423 | 981.5 | 23.2 | 11.5 | 0.73 | 83 | 11.903
6 | Fe | 134.743 | 3120.6 | 27.7 | 21.7 | 0.4 | 160 | 132.529
7 | Ti | 191.176 | 1.3 | 6.9 | 7.1 | 53.73 | 134 | 0.026
ZAF | Oxide
Element | Mass(%) | Cation | K(%) | K-raw(%) | ZAF | Z | A | F
MnO | 0.659 | 0.0435 | 0.647 | 1.53 | 1.0184 | 1.0194 | 0.999 | 1
CaO | 0.936 | 0.0782 | 0.96 | 3.873 | 0.9749 | 0.9748 | 1.0066 | 0.9935
Al2O3 | 22.258 | 2.0452 | 22.105 | 97.327 | 1.0069 | 0.9941 | 1.0126 | 1.0003
SiO2 | 38.073 | 2.9679 | 38.022 | 97.125 | 1.0013 | 0.994 | 1.0072 | 1.0001
MgO | 7.105 | 0.8257 | 6.067 | 11.903 | 1.1711 | 0.9755 | 1.2037 | 0.9973
FeO | 31.379 | 2.0457 | 31.644 | 132.529 | 0.9916 | 0.993 | 0.9986 | 1
TiO2 | 0.027 | 0.0016 | 0.026 | 0.026 | 1.0391 | 1.0396 | 1.0242 | 0.976
-------------------------------------------------------------------------
Total | 100.437 | 8.0079 | 99.472 | 344.313 | Total O = 12.0 Iteration = 4
+++++++++++++++++++++++++++++++++++++++++++++++++++++++++++++++++++++++++++++++++++++++++++
Unknown Specimen No. 128
Path | Daniela | Project | 2020_12_10
Position No. | 128 | Comment | Grt-b-d Line 025
Stage | X= | 31.4488 | Y= | 11.2575 | Z= | 10.367
ACC. Voltage | 15 | Probe Dia. | 0 | Scan | Off
Dated on | 2020/12/10 21:18:10
WDS only No. of accumulation : 1
Curr. (A) | 2.118e-08
ElemID | Element | Peak(mm) | Net(cps) | Bg- | Bg+ | S.D.(%) | D.L.(ppm) | K-raw(%)
1 | Mn | 146 | 58 | 17.1 | 12.5 | 2.93 | 120 | 1.698
2 | Ca | 107.539 | 426.9 | 55 | 50.7 | 1.21 | 51 | 3.807
3 | Al | 90.606 | 3929.1 | 41.2 | 27 | 0.36 | 101 | 96.717
4 | Si | 77.43 | 6979.7 | 114 | 44.5 | 0.27 | 156 | 96.431
5 | Mg | 107.423 | 909.8 | 23.6 | 11.2 | 0.76 | 83 | 11.034
6 | Fe | 134.751 | 3157.3 | 29.1 | 25.4 | 0.4 | 167 | 134.09
7 | Ti | 191.176 | 0.5 | 7.3 | 7.5 | 152.86 | 137 | 0.009
ZAF | Oxide
Element | Mass(%) | Cation | K(%) | K-raw(%) | ZAF | Z | A | F
MnO | 0.731 | 0.0487 | 0.718 | 1.698 | 1.0178 | 1.0188 | 0.999 | 1
CaO | 0.92 | 0.0775 | 0.944 | 3.807 | 0.9741 | 0.9742 | 1.0066 | 0.9934
Al2O3 | 22.108 | 2.0485 | 21.967 | 96.717 | 1.0064 | 0.9935 | 1.0126 | 1.0004
SiO2 | 37.779 | 2.9699 | 37.75 | 96.431 | 1.0008 | 0.9935 | 1.0072 | 1.0001
MgO | 6.608 | 0.7743 | 5.624 | 11.034 | 1.1748 | 0.975 | 1.2082 | 0.9973
FeO | 31.727 | 2.0859 | 32.017 | 134.09 | 0.991 | 0.9924 | 0.9986 | 1
TiO2 | 0.009 | 0.0006 | 0.009 | 0.009 | 1.038 | 1.039 | 1.0242 | 0.9755
-------------------------------------------------------------------------
Total | 99.882 | 8.0053 | 99.029 | 343.787 | Total O = 12.0 Iteration = 4
+++++++++++++++++++++++++++++++++++++++++++++++++++++++++++++++++++++++++++++++++++++++++++
Unknown Specimen No. 129
Path | Daniela | Project | 2020_12_10
Position No. | 129 | Comment | Grt-b-f Line 001
Stage | X= | 31.4488 | Y= | 12.2574 | Z= | 10.366
ACC. Voltage | 15 | Probe Dia. | 0 | Scan | Off
Dated on | 2020/12/10 21:22:20
WDS only No. of accumulation : 1
Curr. (A) | 2.119e-08
ElemID | Element | Peak(mm) | Net(cps) | Bg- | Bg+ | S.D.(%) | D.L.(ppm) | K-raw(%)
1 | Mn | 146 | 43.9 | 15.6 | 11.3 | 3.48 | 115 | 1.284
2 | Ca | 107.539 | 406.3 | 59.2 | 49.2 | 1.25 | 51 | 3.622
3 | Al | 90.606 | 3978.3 | 43.3 | 23.3 | 0.36 | 98 | 97.88
4 | Si | 77.43 | 7077.9 | 110.4 | 43.8 | 0.27 | 154 | 97.742
5 | Mg | 107.428 | 1116 | 21.2 | 12.6 | 0.68 | 82 | 13.528
6 | Fe | 134.725 | 3033.4 | 26.3 | 25.3 | 0.41 | 163 | 128.766
7 | Ti | 191.176 | 0.2 | 7 | 7.6 | 420.95 | 136 | 0.003
ZAF | Oxide
Element | Mass(%) | Cation | K(%) | K-raw(%) | ZAF | Z | A | F
MnO | 0.554 | 0.0363 | 0.543 | 1.284 | 1.0196 | 1.0206 | 0.999 | 1
CaO | 0.877 | 0.0726 | 0.898 | 3.622 | 0.9763 | 0.9758 | 1.0067 | 0.9937
Al2O3 | 22.411 | 2.0416 | 22.231 | 97.88 | 1.0081 | 0.9951 | 1.0128 | 1.0003
SiO2 | 38.366 | 2.9652 | 38.263 | 97.742 | 1.0027 | 0.9951 | 1.0076 | 1.0001
MgO | 8.027 | 0.9248 | 6.895 | 13.528 | 1.1641 | 0.9765 | 1.1953 | 0.9973
FeO | 30.524 | 1.973 | 30.746 | 128.766 | 0.9928 | 0.9942 | 0.9986 | 1
TiO2 | 0.003 | 0.0002 | 0.003 | 0.003 | 1.0411 | 1.0407 | 1.0242 | 0.9767
-------------------------------------------------------------------------
Total | 100.762 | 8.0137 | 99.58 | 342.825 | Total O = 12.0 Iteration = 4
+++++++++++++++++++++++++++++++++++++++++++++++++++++++++++++++++++++++++++++++++++++++++++
Unknown Specimen No. 130
Path | Daniela | Project | 2020_12_10
Position No. | 130 | Comment | Grt-b-f Line 002
Stage | X= | 31.4396 | Y= | 12.3569 | Z= | 10.3665
ACC. Voltage | 15 | Probe Dia. | 0 | Scan | Off
Dated on | 2020/12/10 21:26:28
WDS only No. of accumulation : 1
Curr. (A) | 2.12e-08
ElemID | Element | Peak(mm) | Net(cps) | Bg- | Bg+ | S.D.(%) | D.L.(ppm) | K-raw(%)
1 | Mn | 146 | 43.2 | 16.6 | 11.3 | 3.53 | 116 | 1.265
2 | Ca | 107.513 | 447.7 | 57.3 | 50.5 | 1.18 | 51 | 3.99
3 | Al | 90.606 | 3978.4 | 47.1 | 27.3 | 0.36 | 104 | 97.838
4 | Si | 77.43 | 7097.1 | 105.6 | 40.9 | 0.27 | 150 | 97.96
5 | Mg | 107.434 | 1135.8 | 18.1 | 11.1 | 0.67 | 76 | 13.762
6 | Fe | 134.751 | 2998.4 | 27.5 | 22.4 | 0.41 | 160 | 127.22
7 | Ti | 191.176 | 1.8 | 7.6 | 6.6 | 39.88 | 135 | 0.036
ZAF | Oxide
Element | Mass(%) | Cation | K(%) | K-raw(%) | ZAF | Z | A | F
MnO | 0.546 | 0.0357 | 0.535 | 1.265 | 1.02 | 1.0209 | 0.9991 | 1
CaO | 0.966 | 0.0799 | 0.989 | 3.99 | 0.9766 | 0.9761 | 1.0067 | 0.9938
Al2O3 | 22.393 | 2.038 | 22.221 | 97.838 | 1.0077 | 0.9953 | 1.0122 | 1.0003
SiO2 | 38.444 | 2.9683 | 38.349 | 97.96 | 1.0025 | 0.9953 | 1.0071 | 1.0001
MgO | 8.152 | 0.9383 | 7.015 | 13.762 | 1.1622 | 0.9768 | 1.1931 | 0.9972
FeO | 30.169 | 1.9481 | 30.376 | 127.22 | 0.9932 | 0.9945 | 0.9986 | 1
TiO2 | 0.037 | 0.0022 | 0.036 | 0.036 | 1.0419 | 1.041 | 1.0243 | 0.9771
-------------------------------------------------------------------------
Total | 100.707 | 8.0105 | 99.521 | 342.07 | Total O = 12.0 Iteration = 4
+++++++++++++++++++++++++++++++++++++++++++++++++++++++++++++++++++++++++++++++++++++++++++
Unknown Specimen No. 131
Path | Daniela | Project | 2020_12_10
Position No. | 131 | Comment | Grt-b-f Line 003
Stage | X= | 31.4303 | Y= | 12.4563 | Z= | 10.3665
ACC. Voltage | 15 | Probe Dia. | 0 | Scan | Off
Dated on | 2020/12/10 21:30:36
WDS only No. of accumulation : 1
Curr. (A) | 2.12e-08
ElemID | Element | Peak(mm) | Net(cps) | Bg- | Bg+ | S.D.(%) | D.L.(ppm) | K-raw(%)
1 | Mn | 146 | 45.8 | 18.1 | 10.9 | 3.41 | 117 | 1.339
2 | Ca | 107.491 | 452.3 | 57.8 | 53.3 | 1.17 | 52 | 4.03
3 | Al | 90.606 | 3917.3 | 44.9 | 25.2 | 0.36 | 101 | 96.335
4 | Si | 77.43 | 6979.8 | 106.3 | 43 | 0.27 | 151 | 96.341
5 | Mg | 107.418 | 761.5 | 20.3 | 11.1 | 0.83 | 79 | 9.226
6 | Fe | 134.744 | 3314.3 | 26.7 | 26.8 | 0.39 | 166 | 140.623
7 | Ti | 191.176 | 0.6 | 6.5 | 9.1 | 122.47 | 141 | 0.012
ZAF | Oxide
Element | Mass(%) | Cation | K(%) | K-raw(%) | ZAF | Z | A | F
MnO | 0.576 | 0.0385 | 0.566 | 1.339 | 1.0164 | 1.0174 | 0.999 | 1
CaO | 0.972 | 0.0823 | 0.999 | 4.03 | 0.9726 | 0.973 | 1.0064 | 0.9931
Al2O3 | 21.999 | 2.0484 | 21.88 | 96.335 | 1.0054 | 0.9924 | 1.0128 | 1.0004
SiO2 | 37.688 | 2.9772 | 37.715 | 96.341 | 0.9993 | 0.9923 | 1.0069 | 1.0001
MgO | 5.567 | 0.6555 | 4.703 | 9.226 | 1.1837 | 0.9739 | 1.2186 | 0.9974
FeO | 33.227 | 2.1952 | 33.577 | 140.623 | 0.9896 | 0.991 | 0.9986 | 1
TiO2 | 0.012 | 0.0007 | 0.012 | 0.012 | 1.0357 | 1.0376 | 1.0242 | 0.9746
-------------------------------------------------------------------------
Total | 100.041 | 7.9979 | 99.452 | 347.906 | Total O = 12.0 Iteration = 4
+++++++++++++++++++++++++++++++++++++++++++++++++++++++++++++++++++++++++++++++++++++++++++
Unknown Specimen No. 132
Path | Daniela | Project | 2020_12_10
Position No. | 132 | Comment | Grt-b-f Line 004
Stage | X= | 31.4211 | Y= | 12.5558 | Z= | 10.367
ACC. Voltage | 15 | Probe Dia. | 0 | Scan | Off
Dated on | 2020/12/10 21:34:45
WDS only No. of accumulation : 1
Curr. (A) | 2.119e-08
ElemID | Element | Peak(mm) | Net(cps) | Bg- | Bg+ | S.D.(%) | D.L.(ppm) | K-raw(%)
1 | Mn | 146 | 42.9 | 15.4 | 10.5 | 3.5 | 112 | 1.255
2 | Ca | 107.544 | 457.8 | 53.1 | 46.3 | 1.15 | 49 | 4.081
3 | Al | 90.606 | 3978.9 | 41.7 | 27.4 | 0.36 | 101 | 97.896
4 | Si | 77.43 | 7057.4 | 110.4 | 43.1 | 0.27 | 153 | 97.459
5 | Mg | 107.428 | 1125.4 | 24.3 | 13.8 | 0.68 | 87 | 13.643
6 | Fe | 134.787 | 2875.7 | 30.1 | 24 | 0.42 | 167 | 122.072
7 | Ti | 191.176 | 2.3 | 7.3 | 6.5 | 32.22 | 132 | 0.044
ZAF | Oxide
Element | Mass(%) | Cation | K(%) | K-raw(%) | ZAF | Z | A | F
MnO | 0.542 | 0.0358 | 0.531 | 1.255 | 1.0208 | 1.0217 | 0.9991 | 1
CaO | 0.989 | 0.0827 | 1.012 | 4.081 | 0.9775 | 0.9768 | 1.0068 | 0.994
Al2O3 | 22.351 | 2.0553 | 22.235 | 97.896 | 1.0052 | 0.996 | 1.0091 | 1.0002
SiO2 | 38.239 | 2.9833 | 38.152 | 97.459 | 1.0023 | 0.996 | 1.0062 | 1.0001
MgO | 8.051 | 0.9363 | 6.954 | 13.643 | 1.1577 | 0.9774 | 1.1879 | 0.9971
FeO | 28.971 | 1.8903 | 29.147 | 122.072 | 0.994 | 0.9953 | 0.9987 | 1
TiO2 | 0.046 | 0.0027 | 0.044 | 0.044 | 1.0433 | 1.0418 | 1.0244 | 0.9776
-------------------------------------------------------------------------
Total | 99.189 | 7.9864 | 98.075 | 336.45 | Total O = 12.0 Iteration = 4
+++++++++++++++++++++++++++++++++++++++++++++++++++++++++++++++++++++++++++++++++++++++++++
Unknown Specimen No. 133
Path | Daniela | Project | 2020_12_10
Position No. | 133 | Comment | Grt-b-f Line 005
Stage | X= | 31.4118 | Y= | 12.6553 | Z= | 10.3665
ACC. Voltage | 15 | Probe Dia. | 0 | Scan | Off
Dated on | 2020/12/10 21:38:53
WDS only No. of accumulation : 1
Curr. (A) | 2.119e-08
ElemID | Element | Peak(mm) | Net(cps) | Bg- | Bg+ | S.D.(%) | D.L.(ppm) | K-raw(%)
1 | Mn | 146 | 44.6 | 14.3 | 11.8 | 3.44 | 114 | 1.304
2 | Ca | 107.524 | 455.5 | 54.5 | 47.7 | 1.16 | 50 | 4.061
3 | Al | 90.611 | 3971.2 | 43.1 | 25.5 | 0.36 | 100 | 97.706
4 | Si | 77.43 | 7038.4 | 104 | 39.6 | 0.27 | 148 | 97.196
5 | Mg | 107.434 | 1116.1 | 22.2 | 13.7 | 0.68 | 84 | 13.529
6 | Fe | 134.729 | 3011.1 | 27 | 25.6 | 0.41 | 164 | 127.82
7 | Ti | 191.176 | 1.7 | 7 | 7 | 42.55 | 134 | 0.033
ZAF | Oxide
Element | Mass(%) | Cation | K(%) | K-raw(%) | ZAF | Z | A | F
MnO | 0.563 | 0.037 | 0.552 | 1.304 | 1.0197 | 1.0207 | 0.9991 | 1
CaO | 0.983 | 0.0817 | 1.007 | 4.061 | 0.9763 | 0.9759 | 1.0067 | 0.9938
Al2O3 | 22.368 | 2.0446 | 22.191 | 97.706 | 1.008 | 0.9951 | 1.0126 | 1.0003
SiO2 | 38.153 | 2.9587 | 38.049 | 97.196 | 1.0027 | 0.9951 | 1.0076 | 1.0001
MgO | 8.024 | 0.9276 | 6.896 | 13.529 | 1.1636 | 0.9766 | 1.1948 | 0.9973
FeO | 30.303 | 1.9653 | 30.52 | 127.82 | 0.9929 | 0.9942 | 0.9986 | 1
TiO2 | 0.035 | 0.002 | 0.033 | 0.033 | 1.0414 | 1.0408 | 1.0243 | 0.9769
-------------------------------------------------------------------------
Total | 100.429 | 8.0169 | 99.248 | 341.649 | Total O = 12.0 Iteration = 4
+++++++++++++++++++++++++++++++++++++++++++++++++++++++++++++++++++++++++++++++++++++++++++
Unknown Specimen No. 134
Path | Daniela | Project | 2020_12_10
Position No. | 134 | Comment | Grt-b-f Line 006
Stage | X= | 31.4026 | Y= | 12.7547 | Z= | 10.3655
ACC. Voltage | 15 | Probe Dia. | 0 | Scan | Off
Dated on | 2020/12/10 21:43:01
WDS only No. of accumulation : 1
Curr. (A) | 2.118e-08
ElemID | Element | Peak(mm) | Net(cps) | Bg- | Bg+ | S.D.(%) | D.L.(ppm) | K-raw(%)
1 | Mn | 146 | 47.2 | 14.6 | 12.3 | 3.33 | 116 | 1.382
2 | Ca | 107.514 | 451 | 58.7 | 53.2 | 1.18 | 52 | 4.023
3 | Al | 90.601 | 3970.6 | 43.3 | 24.4 | 0.36 | 99 | 97.739
4 | Si | 77.43 | 7072.2 | 108.7 | 39.5 | 0.27 | 151 | 97.709
5 | Mg | 107.444 | 1089 | 18.1 | 13.9 | 0.69 | 79 | 13.208
6 | Fe | 134.733 | 3025.1 | 29.5 | 23.5 | 0.41 | 165 | 128.475
7 | Ti | 191.176 | 0.8 | 7.4 | 6.9 | 88.58 | 135 | 0.016
ZAF | Oxide
Element | Mass(%) | Cation | K(%) | K-raw(%) | ZAF | Z | A | F
MnO | 0.596 | 0.0391 | 0.585 | 1.382 | 1.0196 | 1.0205 | 0.9991 | 1
CaO | 0.974 | 0.0808 | 0.997 | 4.023 | 0.9761 | 0.9758 | 1.0067 | 0.9937
Al2O3 | 22.362 | 2.0415 | 22.199 | 97.739 | 1.0073 | 0.995 | 1.0121 | 1.0003
SiO2 | 38.333 | 2.969 | 38.251 | 97.709 | 1.0021 | 0.995 | 1.0071 | 1.0001
MgO | 7.84 | 0.9052 | 6.732 | 13.208 | 1.1645 | 0.9765 | 1.1959 | 0.9973
FeO | 30.454 | 1.9727 | 30.676 | 128.475 | 0.9928 | 0.9941 | 0.9986 | 1
TiO2 | 0.016 | 0.0009 | 0.016 | 0.016 | 1.0412 | 1.0406 | 1.0243 | 0.9768
-------------------------------------------------------------------------
Total | 100.575 | 8.0093 | 99.455 | 342.551 | Total O = 12.0 Iteration = 4
+++++++++++++++++++++++++++++++++++++++++++++++++++++++++++++++++++++++++++++++++++++++++++
Unknown Specimen No. 135
Path | Daniela | Project | 2020_12_10
Position No. | 135 | Comment | Grt-b-f Line 007
Stage | X= | 31.3934 | Y= | 12.8542 | Z= | 10.366
ACC. Voltage | 15 | Probe Dia. | 0 | Scan | Off
Dated on | 2020/12/10 21:47:13
WDS only No. of accumulation : 1
Curr. (A) | 2.117e-08
ElemID | Element | Peak(mm) | Net(cps) | Bg- | Bg+ | S.D.(%) | D.L.(ppm) | K-raw(%)
1 | Mn | 146 | 46.6 | 15.7 | 10 | 3.3 | 111 | 1.365
2 | Ca | 107.489 | 443.6 | 56.6 | 44.1 | 1.17 | 49 | 3.958
3 | Al | 90.606 | 3837.7 | 40 | 24.6 | 0.36 | 97 | 94.511
4 | Si | 77.425 | 6870.7 | 105 | 44.9 | 0.27 | 151 | 94.97
5 | Mg | 107.444 | 1059.7 | 18.2 | 13.2 | 0.7 | 78 | 12.858
6 | Fe | 134.739 | 2971.9 | 27.7 | 21.9 | 0.41 | 160 | 126.276
7 | Ti | 191.176 | 0.9 | 9 | 5.9 | 83.56 | 138 | 0.017
ZAF | Oxide
Element | Mass(%) | Cation | K(%) | K-raw(%) | ZAF | Z | A | F
MnO | 0.589 | 0.0397 | 0.577 | 1.365 | 1.0193 | 1.0203 | 0.9991 | 1
CaO | 0.958 | 0.0817 | 0.981 | 3.958 | 0.9758 | 0.9755 | 1.0066 | 0.9937
Al2O3 | 21.643 | 2.0308 | 21.466 | 94.511 | 1.0083 | 0.9948 | 1.0132 | 1.0003
SiO2 | 37.255 | 2.9656 | 37.178 | 94.97 | 1.0021 | 0.9948 | 1.0072 | 1.0001
MgO | 7.642 | 0.9069 | 6.554 | 12.858 | 1.1661 | 0.9762 | 1.1977 | 0.9973
FeO | 29.924 | 1.9922 | 30.151 | 126.276 | 0.9925 | 0.9939 | 0.9986 | 1
TiO2 | 0.018 | 0.0011 | 0.017 | 0.017 | 1.0407 | 1.0404 | 1.0243 | 0.9766
-------------------------------------------------------------------------
Total | 98.029 | 8.0179 | 96.924 | 333.954 | Total O = 12.0 Iteration = 4
+++++++++++++++++++++++++++++++++++++++++++++++++++++++++++++++++++++++++++++++++++++++++++
Unknown Specimen No. 136
Path | Daniela | Project | 2020_12_10
Position No. | 136 | Comment | Grt-b-f Line 008
Stage | X= | 31.3841 | Y= | 12.9537 | Z= | 10.3665
ACC. Voltage | 15 | Probe Dia. | 0 | Scan | Off
Dated on | 2020/12/10 21:51:34
WDS only No. of accumulation : 1
Curr. (A) | 2.118e-08
ElemID | Element | Peak(mm) | Net(cps) | Bg- | Bg+ | S.D.(%) | D.L.(ppm) | K-raw(%)
1 | Mn | 146 | 46.3 | 17.2 | 12.9 | 3.43 | 121 | 1.357
2 | Ca | 107.494 | 448 | 52.3 | 46.8 | 1.17 | 49 | 3.995
3 | Al | 90.606 | 4060.2 | 47.3 | 27 | 0.35 | 104 | 99.944
4 | Si | 77.425 | 7171.5 | 115.7 | 44.4 | 0.27 | 157 | 99.081
5 | Mg | 107.439 | 1122.7 | 21.7 | 13.9 | 0.68 | 84 | 13.615
6 | Fe | 134.756 | 2980.3 | 25.3 | 25 | 0.41 | 161 | 126.572
7 | Ti | 191.176 | 1.7 | 8.2 | 7.3 | 45.34 | 141 | 0.033
ZAF | Oxide
Element | Mass(%) | Cation | K(%) | K-raw(%) | ZAF | Z | A | F
MnO | 0.585 | 0.0379 | 0.574 | 1.357 | 1.0203 | 1.0212 | 0.9991 | 1
CaO | 0.968 | 0.0793 | 0.991 | 3.995 | 0.977 | 0.9764 | 1.0068 | 0.9939
Al2O3 | 22.83 | 2.0591 | 22.7 | 99.944 | 1.0057 | 0.9956 | 1.0099 | 1.0002
SiO2 | 38.882 | 2.9752 | 38.788 | 99.081 | 1.0024 | 0.9956 | 1.0068 | 1.0001
MgO | 8.052 | 0.9185 | 6.94 | 13.615 | 1.1603 | 0.977 | 1.1909 | 0.9972
FeO | 30.025 | 1.9214 | 30.222 | 126.572 | 0.9935 | 0.9948 | 0.9986 | 1
TiO2 | 0.034 | 0.002 | 0.033 | 0.033 | 1.0424 | 1.0413 | 1.0243 | 0.9773
-------------------------------------------------------------------------
Total | 101.376 | 7.9934 | 100.246 | 344.598 | Total O = 12.0 Iteration = 4
+++++++++++++++++++++++++++++++++++++++++++++++++++++++++++++++++++++++++++++++++++++++++++
Unknown Specimen No. 137
Path | Daniela | Project | 2020_12_10
Position No. | 137 | Comment | Grt-b-f Line 009
Stage | X= | 31.3749 | Y= | 13.0531 | Z= | 10.366
ACC. Voltage | 15 | Probe Dia. | 0 | Scan | Off
Dated on | 2020/12/10 21:55:43
WDS only No. of accumulation : 1
Curr. (A) | 2.119e-08
ElemID | Element | Peak(mm) | Net(cps) | Bg- | Bg+ | S.D.(%) | D.L.(ppm) | K-raw(%)
1 | Mn | 146 | 43.5 | 17.8 | 11.1 | 3.53 | 117 | 1.273
2 | Ca | 107.514 | 445 | 55.9 | 49.1 | 1.18 | 50 | 3.967
3 | Al | 90.606 | 3946.7 | 42.8 | 29 | 0.36 | 103 | 97.104
4 | Si | 77.43 | 7077.6 | 97.4 | 42.2 | 0.27 | 146 | 97.738
5 | Mg | 107.439 | 1102.4 | 21.4 | 16 | 0.69 | 85 | 13.363
6 | Fe | 134.761 | 2965.7 | 27.9 | 26 | 0.41 | 166 | 125.893
7 | Ti | 191.176 | 2.4 | 6.7 | 5.8 | 29.33 | 126 | 0.047
ZAF | Oxide
Element | Mass(%) | Cation | K(%) | K-raw(%) | ZAF | Z | A | F
MnO | 0.549 | 0.0362 | 0.539 | 1.273 | 1.0201 | 1.021 | 0.9991 | 1
CaO | 0.961 | 0.0801 | 0.984 | 3.967 | 0.9767 | 0.9762 | 1.0068 | 0.9938
Al2O3 | 22.201 | 2.0358 | 22.055 | 97.104 | 1.0066 | 0.9954 | 1.0111 | 1.0002
SiO2 | 38.331 | 2.982 | 38.262 | 97.738 | 1.0018 | 0.9954 | 1.0064 | 1.0001
MgO | 7.915 | 0.9179 | 6.811 | 13.363 | 1.1621 | 0.9768 | 1.1929 | 0.9972
FeO | 29.856 | 1.9425 | 30.06 | 125.893 | 0.9932 | 0.9946 | 0.9986 | 1
TiO2 | 0.049 | 0.0029 | 0.047 | 0.047 | 1.042 | 1.0411 | 1.0243 | 0.9771
-------------------------------------------------------------------------
Total | 99.862 | 7.9973 | 98.757 | 339.386 | Total O = 12.0 Iteration = 4
+++++++++++++++++++++++++++++++++++++++++++++++++++++++++++++++++++++++++++++++++++++++++++
Unknown Specimen No. 138
Path | Daniela | Project | 2020_12_10
Position No. | 138 | Comment | Grt-b-f Line 010
Stage | X= | 31.3657 | Y= | 13.1526 | Z= | 10.3655
ACC. Voltage | 15 | Probe Dia. | 0 | Scan | Off
Dated on | 2020/12/10 21:59:52
WDS only No. of accumulation : 1
Curr. (A) | 2.119e-08
ElemID | Element | Peak(mm) | Net(cps) | Bg- | Bg+ | S.D.(%) | D.L.(ppm) | K-raw(%)
1 | Mn | 146 | 45 | 17.8 | 10.6 | 3.43 | 116 | 1.318
2 | Ca | 107.504 | 457.2 | 57.7 | 48.6 | 1.16 | 51 | 4.076
3 | Al | 90.601 | 3972.5 | 44.6 | 25.1 | 0.36 | 101 | 97.738
4 | Si | 77.425 | 7093.3 | 106.7 | 43 | 0.27 | 151 | 97.955
5 | Mg | 107.439 | 1092.2 | 18.8 | 13.3 | 0.69 | 79 | 13.239
6 | Fe | 134.715 | 3012.6 | 27.8 | 22.1 | 0.41 | 160 | 127.884
7 | Ti | 191.176 | 0.2 | 8.1 | 6.9 | 426.61 | 138 | 0.003
ZAF | Oxide
Element | Mass(%) | Cation | K(%) | K-raw(%) | ZAF | Z | A | F
MnO | 0.569 | 0.0373 | 0.558 | 1.318 | 1.0198 | 1.0207 | 0.9991 | 1
CaO | 0.987 | 0.0819 | 1.011 | 4.076 | 0.9764 | 0.9759 | 1.0067 | 0.9938
Al2O3 | 22.353 | 2.0402 | 22.199 | 97.738 | 1.007 | 0.9951 | 1.0116 | 1.0003
SiO2 | 38.423 | 2.9751 | 38.347 | 97.955 | 1.002 | 0.9951 | 1.0068 | 1.0001
MgO | 7.853 | 0.9065 | 6.748 | 13.239 | 1.1637 | 0.9766 | 1.1949 | 0.9972
FeO | 30.319 | 1.9634 | 30.535 | 127.884 | 0.9929 | 0.9943 | 0.9986 | 1
TiO2 | 0.003 | 0.0002 | 0.003 | 0.003 | 1.0415 | 1.0408 | 1.0243 | 0.9769
-------------------------------------------------------------------------
Total | 100.507 | 8.0046 | 99.4 | 342.214 | Total O = 12.0 Iteration = 4
+++++++++++++++++++++++++++++++++++++++++++++++++++++++++++++++++++++++++++++++++++++++++++
Unknown Specimen No. 139
Path | Daniela | Project | 2020_12_10
Position No. | 139 | Comment | Grt-b-f Line 011
Stage | X= | 31.3564 | Y= | 13.2521 | Z= | 10.366
ACC. Voltage | 15 | Probe Dia. | 0 | Scan | Off
Dated on | 2020/12/10 22:04:00
WDS only No. of accumulation : 1
Curr. (A) | 2.119e-08
ElemID | Element | Peak(mm) | Net(cps) | Bg- | Bg+ | S.D.(%) | D.L.(ppm) | K-raw(%)
1 | Mn | 146 | 48.2 | 15.9 | 10.5 | 3.24 | 113 | 1.41
2 | Ca | 107.534 | 456.8 | 57.8 | 48.2 | 1.16 | 50 | 4.072
3 | Al | 90.606 | 3949.6 | 43.6 | 26.1 | 0.36 | 101 | 97.176
4 | Si | 77.42 | 7027.1 | 109.5 | 45 | 0.27 | 154 | 97.04
5 | Mg | 107.439 | 1029.5 | 23 | 13.8 | 0.71 | 85 | 12.479
6 | Fe | 134.733 | 3069.7 | 29.4 | 25 | 0.41 | 167 | 130.305
7 | Ti | 191.176 | 0.4 | 7.6 | 6.3 | 159.69 | 133 | 0.008
ZAF | Oxide
Element | Mass(%) | Cation | K(%) | K-raw(%) | ZAF | Z | A | F
MnO | 0.608 | 0.0402 | 0.597 | 1.41 | 1.019 | 1.0199 | 0.9991 | 1
CaO | 0.985 | 0.0823 | 1.01 | 4.072 | 0.9755 | 0.9753 | 1.0066 | 0.9936
Al2O3 | 22.229 | 2.0432 | 22.071 | 97.176 | 1.0072 | 0.9945 | 1.0124 | 1.0003
SiO2 | 38.055 | 2.9674 | 37.989 | 97.04 | 1.0017 | 0.9945 | 1.0072 | 1.0001
MgO | 7.43 | 0.8637 | 6.361 | 12.479 | 1.1681 | 0.976 | 1.2001 | 0.9973
FeO | 30.869 | 2.0132 | 31.113 | 130.305 | 0.9922 | 0.9935 | 0.9986 | 1
TiO2 | 0.009 | 0.0005 | 0.008 | 0.008 | 1.0402 | 1.0401 | 1.0243 | 0.9764
-------------------------------------------------------------------------
Total | 100.185 | 8.0104 | 99.148 | 342.492 | Total O = 12.0 Iteration = 4
+++++++++++++++++++++++++++++++++++++++++++++++++++++++++++++++++++++++++++++++++++++++++++
Unknown Specimen No. 140
Path | Daniela | Project | 2020_12_10
Position No. | 140 | Comment | Grt-b-f Line 012
Stage | X= | 31.3472 | Y= | 13.3515 | Z= | 10.3655
ACC. Voltage | 15 | Probe Dia. | 0 | Scan | Off
Dated on | 2020/12/10 22:08:08
WDS only No. of accumulation : 1
Curr. (A) | 2.118e-08
ElemID | Element | Peak(mm) | Net(cps) | Bg- | Bg+ | S.D.(%) | D.L.(ppm) | K-raw(%)
1 | Mn | 146 | 46.1 | 15 | 10.7 | 3.34 | 112 | 1.35
2 | Ca | 107.506 | 476.3 | 54.1 | 53.2 | 1.14 | 51 | 4.248
3 | Al | 90.606 | 3962.9 | 39.8 | 27.1 | 0.36 | 100 | 97.547
4 | Si | 77.425 | 7068.9 | 104 | 36.6 | 0.27 | 147 | 97.663
5 | Mg | 107.428 | 1114.2 | 20.1 | 11.1 | 0.68 | 79 | 13.513
6 | Fe | 134.711 | 3000.1 | 28.8 | 25.4 | 0.41 | 167 | 127.414
7 | Ti | 191.176 | 0.6 | 7.1 | 7 | 116.53 | 134 | 0.012
ZAF | Oxide
Element | Mass(%) | Cation | K(%) | K-raw(%) | ZAF | Z | A | F
MnO | 0.583 | 0.0382 | 0.571 | 1.35 | 1.0198 | 1.0208 | 0.9991 | 1
CaO | 1.028 | 0.0853 | 1.053 | 4.248 | 0.9764 | 0.976 | 1.0067 | 0.9938
Al2O3 | 22.323 | 2.038 | 22.155 | 97.547 | 1.0076 | 0.9952 | 1.0121 | 1.0003
SiO2 | 38.319 | 2.968 | 38.232 | 97.663 | 1.0023 | 0.9952 | 1.007 | 1.0001
MgO | 8.011 | 0.925 | 6.888 | 13.513 | 1.1632 | 0.9767 | 1.1942 | 0.9973
FeO | 30.21 | 1.9569 | 30.423 | 127.414 | 0.993 | 0.9944 | 0.9987 | 1
TiO2 | 0.012 | 0.0007 | 0.012 | 0.012 | 1.0417 | 1.0409 | 1.0244 | 0.977
-------------------------------------------------------------------------
Total | 100.486 | 8.0123 | 99.334 | 341.747 | Total O = 12.0 Iteration = 4
+++++++++++++++++++++++++++++++++++++++++++++++++++++++++++++++++++++++++++++++++++++++++++
Unknown Specimen No. 141
Path | Daniela | Project | 2020_12_10
Position No. | 141 | Comment | Grt-b-f Line 013
Stage | X= | 31.3379 | Y= | 13.451 | Z= | 10.367
ACC. Voltage | 15 | Probe Dia. | 0 | Scan | Off
Dated on | 2020/12/10 22:12:17
WDS only No. of accumulation : 1
Curr. (A) | 2.118e-08
ElemID | Element | Peak(mm) | Net(cps) | Bg- | Bg+ | S.D.(%) | D.L.(ppm) | K-raw(%)
1 | Mn | 146 | 2 | 12.4 | 8.9 | 43.85 | 102 | 0.058
2 | Ca | 107.469 | 275.8 | 43 | 43.4 | 1.55 | 46 | 2.46
3 | Al | 90.611 | 4506.6 | 41 | 23.9 | 0.34 | 97 | 110.932
4 | Si | 77.42 | 9693.3 | 122.2 | 43 | 0.23 | 159 | 133.923
5 | Mg | 107.434 | 283.8 | 20.1 | 9.6 | 1.4 | 77 | 3.441
6 | Fe | 134.757 | 824.3 | 22.7 | 16 | 0.8 | 141 | 35.009
7 | Ti | 191.176 | 2.4 | 5.7 | 5.5 | 27.64 | 119 | 0.048
ZAF | Oxide
Element | Mass(%) | Cation | K(%) | K-raw(%) | ZAF | Z | A | F
MnO | 0.026 | 0.0017 | 0.025 | 0.058 | 1.0434 | 1.0433 | 1.0001 | 1
CaO | 0.613 | 0.0521 | 0.61 | 2.46 | 1.0057 | 0.9956 | 1.0121 | 0.9981
Al2O3 | 22.711 | 2.1221 | 25.195 | 110.932 | 0.9014 | 1.0141 | 0.8934 | 0.995
SiO2 | 50.317 | 3.9887 | 52.427 | 133.923 | 0.9597 | 1.0141 | 0.9463 | 1.0001
MgO | 1.832 | 0.2164 | 1.754 | 3.441 | 1.0442 | 0.9952 | 1.0564 | 0.9933
FeO | 8.495 | 0.5632 | 8.359 | 35.009 | 1.0162 | 1.0169 | 0.9994 | 1
TiO2 | 0.052 | 0.0031 | 0.048 | 0.048 | 1.083 | 1.0625 | 1.0269 | 0.9926
-------------------------------------------------------------------------
Total | 84.046 | 6.9472 | 88.418 | 285.871 | Total O = 12.0 Iteration = 5
+++++++++++++++++++++++++++++++++++++++++++++++++++++++++++++++++++++++++++++++++++++++++++
Unknown Specimen No. 142
Path | Daniela | Project | 2020_12_10
Position No. | 142 | Comment | Grt-b-f Line 014
Stage | X= | 31.3287 | Y= | 13.5505 | Z= | 10.366
ACC. Voltage | 15 | Probe Dia. | 0 | Scan | Off
Dated on | 2020/12/10 22:16:25
WDS only No. of accumulation : 1
Curr. (A) | 2.118e-08
ElemID | Element | Peak(mm) | Net(cps) | Bg- | Bg+ | S.D.(%) | D.L.(ppm) | K-raw(%)
1 | Mn | 146 | 43.9 | 15.4 | 11.5 | 3.49 | 115 | 1.285
2 | Ca | 107.489 | 499.3 | 51.3 | 50.4 | 1.1 | 50 | 4.453
3 | Al | 90.606 | 3971.7 | 46.3 | 26.8 | 0.36 | 103 | 97.765
4 | Si | 77.425 | 7068 | 108.3 | 46.9 | 0.27 | 154 | 97.651
5 | Mg | 107.434 | 1141.9 | 22.7 | 13 | 0.67 | 84 | 13.849
6 | Fe | 134.729 | 2995.4 | 29.7 | 24.6 | 0.41 | 167 | 127.212
7 | Ti | 191.176 | -0.1 | 8.1 | 7.7 | 100 | 142 | -0.002
ZAF | Oxide
Element | Mass(%) | Cation | K(%) | K-raw(%) | ZAF | Z | A | F
MnO | 0.554 | 0.0363 | 0.543 | 1.285 | 1.02 | 1.0209 | 0.9991 | 1
CaO | 1.078 | 0.0893 | 1.104 | 4.453 | 0.9766 | 0.9761 | 1.0067 | 0.9938
Al2O3 | 22.384 | 2.0385 | 22.205 | 97.765 | 1.0081 | 0.9953 | 1.0125 | 1.0003
SiO2 | 38.329 | 2.9614 | 38.228 | 97.651 | 1.0027 | 0.9953 | 1.0073 | 1.0001
MgO | 8.204 | 0.9449 | 7.059 | 13.849 | 1.1623 | 0.9768 | 1.1932 | 0.9973
FeO | 30.167 | 1.9493 | 30.375 | 127.212 | 0.9932 | 0.9945 | 0.9987 | 1
TiO2 | -0.002 | -0.0001 | -0.002 | -0.002 | 1.042 | 1.041 | 1.0244 | 0.9771
-------------------------------------------------------------------------
Total | 100.714 | 8.0195 | 99.511 | 342.213 | Total O = 12.0 Iteration = 4
+++++++++++++++++++++++++++++++++++++++++++++++++++++++++++++++++++++++++++++++++++++++++++
Unknown Specimen No. 143
Path | Daniela | Project | 2020_12_10
Position No. | 143 | Comment | Grt-b-f Line 015
Stage | X= | 31.3195 | Y= | 13.6499 | Z= | 10.3665
ACC. Voltage | 15 | Probe Dia. | 0 | Scan | Off
Dated on | 2020/12/10 22:20:34
WDS only No. of accumulation : 1
Curr. (A) | 2.118e-08
ElemID | Element | Peak(mm) | Net(cps) | Bg- | Bg+ | S.D.(%) | D.L.(ppm) | K-raw(%)
1 | Mn | 146 | 53.2 | 15.7 | 12.1 | 3.08 | 117 | 1.558
2 | Ca | 107.519 | 497.6 | 57.2 | 54.6 | 1.11 | 52 | 4.438
3 | Al | 90.601 | 3981.8 | 45.1 | 28.1 | 0.36 | 104 | 98.013
4 | Si | 77.425 | 6793.2 | 105 | 46.1 | 0.27 | 152 | 93.854
5 | Mg | 107.428 | 721.8 | 20.2 | 12.2 | 0.85 | 80 | 8.754
6 | Fe | 134.747 | 3281.3 | 27.4 | 22.8 | 0.39 | 161 | 139.355
7 | Ti | 191.176 | 0.7 | 7.1 | 6.4 | 102.96 | 131 | 0.013
ZAF | Oxide
Element | Mass(%) | Cation | K(%) | K-raw(%) | ZAF | Z | A | F
MnO | 0.67 | 0.0453 | 0.659 | 1.558 | 1.0161 | 1.0171 | 0.9991 | 1
CaO | 1.07 | 0.0916 | 1.1 | 4.438 | 0.9722 | 0.9728 | 1.0063 | 0.9931
Al2O3 | 22.359 | 2.1054 | 22.261 | 98.013 | 1.0044 | 0.9921 | 1.0119 | 1.0005
SiO2 | 36.77 | 2.9374 | 36.741 | 93.854 | 1.0008 | 0.9921 | 1.0087 | 1.0001
MgO | 5.284 | 0.6292 | 4.462 | 8.754 | 1.1841 | 0.9736 | 1.2194 | 0.9973
FeO | 32.919 | 2.1993 | 33.274 | 139.355 | 0.9893 | 0.9907 | 0.9986 | 1
TiO2 | 0.014 | 0.0008 | 0.013 | 0.013 | 1.0355 | 1.0373 | 1.0243 | 0.9746
-------------------------------------------------------------------------
Total | 99.086 | 8.0091 | 98.511 | 345.986 | Total O = 12.0 Iteration = 4
+++++++++++++++++++++++++++++++++++++++++++++++++++++++++++++++++++++++++++++++++++++++++++
Unknown Specimen No. 144
Path | Daniela | Project | 2020_12_10
Position No. | 144 | Comment | Grt-b-f Line 016
Stage | X= | 31.3102 | Y= | 13.7494 | Z= | 10.3655
ACC. Voltage | 15 | Probe Dia. | 0 | Scan | Off
Dated on | 2020/12/10 22:24:20
WDS only No. of accumulation : 1
Curr. (A) | 2.119e-08
ElemID | Element | Peak(mm) | Net(cps) | Bg- | Bg+ | S.D.(%) | D.L.(ppm) | K-raw(%)
1 | Mn | 146 | 1.8 | 10.8 | 8.1 | 44.95 | 96 | 0.054
2 | Ca | 107.484 | 529.3 | 44.8 | 38.9 | 1.05 | 45 | 4.719
3 | Al | 90.617 | 4312.3 | 45.3 | 23.8 | 0.34 | 100 | 106.098
4 | Si | 77.42 | 13822.9 | 160.5 | 44 | 0.19 | 178 | 190.886
5 | Mg | 107.486 | 1.6 | 16 | 10.2 | 74.98 | 72 | 0.02
6 | Fe | 134.783 | 47.8 | 21 | 19 | 4.39 | 143 | 2.029
7 | Ti | 191.176 | 1.6 | 5.5 | 4.5 | 38.75 | 113 | 0.031
ZAF | Oxide
Element | Mass(%) | Cation | K(%) | K-raw(%) | ZAF | Z | A | F
MnO | 0.024 | 0.0014 | 0.023 | 0.054 | 1.0556 | 1.0545 | 1.0011 | 1
CaO | 1.194 | 0.0877 | 1.17 | 4.719 | 1.0203 | 1.0054 | 1.0148 | 1
Al2O3 | 20.592 | 1.664 | 24.097 | 106.098 | 0.8545 | 1.0235 | 0.8435 | 0.9898
SiO2 | 68.426 | 4.6909 | 74.727 | 190.886 | 0.9157 | 1.0236 | 0.8945 | 1.0001
MgO | 0.01 | 0.001 | 0.01 | 0.02 | 0.9918 | 1.0045 | 0.9959 | 0.9914
FeO | 0.498 | 0.0286 | 0.484 | 2.029 | 1.0281 | 1.028 | 1.0001 | 1
TiO2 | 0.035 | 0.0018 | 0.031 | 0.031 | 1.1043 | 1.0733 | 1.0293 | 0.9996
-------------------------------------------------------------------------
Total | 90.779 | 6.4753 | 100.542 | 303.835 | Total O = 12.0 Iteration = 5
+++++++++++++++++++++++++++++++++++++++++++++++++++++++++++++++++++++++++++++++++++++++++++
Unknown Specimen No. 145
Path | Daniela | Project | 2020_12_10
Position No. | 145 | Comment | Grt-b-f Line 017
Stage | X= | 31.301 | Y= | 13.8489 | Z= | 10.3665
ACC. Voltage | 15 | Probe Dia. | 0 | Scan | Off
Dated on | 2020/12/10 22:28:28
WDS only No. of accumulation : 1
Curr. (A) | 2.121e-08
ElemID | Element | Peak(mm) | Net(cps) | Bg- | Bg+ | S.D.(%) | D.L.(ppm) | K-raw(%)
1 | Mn | 146 | 47.1 | 14.6 | 10.9 | 3.29 | 112 | 1.377
2 | Ca | 107.479 | 516.1 | 58.2 | 49.6 | 1.08 | 51 | 4.597
3 | Al | 90.606 | 3926.5 | 44.9 | 25.1 | 0.36 | 101 | 96.517
4 | Si | 77.425 | 7037.7 | 109.6 | 39.2 | 0.27 | 151 | 97.095
5 | Mg | 107.434 | 973.7 | 22.6 | 12.9 | 0.73 | 84 | 11.793
6 | Fe | 134.743 | 3062 | 28.3 | 25 | 0.41 | 165 | 129.858
7 | Ti | 191.176 | 2.3 | 7.3 | 6.1 | 30.97 | 130 | 0.046
ZAF | Oxide
Element | Mass(%) | Cation | K(%) | K-raw(%) | ZAF | Z | A | F
MnO | 0.594 | 0.0394 | 0.583 | 1.377 | 1.019 | 1.0198 | 0.9992 | 1
CaO | 1.112 | 0.0934 | 1.14 | 4.597 | 0.9753 | 0.9752 | 1.0066 | 0.9936
Al2O3 | 22.045 | 2.038 | 21.921 | 96.517 | 1.0056 | 0.9944 | 1.011 | 1.0003
SiO2 | 38.029 | 2.9826 | 38.01 | 97.095 | 1.0005 | 0.9944 | 1.006 | 1.0001
MgO | 7.028 | 0.8216 | 6.011 | 11.793 | 1.1691 | 0.9759 | 1.2013 | 0.9973
FeO | 30.762 | 2.0178 | 31.006 | 129.858 | 0.9921 | 0.9934 | 0.9987 | 1
TiO2 | 0.047 | 0.0028 | 0.046 | 0.046 | 1.0403 | 1.04 | 1.0245 | 0.9764
-------------------------------------------------------------------------
Total | 99.617 | 7.9956 | 98.717 | 341.283 | Total O = 12.0 Iteration = 4
+++++++++++++++++++++++++++++++++++++++++++++++++++++++++++++++++++++++++++++++++++++++++++
Unknown Specimen No. 146
Path | Daniela | Project | 2020_12_10
Position No. | 146 | Comment | Grt-b-f Line 018
Stage | X= | 31.2918 | Y= | 13.9484 | Z= | 10.365
ACC. Voltage | 15 | Probe Dia. | 0 | Scan | Off
Dated on | 2020/12/10 22:32:35
WDS only No. of accumulation : 1
Curr. (A) | 2.12e-08
ElemID | Element | Peak(mm) | Net(cps) | Bg- | Bg+ | S.D.(%) | D.L.(ppm) | K-raw(%)
1 | Mn | 146 | 43.1 | 16.4 | 11.5 | 3.55 | 116 | 1.26
2 | Ca | 107.504 | 524.7 | 56.4 | 47.4 | 1.07 | 50 | 4.675
3 | Al | 90.606 | 4026.6 | 38.5 | 23.5 | 0.35 | 95 | 99.024
4 | Si | 77.43 | 7120.4 | 106.7 | 43.3 | 0.27 | 151 | 98.282
5 | Mg | 107.434 | 1181.4 | 22.4 | 11.9 | 0.66 | 83 | 14.314
6 | Fe | 134.743 | 2935.2 | 29.8 | 26.1 | 0.42 | 169 | 124.538
7 | Ti | 191.176 | 1.1 | 6.5 | 8.1 | 64.03 | 137 | 0.022
ZAF | Oxide
Element | Mass(%) | Cation | K(%) | K-raw(%) | ZAF | Z | A | F
MnO | 0.544 | 0.0354 | 0.533 | 1.26 | 1.0208 | 1.0216 | 0.9992 | 1
CaO | 1.133 | 0.0932 | 1.159 | 4.675 | 0.9773 | 0.9767 | 1.0067 | 0.994
Al2O3 | 22.647 | 2.0503 | 22.491 | 99.024 | 1.007 | 0.9959 | 1.0108 | 1.0003
SiO2 | 38.588 | 2.9637 | 38.475 | 98.282 | 1.0029 | 0.9959 | 1.007 | 1.0001
MgO | 8.45 | 0.9674 | 7.296 | 14.314 | 1.1581 | 0.9773 | 1.1883 | 0.9972
FeO | 29.555 | 1.8984 | 29.736 | 124.538 | 0.9939 | 0.9952 | 0.9987 | 1
TiO2 | 0.023 | 0.0013 | 0.022 | 0.022 | 1.0434 | 1.0417 | 1.0246 | 0.9776
-------------------------------------------------------------------------
Total | 100.94 | 8.0098 | 99.712 | 342.115 | Total O = 12.0 Iteration = 4
+++++++++++++++++++++++++++++++++++++++++++++++++++++++++++++++++++++++++++++++++++++++++++
Unknown Specimen No. 147
Path | Daniela | Project | 2020_12_10
Position No. | 147 | Comment | Grt-b-f Line 019
Stage | X= | 31.2825 | Y= | 14.0478 | Z= | 10.366
ACC. Voltage | 15 | Probe Dia. | 0 | Scan | Off
Dated on | 2020/12/10 22:36:42
WDS only No. of accumulation : 1
Curr. (A) | 2.119e-08
ElemID | Element | Peak(mm) | Net(cps) | Bg- | Bg+ | S.D.(%) | D.L.(ppm) | K-raw(%)
1 | Mn | 146 | 39.4 | 14.3 | 10.9 | 3.71 | 111 | 1.152
2 | Ca | 107.524 | 482.6 | 54.9 | 42.7 | 1.11 | 48 | 4.302
3 | Al | 90.596 | 3908.2 | 37.9 | 22.3 | 0.36 | 94 | 96.155
4 | Si | 77.42 | 6696.9 | 95 | 34 | 0.28 | 141 | 92.48
5 | Mg | 107.423 | 1052.6 | 21 | 11.5 | 0.7 | 80 | 12.76
6 | Fe | 134.719 | 2851.3 | 25.4 | 25.3 | 0.42 | 161 | 121.037
7 | Ti | 191.176 | -0.4 | 8.9 | 8.5 | 100 | 149 | -0.008
ZAF | Oxide
Element | Mass(%) | Cation | K(%) | K-raw(%) | ZAF | Z | A | F
MnO | 0.497 | 0.0341 | 0.487 | 1.152 | 1.0201 | 1.0209 | 0.9991 | 1
CaO | 1.042 | 0.0903 | 1.067 | 4.302 | 0.9766 | 0.9761 | 1.0067 | 0.9939
Al2O3 | 21.97 | 2.0951 | 21.839 | 96.155 | 1.006 | 0.9953 | 1.0103 | 1.0003
SiO2 | 36.343 | 2.9404 | 36.204 | 92.48 | 1.0038 | 0.9953 | 1.0085 | 1.0001
MgO | 7.554 | 0.9111 | 6.504 | 12.76 | 1.1614 | 0.9768 | 1.1924 | 0.9972
FeO | 28.704 | 1.9422 | 28.9 | 121.037 | 0.9932 | 0.9945 | 0.9987 | 1
TiO2 | -0.009 | -0.0005 | -0.008 | -0.008 | 1.0422 | 1.041 | 1.0245 | 0.9772
-------------------------------------------------------------------------
Total | 96.101 | 8.0126 | 94.993 | 327.879 | Total O = 12.0 Iteration = 4
+++++++++++++++++++++++++++++++++++++++++++++++++++++++++++++++++++++++++++++++++++++++++++
Unknown Specimen No. 148
Path | Daniela | Project | 2020_12_10
Position No. | 148 | Comment | Grt-b-f Line 020
Stage | X= | 31.2733 | Y= | 14.1473 | Z= | 10.365
ACC. Voltage | 15 | Probe Dia. | 0 | Scan | Off
Dated on | 2020/12/10 22:40:51
WDS only No. of accumulation : 1
Curr. (A) | 2.117e-08
ElemID | Element | Peak(mm) | Net(cps) | Bg- | Bg+ | S.D.(%) | D.L.(ppm) | K-raw(%)
1 | Mn | 146 | 12 | 13.3 | 9.7 | 8.9 | 106 | 0.352
2 | Ca | 107.479 | 294.6 | 49 | 43.6 | 1.49 | 47 | 2.629
3 | Al | 90.596 | 1385.2 | 33.1 | 17.9 | 0.61 | 86 | 34.113
4 | Si | 77.409 | 10683.8 | 118.1 | 37.6 | 0.22 | 155 | 147.676
5 | Mg | 107.428 | 414.1 | 15 | 10.9 | 1.13 | 71 | 5.025
6 | Fe | 134.738 | 879.7 | 19.1 | 15.7 | 0.77 | 134 | 37.379
7 | Ti | 191.176 | 21.1 | 5.7 | 3.9 | 4.79 | 111 | 0.414
ZAF | Oxide
Element | Mass(%) | Cation | K(%) | K-raw(%) | ZAF | Z | A | F
MnO | 0.155 | 0.0121 | 0.149 | 0.352 | 1.0436 | 1.0429 | 1.0007 | 1
CaO | 0.655 | 0.0645 | 0.652 | 2.629 | 1.0053 | 0.9955 | 1.0126 | 0.9972
Al2O3 | 7.158 | 0.7747 | 7.748 | 34.113 | 0.9238 | 1.0142 | 0.9187 | 0.9915
SiO2 | 52.42 | 4.8135 | 57.811 | 147.676 | 0.9067 | 1.0142 | 0.894 | 1.0001
MgO | 2.747 | 0.376 | 2.561 | 5.025 | 1.0724 | 0.9953 | 1.0827 | 0.9952
FeO | 9.07 | 0.6965 | 8.925 | 37.379 | 1.0162 | 1.0164 | 0.9998 | 1
TiO2 | 0.447 | 0.0309 | 0.414 | 0.414 | 1.0815 | 1.0623 | 1.0275 | 0.9908
-------------------------------------------------------------------------
Total | 72.652 | 6.7682 | 78.26 | 227.588 | Total O = 12.0 Iteration = 4
+++++++++++++++++++++++++++++++++++++++++++++++++++++++++++++++++++++++++++++++++++++++++++
Unknown Specimen No. 149
Path | Daniela | Project | 2020_12_10
Position No. | 149 | Comment | Grt-b-f Line 021
Stage | X= | 31.264 | Y= | 14.2468 | Z= | 10.3655
ACC. Voltage | 15 | Probe Dia. | 0 | Scan | Off
Dated on | 2020/12/10 22:45:00
WDS only No. of accumulation : 1
Curr. (A) | 2.117e-08
ElemID | Element | Peak(mm) | Net(cps) | Bg- | Bg+ | S.D.(%) | D.L.(ppm) | K-raw(%)
1 | Mn | 146 | 41.6 | 15.1 | 11.8 | 3.63 | 115 | 1.218
2 | Ca | 107.489 | 515.6 | 54.6 | 46.9 | 1.08 | 49 | 4.601
3 | Al | 90.606 | 3927.5 | 41.7 | 26 | 0.36 | 100 | 96.724
4 | Si | 77.425 | 6955 | 107.5 | 38.1 | 0.27 | 150 | 96.135
5 | Mg | 107.428 | 1140.1 | 22.5 | 12.3 | 0.67 | 83 | 13.834
6 | Fe | 134.743 | 2900.5 | 25.7 | 23.6 | 0.42 | 159 | 123.241
7 | Ti | 191.176 | 0.5 | 8.6 | 6.9 | 137.21 | 141 | 0.01
ZAF | Oxide
Element | Mass(%) | Cation | K(%) | K-raw(%) | ZAF | Z | A | F
MnO | 0.526 | 0.035 | 0.515 | 1.218 | 1.0205 | 1.0213 | 0.9992 | 1
CaO | 1.115 | 0.0937 | 1.141 | 4.601 | 0.977 | 0.9765 | 1.0067 | 0.9939
Al2O3 | 22.129 | 2.047 | 21.968 | 96.724 | 1.0073 | 0.9957 | 1.0114 | 1.0003
SiO2 | 37.741 | 2.9619 | 37.634 | 96.135 | 1.0028 | 0.9957 | 1.0071 | 1.0001
MgO | 8.178 | 0.9567 | 7.051 | 13.834 | 1.1598 | 0.9771 | 1.1902 | 0.9972
FeO | 29.239 | 1.9191 | 29.426 | 123.241 | 0.9936 | 0.9949 | 0.9987 | 1
TiO2 | 0.011 | 0.0006 | 0.01 | 0.01 | 1.0429 | 1.0414 | 1.0245 | 0.9774
-------------------------------------------------------------------------
Total | 98.939 | 8.014 | 97.747 | 335.763 | Total O = 12.0 Iteration = 4
+++++++++++++++++++++++++++++++++++++++++++++++++++++++++++++++++++++++++++++++++++++++++++
Unknown Specimen No. 150
Path | Daniela | Project | 2020_12_10
Position No. | 150 | Comment | Grt-b-f Line 022
Stage | X= | 31.2548 | Y= | 14.3462 | Z= | 10.3655
ACC. Voltage | 15 | Probe Dia. | 0 | Scan | Off
Dated on | 2020/12/10 22:49:09
WDS only No. of accumulation : 1
Curr. (A) | 2.117e-08
ElemID | Element | Peak(mm) | Net(cps) | Bg- | Bg+ | S.D.(%) | D.L.(ppm) | K-raw(%)
1 | Mn | 146 | 35.4 | 14.1 | 11.4 | 4.02 | 113 | 1.037
2 | Ca | 107.489 | 534.7 | 54.2 | 47.5 | 1.05 | 50 | 4.772
3 | Al | 90.596 | 4324 | 41 | 26.9 | 0.34 | 100 | 106.486
4 | Si | 77.42 | 7524.3 | 109.8 | 42.9 | 0.26 | 153 | 104.004
5 | Mg | 107.428 | 1272.2 | 22.4 | 13.6 | 0.64 | 84 | 15.436
6 | Fe | 134.693 | 2706.1 | 28.8 | 21.2 | 0.43 | 161 | 114.982
7 | Ti | 191.176 | 1.8 | 6.9 | 7 | 39.46 | 133 | 0.036
ZAF | Oxide
Element | Mass(%) | Cation | K(%) | K-raw(%) | ZAF | Z | A | F
MnO | 0.449 | 0.0281 | 0.439 | 1.037 | 1.0238 | 1.0246 | 0.9993 | 1
CaO | 1.161 | 0.0919 | 1.183 | 4.772 | 0.981 | 0.9793 | 1.0072 | 0.9945
Al2O3 | 24.159 | 2.1053 | 24.185 | 106.486 | 0.9989 | 0.9984 | 1.0006 | 1
SiO2 | 40.821 | 3.018 | 40.715 | 104.004 | 1.0026 | 0.9984 | 1.0042 | 1.0001
MgO | 8.977 | 0.9893 | 7.868 | 15.436 | 1.1409 | 0.9798 | 1.1682 | 0.9968
FeO | 27.37 | 1.6924 | 27.454 | 114.982 | 0.9969 | 0.9982 | 0.9988 | 1
TiO2 | 0.038 | 0.0021 | 0.036 | 0.036 | 1.0488 | 1.0445 | 1.0248 | 0.9798
-------------------------------------------------------------------------
Total | 102.975 | 7.9272 | 101.88 | 346.752 | Total O = 12.0 Iteration = 4
+++++++++++++++++++++++++++++++++++++++++++++++++++++++++++++++++++++++++++++++++++++++++++
Unknown Specimen No. 151
Path | Daniela | Project | 2020_12_10
Position No. | 151 | Comment | Grt-b-f Line 023
Stage | X= | 31.2456 | Y= | 14.4457 | Z= | 10.366
ACC. Voltage | 15 | Probe Dia. | 0 | Scan | Off
Dated on | 2020/12/10 22:53:17
WDS only No. of accumulation : 1
Curr. (A) | 2.118e-08
ElemID | Element | Peak(mm) | Net(cps) | Bg- | Bg+ | S.D.(%) | D.L.(ppm) | K-raw(%)
1 | Mn | 146 | 34.4 | 13.9 | 10.6 | 4.06 | 110 | 1.007
2 | Ca | 107.479 | 531.9 | 56.6 | 48.1 | 1.06 | 50 | 4.744
3 | Al | 90.585 | 4683.6 | 46.7 | 28.5 | 0.33 | 105 | 115.289
4 | Si | 77.399 | 7725.5 | 117 | 46.5 | 0.26 | 158 | 106.734
5 | Mg | 107.423 | 1245.3 | 25.6 | 16.3 | 0.64 | 91 | 15.102
6 | Fe | 134.725 | 2616.9 | 30.7 | 23.9 | 0.44 | 168 | 111.136
7 | Ti | 191.176 | 1.1 | 6.9 | 7.2 | 66.73 | 134 | 0.021
ZAF | Oxide
Element | Mass(%) | Cation | K(%) | K-raw(%) | ZAF | Z | A | F
MnO | 0.437 | 0.0267 | 0.426 | 1.007 | 1.0251 | 1.0258 | 0.9993 | 1
CaO | 1.156 | 0.0892 | 1.176 | 4.744 | 0.9826 | 0.9804 | 1.0075 | 0.9948
Al2O3 | 25.97 | 2.205 | 26.185 | 115.289 | 0.9918 | 0.9994 | 0.9925 | 0.9999
SiO2 | 41.939 | 3.0211 | 41.784 | 106.734 | 1.0037 | 0.9994 | 1.0042 | 1.0001
MgO | 8.719 | 0.9362 | 7.698 | 15.102 | 1.1326 | 0.9808 | 1.1588 | 0.9965
FeO | 26.489 | 1.5958 | 26.536 | 111.136 | 0.9982 | 0.9994 | 0.9988 | 1
TiO2 | 0.022 | 0.0012 | 0.021 | 0.021 | 1.0512 | 1.0457 | 1.0249 | 0.9808
-------------------------------------------------------------------------
Total | 104.732 | 7.8752 | 103.826 | 354.034 | Total O = 12.0 Iteration = 4
+++++++++++++++++++++++++++++++++++++++++++++++++++++++++++++++++++++++++++++++++++++++++++
Unknown Specimen No. 152
Path | Daniela | Project | 2020_12_10
Position No. | 152 | Comment | Grt-b-f Line 024
Stage | X= | 31.2363 | Y= | 14.5452 | Z= | 10.3655
ACC. Voltage | 15 | Probe Dia. | 0 | Scan | Off
Dated on | 2020/12/10 22:57:25
WDS only No. of accumulation : 1
Curr. (A) | 2.119e-08
ElemID | Element | Peak(mm) | Net(cps) | Bg- | Bg+ | S.D.(%) | D.L.(ppm) | K-raw(%)
1 | Mn | 146 | 45.2 | 15.9 | 11.9 | 3.44 | 117 | 1.321
2 | Ca | 107.514 | 513.6 | 61 | 51.5 | 1.09 | 52 | 4.579
3 | Al | 90.606 | 3974.9 | 42 | 27.5 | 0.36 | 101 | 97.796
4 | Si | 77.42 | 7073.8 | 108.7 | 43.8 | 0.27 | 153 | 97.685
5 | Mg | 107.444 | 1086.8 | 19.4 | 14.2 | 0.69 | 81 | 13.174
6 | Fe | 134.733 | 3016.6 | 29.4 | 25.2 | 0.41 | 168 | 128.054
7 | Ti | 191.176 | 2.7 | 7.4 | 5.8 | 27.27 | 130 | 0.052
ZAF | Oxide
Element | Mass(%) | Cation | K(%) | K-raw(%) | ZAF | Z | A | F
MnO | 0.57 | 0.0374 | 0.559 | 1.321 | 1.0197 | 1.0206 | 0.9992 | 1
CaO | 1.108 | 0.0919 | 1.135 | 4.579 | 0.9762 | 0.9758 | 1.0066 | 0.9937
Al2O3 | 22.367 | 2.0415 | 22.212 | 97.796 | 1.007 | 0.9951 | 1.0117 | 1.0003
SiO2 | 38.315 | 2.9669 | 38.241 | 97.685 | 1.0019 | 0.995 | 1.0068 | 1.0001
MgO | 7.817 | 0.9024 | 6.715 | 13.174 | 1.1642 | 0.9765 | 1.1954 | 0.9973
FeO | 30.358 | 1.966 | 30.576 | 128.054 | 0.9929 | 0.9942 | 0.9987 | 1
TiO2 | 0.054 | 0.0032 | 0.052 | 0.052 | 1.0416 | 1.0407 | 1.0245 | 0.9769
-------------------------------------------------------------------------
Total | 100.589 | 8.0092 | 99.49 | 342.662 | Total O = 12.0 Iteration = 4
+++++++++++++++++++++++++++++++++++++++++++++++++++++++++++++++++++++++++++++++++++++++++++
Unknown Specimen No. 153
Path | Daniela | Project | 2020_12_10
Position No. | 153 | Comment | Grt-b-f Line 025
Stage | X= | 31.2271 | Y= | 14.6446 | Z= | 10.3645
ACC. Voltage | 15 | Probe Dia. | 0 | Scan | Off
Dated on | 2020/12/10 23:01:32
WDS only No. of accumulation : 1
Curr. (A) | 2.118e-08
ElemID | Element | Peak(mm) | Net(cps) | Bg- | Bg+ | S.D.(%) | D.L.(ppm) | K-raw(%)
1 | Mn | 146 | 0.2 | 11.5 | 8.7 | 415.54 | 100 | 0.006
2 | Ca | 107.544 | 35.6 | 46.3 | 42.7 | 7.03 | 46 | 0.318
3 | Al | 90.606 | 7288.2 | 46.5 | 25.9 | 0.26 | 103 | 179.402
4 | Si | 77.415 | 8538.6 | 107.8 | 58.4 | 0.24 | 158 | 117.969
5 | Mg | 107.444 | 138.7 | 17.8 | 10.1 | 2.09 | 74 | 1.682
6 | Fe | 134.727 | 231.4 | 21.1 | 19.9 | 1.6 | 145 | 9.826
7 | Ti | 191.176 | 6.9 | 6.2 | 6.9 | 11.84 | 129 | 0.135
ZAF | Oxide
Element | Mass(%) | Cation | K(%) | K-raw(%) | ZAF | Z | A | F
MnO | 0.003 | 0.0002 | 0.002 | 0.006 | 1.0489 | 1.049 | 0.9999 | 1
CaO | 0.08 | 0.0065 | 0.079 | 0.318 | 1.0125 | 1.0003 | 1.0128 | 0.9995
Al2O3 | 35.196 | 3.1558 | 40.747 | 179.402 | 0.8638 | 1.0184 | 0.8513 | 0.9963
SiO2 | 45.972 | 3.4971 | 46.182 | 117.969 | 0.9955 | 1.0185 | 0.9773 | 1.0001
MgO | 0.847 | 0.0961 | 0.857 | 1.682 | 0.9885 | 0.9995 | 0.9989 | 0.9901
FeO | 2.397 | 0.1525 | 2.346 | 9.826 | 1.0218 | 1.0226 | 0.9992 | 1
TiO2 | 0.148 | 0.0084 | 0.135 | 0.135 | 1.0936 | 1.0678 | 1.0264 | 0.9979
-------------------------------------------------------------------------
Total | 84.643 | 6.9166 | 90.348 | 309.337 | Total O = 12.0 Iteration = 5
+++++++++++++++++++++++++++++++++++++++++++++++++++++++++++++++++++++++++++++++++++++++++++
Unknown Specimen No. 154
Path | Daniela | Project | 2020_12_10
Position No. | 154 | Comment | Grt-b-f Line 026
Stage | X= | 31.2178 | Y= | 14.7441 | Z= | 10.362
ACC. Voltage | 15 | Probe Dia. | 0 | Scan | Off
Dated on | 2020/12/10 23:05:41
WDS only No. of accumulation : 1
Curr. (A) | 2.117e-08
ElemID | Element | Peak(mm) | Net(cps) | Bg- | Bg+ | S.D.(%) | D.L.(ppm) | K-raw(%)
1 | Mn | 146 | 6.3 | 14.6 | 8.7 | 15.31 | 105 | 0.185
2 | Ca | 107.499 | 121.5 | 55.4 | 47.4 | 2.75 | 50 | 1.084
3 | Al | 90.606 | 3602.4 | 41.7 | 22.8 | 0.38 | 97 | 88.716
4 | Si | 77.42 | 4464.7 | 81.2 | 38.9 | 0.34 | 135 | 61.713
5 | Mg | 107.455 | 764.4 | 17.5 | 10.7 | 0.82 | 75 | 9.275
6 | Fe | 134.725 | 3326.7 | 27.5 | 26.6 | 0.39 | 167 | 141.35
7 | Ti | 191.176 | -0.1 | 7.6 | 6.9 | 100 | 136 | -0.003
ZAF | Oxide
Element | Mass(%) | Cation | K(%) | K-raw(%) | ZAF | Z | A | F
MnO | 0.079 | 0.0065 | 0.078 | 0.185 | 1.0093 | 1.011 | 0.9983 | 1
CaO | 0.259 | 0.0272 | 0.269 | 1.084 | 0.9645 | 0.9674 | 1.0052 | 0.9919
Al2O3 | 20.741 | 2.3911 | 20.15 | 88.716 | 1.0294 | 0.9869 | 1.041 | 1.002
SiO2 | 24.705 | 2.4163 | 24.159 | 61.713 | 1.0226 | 0.9868 | 1.0361 | 1.0001
MgO | 5.725 | 0.8347 | 4.728 | 9.275 | 1.211 | 0.9685 | 1.2531 | 0.9978
FeO | 33.166 | 2.7128 | 33.75 | 141.35 | 0.9827 | 0.9846 | 0.9981 | 1
TiO2 | -0.003 | -0.0002 | -0.003 | -0.003 | 1.023 | 1.0314 | 1.0225 | 0.97
-------------------------------------------------------------------------
Total | 84.672 | 8.3884 | 83.131 | 302.322 | Total O = 12.0 Iteration = 4
+++++++++++++++++++++++++++++++++++++++++++++++++++++++++++++++++++++++++++++++++++++++++++
Unknown Specimen No. 155
Path | Daniela | Project | 2020_12_10
Position No. | 155 | Comment | Grt-b-f Line 027
Stage | X= | 31.2086 | Y= | 14.8436 | Z= | 10.3615
ACC. Voltage | 15 | Probe Dia. | 0 | Scan | Off
Dated on | 2020/12/10 23:09:49
WDS only No. of accumulation : 1
Curr. (A) | 2.117e-08
ElemID | Element | Peak(mm) | Net(cps) | Bg- | Bg+ | S.D.(%) | D.L.(ppm) | K-raw(%)
1 | Mn | 146 | -0.8 | 12.7 | 10.5 | 100 | 108 | -0.024
2 | Ca | 107.507 | 79.4 | 43.7 | 42.6 | 3.64 | 46 | 0.709
3 | Al | 90.611 | 6399.5 | 43.5 | 25.7 | 0.28 | 101 | 157.6
4 | Si | 77.42 | 7853.6 | 104.7 | 63.3 | 0.26 | 159 | 108.555
5 | Mg | 107.46 | 104.7 | 15.3 | 9.5 | 2.44 | 70 | 1.271
6 | Fe | 134.707 | 219.6 | 21.1 | 18.4 | 1.64 | 143 | 9.332
7 | Ti | 191.176 | 12.7 | 5.5 | 6.2 | 7.11 | 122 | 0.248
ZAF | Oxide
Element | Mass(%) | Cation | K(%) | K-raw(%) | ZAF | Z | A | F
MnO | -0.011 | -0.0008 | -0.01 | -0.024 | 1.049 | 1.0489 | 1.0001 | 1
CaO | 0.178 | 0.0161 | 0.176 | 0.709 | 1.0122 | 1.0002 | 1.0127 | 0.9993
Al2O3 | 30.93 | 3.0727 | 35.795 | 157.6 | 0.8641 | 1.0183 | 0.8519 | 0.996
SiO2 | 42.12 | 3.55 | 42.496 | 108.555 | 0.9911 | 1.0184 | 0.9731 | 1.0001
MgO | 0.642 | 0.0806 | 0.648 | 1.271 | 0.991 | 0.9994 | 1.0014 | 0.9903
FeO | 2.277 | 0.1605 | 2.228 | 9.332 | 1.0218 | 1.0225 | 0.9993 | 1
TiO2 | 0.271 | 0.0172 | 0.248 | 0.248 | 1.0936 | 1.0676 | 1.0265 | 0.9978
-------------------------------------------------------------------------
Total | 76.407 | 6.8964 | 81.581 | 277.692 | Total O = 12.0 Iteration = 5
+++++++++++++++++++++++++++++++++++++++++++++++++++++++++++++++++++++++++++++++++++++++++++
Unknown Specimen No. 156
Path | Daniela | Project | 2020_12_10
Position No. | 156 | Comment | Grt-b-f Line 028
Stage | X= | 31.1994 | Y= | 14.943 | Z= | 10.363
ACC. Voltage | 15 | Probe Dia. | 0 | Scan | Off
Dated on | 2020/12/10 23:13:58
WDS only No. of accumulation : 1
Curr. (A) | 2.117e-08
ElemID | Element | Peak(mm) | Net(cps) | Bg- | Bg+ | S.D.(%) | D.L.(ppm) | K-raw(%)
1 | Mn | 146 | 52 | 14.1 | 10.6 | 3.07 | 110 | 1.522
2 | Ca | 107.519 | 504.6 | 58.3 | 50.4 | 1.1 | 51 | 4.502
3 | Al | 90.606 | 3880.2 | 44.8 | 25.7 | 0.36 | 101 | 95.558
4 | Si | 77.43 | 6970.4 | 105.2 | 39.4 | 0.27 | 149 | 96.347
5 | Mg | 107.455 | 850.5 | 17.9 | 14.2 | 0.78 | 79 | 10.319
6 | Fe | 134.726 | 3218.9 | 26.1 | 22.1 | 0.4 | 158 | 136.768
7 | Ti | 191.176 | 1.5 | 7.5 | 7.1 | 49.9 | 137 | 0.029
ZAF | Oxide
Element | Mass(%) | Cation | K(%) | K-raw(%) | ZAF | Z | A | F
MnO | 0.655 | 0.0438 | 0.644 | 1.522 | 1.0172 | 1.0181 | 0.9991 | 1
CaO | 1.087 | 0.0919 | 1.116 | 4.502 | 0.9734 | 0.9737 | 1.0064 | 0.9933
Al2O3 | 21.843 | 2.0315 | 21.704 | 95.558 | 1.0064 | 0.993 | 1.0132 | 1.0004
SiO2 | 37.703 | 2.9749 | 37.717 | 96.347 | 0.9996 | 0.993 | 1.0066 | 1.0001
MgO | 6.201 | 0.7294 | 5.26 | 10.319 | 1.179 | 0.9745 | 1.213 | 0.9974
FeO | 32.343 | 2.1343 | 32.656 | 136.768 | 0.9904 | 0.9917 | 0.9987 | 1
TiO2 | 0.03 | 0.0018 | 0.029 | 0.029 | 1.0373 | 1.0384 | 1.0243 | 0.9752
-------------------------------------------------------------------------
Total | 99.862 | 8.0076 | 99.126 | 345.046 | Total O = 12.0 Iteration = 4
+++++++++++++++++++++++++++++++++++++++++++++++++++++++++++++++++++++++++++++++++++++++++++
Unknown Specimen No. 157
Path | Daniela | Project | 2020_12_10
Position No. | 157 | Comment | Grt-b-f Line 029
Stage | X= | 31.1901 | Y= | 15.0425 | Z= | 10.364
ACC. Voltage | 15 | Probe Dia. | 0 | Scan | Off
Dated on | 2020/12/10 23:18:11
WDS only No. of accumulation : 1
Curr. (A) | 2.118e-08
ElemID | Element | Peak(mm) | Net(cps) | Bg- | Bg+ | S.D.(%) | D.L.(ppm) | K-raw(%)
1 | Mn | 146 | 41.9 | 15.3 | 10.6 | 3.57 | 112 | 1.226
2 | Ca | 107.499 | 505.7 | 54.9 | 53.8 | 1.1 | 52 | 4.51
3 | Al | 90.606 | 3978.4 | 45.3 | 29.9 | 0.36 | 106 | 97.929
4 | Si | 77.43 | 7043.4 | 111.2 | 41.4 | 0.27 | 153 | 97.311
5 | Mg | 107.428 | 1061.2 | 20.1 | 12.3 | 0.7 | 80 | 12.87
6 | Fe | 134.697 | 2993.6 | 29.1 | 25.8 | 0.41 | 168 | 127.136
7 | Ti | 191.176 | 1 | 7.1 | 7 | 73.23 | 134 | 0.019
ZAF | Oxide
Element | Mass(%) | Cation | K(%) | K-raw(%) | ZAF | Z | A | F
MnO | 0.529 | 0.0349 | 0.518 | 1.226 | 1.0198 | 1.0207 | 0.9992 | 1
CaO | 1.092 | 0.0911 | 1.118 | 4.51 | 0.9763 | 0.9759 | 1.0067 | 0.9938
Al2O3 | 22.375 | 2.0533 | 22.242 | 97.929 | 1.006 | 0.9951 | 1.0106 | 1.0003
SiO2 | 38.167 | 2.9715 | 38.095 | 97.311 | 1.0019 | 0.9951 | 1.0067 | 1.0001
MgO | 7.635 | 0.8861 | 6.56 | 12.87 | 1.1638 | 0.9766 | 1.195 | 0.9972
FeO | 30.143 | 1.9627 | 30.356 | 127.136 | 0.993 | 0.9943 | 0.9987 | 1
TiO2 | 0.02 | 0.0012 | 0.019 | 0.019 | 1.0417 | 1.0408 | 1.0245 | 0.977
-------------------------------------------------------------------------
Total | 99.961 | 8.0007 | 98.909 | 341.002 | Total O = 12.0 Iteration = 4
+++++++++++++++++++++++++++++++++++++++++++++++++++++++++++++++++++++++++++++++++++++++++++
Unknown Specimen No. 158
Path | Daniela | Project | 2020_12_10
Position No. | 158 | Comment | Grt-b-f Line 030
Stage | X= | 31.1809 | Y= | 15.142 | Z= | 10.367
ACC. Voltage | 15 | Probe Dia. | 0 | Scan | Off
Dated on | 2020/12/10 23:21:53
WDS only No. of accumulation : 1
Curr. (A) | 2.119e-08
ElemID | Element | Peak(mm) | Net(cps) | Bg- | Bg+ | S.D.(%) | D.L.(ppm) | K-raw(%)
1 | Mn | 146 | 0.7 | 11.6 | 8.3 | 110.46 | 98 | 0.022
2 | Ca | 107.544 | 5 | 43.1 | 37.9 | 41.73 | 44 | 0.044
3 | Al | 90.601 | 13633.1 | 58.1 | 34.1 | 0.19 | 116 | 335.425
4 | Si | 77.42 | 6292.5 | 90.4 | 30.7 | 0.28 | 137 | 86.896
5 | Mg | 107.486 | 3 | 19.8 | 11.7 | 44.86 | 79 | 0.036
6 | Fe | 134.783 | 60.3 | 19.8 | 16.8 | 3.65 | 137 | 2.559
7 | Ti | 191.176 | 0.5 | 5.8 | 6.3 | 121.51 | 124 | 0.01
ZAF | Oxide
Element | Mass(%) | Cation | K(%) | K-raw(%) | ZAF | Z | A | F
MnO | 0.01 | 0.0005 | 0.009 | 0.022 | 1.0471 | 1.0478 | 0.9994 | 1
CaO | 0.011 | 0.0008 | 0.011 | 0.044 | 1.0102 | 0.9989 | 1.0113 | 1
Al2O3 | 64.326 | 4.8588 | 76.183 | 335.425 | 0.8444 | 1.0168 | 0.8301 | 1.0003
SiO2 | 36.471 | 2.3372 | 34.017 | 86.896 | 1.0721 | 1.0169 | 1.0542 | 1.0001
MgO | 0.018 | 0.0017 | 0.019 | 0.036 | 0.9579 | 0.9979 | 0.9733 | 0.9863
FeO | 0.623 | 0.0334 | 0.611 | 2.559 | 1.0203 | 1.0215 | 0.9988 | 1
TiO2 | 0.011 | 0.0005 | 0.01 | 0.01 | 1.0929 | 1.0663 | 1.0254 | 0.9995
-------------------------------------------------------------------------
Total | 101.47 | 7.2329 | 110.861 | 424.993 | Total O = 12.0 Iteration = 5
+++++++++++++++++++++++++++++++++++++++++++++++++++++++++++++++++++++++++++++++++++++++++++
Unknown Specimen No. 159
Path | Daniela | Project | 2020_12_10
Position No. | 159 | Comment | Grt-b-f Line 031
Stage | X= | 31.1717 | Y= | 15.2414 | Z= | 10.3655
ACC. Voltage | 15 | Probe Dia. | 0 | Scan | Off
Dated on | 2020/12/10 23:26:00
WDS only No. of accumulation : 1
Curr. (A) | 2.119e-08
ElemID | Element | Peak(mm) | Net(cps) | Bg- | Bg+ | S.D.(%) | D.L.(ppm) | K-raw(%)
1 | Mn | 146 | 39.8 | 13.1 | 12.6 | 3.73 | 114 | 1.166
2 | Ca | 107.454 | 476.1 | 56.3 | 47.6 | 1.13 | 50 | 4.244
3 | Al | 90.606 | 4040.1 | 40.4 | 24.3 | 0.35 | 97 | 99.402
4 | Si | 77.42 | 7090.6 | 106.4 | 41.1 | 0.27 | 150 | 97.917
5 | Mg | 107.439 | 1016.8 | 19.7 | 10.8 | 0.71 | 78 | 12.326
6 | Fe | 134.747 | 2806.7 | 26.4 | 23.1 | 0.43 | 160 | 119.142
7 | Ti | 191.176 | 2.1 | 7 | 6.5 | 33.87 | 131 | 0.042
ZAF | Oxide
Element | Mass(%) | Cation | K(%) | K-raw(%) | ZAF | Z | A | F
MnO | 0.504 | 0.0335 | 0.493 | 1.166 | 1.0213 | 1.0221 | 0.9992 | 1
CaO | 1.029 | 0.0866 | 1.052 | 4.244 | 0.9781 | 0.9771 | 1.007 | 0.994
Al2O3 | 22.575 | 2.0907 | 22.577 | 99.402 | 1 | 0.9963 | 1.0036 | 1.0001
SiO2 | 38.368 | 3.0146 | 38.332 | 97.917 | 1.001 | 0.9963 | 1.0046 | 1.0001
MgO | 7.262 | 0.8506 | 6.283 | 12.326 | 1.1559 | 0.9777 | 1.1858 | 0.997
FeO | 28.288 | 1.8588 | 28.448 | 119.142 | 0.9944 | 0.9957 | 0.9987 | 1
TiO2 | 0.044 | 0.0026 | 0.042 | 0.042 | 1.0442 | 1.0421 | 1.0246 | 0.978
-------------------------------------------------------------------------
Total | 98.07 | 7.9375 | 97.226 | 334.239 | Total O = 12.0 Iteration = 4
+++++++++++++++++++++++++++++++++++++++++++++++++++++++++++++++++++++++++++++++++++++++++++
Unknown Specimen No. 160
Path | Daniela | Project | 2020_12_10
Position No. | 160 | Comment | Grt-b-f Line 032
Stage | X= | 31.1624 | Y= | 15.3409 | Z= | 10.364
ACC. Voltage | 15 | Probe Dia. | 0 | Scan | Off
Dated on | 2020/12/10 23:30:08
WDS only No. of accumulation : 1
Curr. (A) | 2.118e-08
ElemID | Element | Peak(mm) | Net(cps) | Bg- | Bg+ | S.D.(%) | D.L.(ppm) | K-raw(%)
1 | Mn | 146 | 43.8 | 16.1 | 10.3 | 3.46 | 112 | 1.281
2 | Ca | 107.504 | 531.2 | 58 | 50.1 | 1.06 | 51 | 4.738
3 | Al | 90.606 | 3967.6 | 44.4 | 24.8 | 0.36 | 100 | 97.664
4 | Si | 77.43 | 7033.4 | 109.5 | 43.8 | 0.27 | 153 | 97.174
5 | Mg | 107.434 | 1085.5 | 17.8 | 15.7 | 0.69 | 80 | 13.165
6 | Fe | 134.733 | 3011.3 | 26.6 | 25 | 0.41 | 163 | 127.888
7 | Ti | 191.176 | 0.5 | 8.4 | 7.2 | 146.51 | 141 | 0.01
ZAF | Oxide
Element | Mass(%) | Cation | K(%) | K-raw(%) | ZAF | Z | A | F
MnO | 0.553 | 0.0364 | 0.542 | 1.281 | 1.0197 | 1.0206 | 0.9992 | 1
CaO | 1.147 | 0.0955 | 1.175 | 4.738 | 0.9761 | 0.9758 | 1.0066 | 0.9938
Al2O3 | 22.341 | 2.0458 | 22.182 | 97.664 | 1.0072 | 0.995 | 1.0119 | 1.0003
SiO2 | 38.124 | 2.9618 | 38.041 | 97.174 | 1.0022 | 0.995 | 1.0071 | 1.0001
MgO | 7.813 | 0.9048 | 6.71 | 13.165 | 1.1643 | 0.9765 | 1.1956 | 0.9973
FeO | 30.318 | 1.9699 | 30.536 | 127.888 | 0.9929 | 0.9942 | 0.9987 | 1
TiO2 | 0.01 | 0.0006 | 0.01 | 0.01 | 1.0416 | 1.0407 | 1.0245 | 0.9769
-------------------------------------------------------------------------
Total | 100.306 | 8.0147 | 99.196 | 341.92 | Total O = 12.0 Iteration = 4
+++++++++++++++++++++++++++++++++++++++++++++++++++++++++++++++++++++++++++++++++++++++++++
Unknown Specimen No. 161
Path | Daniela | Project | 2020_12_10
Position No. | 161 | Comment | Grt-b-f Line 033
Stage | X= | 31.1532 | Y= | 15.4404 | Z= | 10.3655
ACC. Voltage | 15 | Probe Dia. | 0 | Scan | Off
Dated on | 2020/12/10 23:34:17
WDS only No. of accumulation : 1
Curr. (A) | 2.117e-08
ElemID | Element | Peak(mm) | Net(cps) | Bg- | Bg+ | S.D.(%) | D.L.(ppm) | K-raw(%)
1 | Mn | 146 | 45 | 14.5 | 11.7 | 3.42 | 114 | 1.319
2 | Ca | 107.504 | 522.1 | 54.1 | 53 | 1.08 | 51 | 4.658
3 | Al | 90.606 | 3973.6 | 45.6 | 25.8 | 0.36 | 102 | 97.857
4 | Si | 77.42 | 7049.6 | 109.1 | 40.3 | 0.27 | 152 | 97.443
5 | Mg | 107.439 | 1047.3 | 20.6 | 12.2 | 0.7 | 81 | 12.707
6 | Fe | 134.761 | 3008.4 | 30.4 | 24.7 | 0.41 | 169 | 127.824
7 | Ti | 191.176 | 0.7 | 7.3 | 7.3 | 97.7 | 137 | 0.014
ZAF | Oxide
Element | Mass(%) | Cation | K(%) | K-raw(%) | ZAF | Z | A | F
MnO | 0.569 | 0.0375 | 0.558 | 1.319 | 1.0197 | 1.0205 | 0.9992 | 1
CaO | 1.127 | 0.094 | 1.155 | 4.658 | 0.9761 | 0.9758 | 1.0066 | 0.9938
Al2O3 | 22.358 | 2.0502 | 22.226 | 97.857 | 1.0059 | 0.995 | 1.0107 | 1.0003
SiO2 | 38.209 | 2.9725 | 38.146 | 97.443 | 1.0016 | 0.995 | 1.0066 | 1.0001
MgO | 7.544 | 0.8749 | 6.477 | 12.707 | 1.1648 | 0.9765 | 1.1962 | 0.9972
FeO | 30.301 | 1.9715 | 30.521 | 127.824 | 0.9928 | 0.9941 | 0.9987 | 1
TiO2 | 0.015 | 0.0009 | 0.014 | 0.014 | 1.0415 | 1.0406 | 1.0245 | 0.9769
-------------------------------------------------------------------------
Total | 100.123 | 8.0015 | 99.097 | 341.823 | Total O = 12.0 Iteration = 4
+++++++++++++++++++++++++++++++++++++++++++++++++++++++++++++++++++++++++++++++++++++++++++
Unknown Specimen No. 162
Path | Daniela | Project | 2020_12_10
Position No. | 162 | Comment | Grt-b-f Line 034
Stage | X= | 31.1439 | Y= | 15.5398 | Z= | 10.3655
ACC. Voltage | 15 | Probe Dia. | 0 | Scan | Off
Dated on | 2020/12/10 23:38:24
WDS only No. of accumulation : 1
Curr. (A) | 2.117e-08
ElemID | Element | Peak(mm) | Net(cps) | Bg- | Bg+ | S.D.(%) | D.L.(ppm) | K-raw(%)
1 | Mn | 146 | 44.2 | 16.2 | 14.5 | 3.59 | 124 | 1.296
2 | Ca | 107.487 | 485.6 | 57.4 | 51.6 | 1.12 | 51 | 4.333
3 | Al | 90.601 | 3969.6 | 48.2 | 25 | 0.36 | 103 | 97.759
4 | Si | 77.42 | 7023.1 | 107.8 | 40.2 | 0.27 | 151 | 97.076
5 | Mg | 107.434 | 981.1 | 17.3 | 12.2 | 0.73 | 76 | 11.904
6 | Fe | 134.751 | 3130.6 | 26.8 | 27.6 | 0.4 | 167 | 133.017
7 | Ti | 191.176 | 0.5 | 8 | 7.7 | 146.82 | 141 | 0.01
ZAF | Oxide
Element | Mass(%) | Cation | K(%) | K-raw(%) | ZAF | Z | A | F
MnO | 0.558 | 0.0368 | 0.548 | 1.296 | 1.0185 | 1.0194 | 0.9991 | 1
CaO | 1.047 | 0.0873 | 1.074 | 4.333 | 0.9749 | 0.9748 | 1.0066 | 0.9935
Al2O3 | 22.356 | 2.0508 | 22.203 | 97.759 | 1.0069 | 0.9941 | 1.0125 | 1.0003
SiO2 | 38.06 | 2.9621 | 38.003 | 97.076 | 1.0015 | 0.9941 | 1.0074 | 1.0001
MgO | 7.106 | 0.8243 | 6.068 | 11.904 | 1.1711 | 0.9756 | 1.2036 | 0.9973
FeO | 31.496 | 2.05 | 31.761 | 133.017 | 0.9917 | 0.993 | 0.9986 | 1
TiO2 | 0.01 | 0.0006 | 0.01 | 0.01 | 1.0394 | 1.0396 | 1.0243 | 0.9761
-------------------------------------------------------------------------
Total | 100.633 | 8.012 | 99.667 | 345.396 | Total O = 12.0 Iteration = 4
+++++++++++++++++++++++++++++++++++++++++++++++++++++++++++++++++++++++++++++++++++++++++++
Unknown Specimen No. 163
Path | Daniela | Project | 2020_12_10
Position No. | 163 | Comment | Grt-b-f Line 035
Stage | X= | 31.1347 | Y= | 15.6393 | Z= | 10.3655
ACC. Voltage | 15 | Probe Dia. | 0 | Scan | Off
Dated on | 2020/12/10 23:42:43
WDS only No. of accumulation : 1
Curr. (A) | 2.117e-08
ElemID | Element | Peak(mm) | Net(cps) | Bg- | Bg+ | S.D.(%) | D.L.(ppm) | K-raw(%)
1 | Mn | 146 | 53.2 | 14.2 | 13.4 | 3.1 | 118 | 1.558
2 | Ca | 107.494 | 486.8 | 56.7 | 45.9 | 1.11 | 50 | 4.344
3 | Al | 90.601 | 3958.4 | 45.5 | 29.5 | 0.36 | 105 | 97.484
4 | Si | 77.42 | 7000.2 | 111.4 | 44.3 | 0.27 | 154 | 96.76
5 | Mg | 107.439 | 916.6 | 20.4 | 15 | 0.75 | 83 | 11.122
6 | Fe | 134.711 | 3158.8 | 28.9 | 24.2 | 0.4 | 165 | 134.215
7 | Ti | 191.176 | 1.6 | 7.5 | 6.9 | 46.47 | 135 | 0.031
ZAF | Oxide
Element | Mass(%) | Cation | K(%) | K-raw(%) | ZAF | Z | A | F
MnO | 0.671 | 0.0444 | 0.659 | 1.558 | 1.018 | 1.0189 | 0.9991 | 1
CaO | 1.049 | 0.0879 | 1.077 | 4.344 | 0.9742 | 0.9744 | 1.0065 | 0.9934
Al2O3 | 22.276 | 2.0535 | 22.141 | 97.484 | 1.0061 | 0.9936 | 1.0122 | 1.0004
SiO2 | 37.91 | 2.965 | 37.879 | 96.76 | 1.0008 | 0.9936 | 1.0072 | 1.0001
MgO | 6.656 | 0.776 | 5.669 | 11.122 | 1.1741 | 0.9751 | 1.2073 | 0.9973
FeO | 31.763 | 2.0776 | 32.047 | 134.215 | 0.9911 | 0.9925 | 0.9986 | 1
TiO2 | 0.032 | 0.0019 | 0.031 | 0.031 | 1.0385 | 1.0391 | 1.0243 | 0.9757
-------------------------------------------------------------------------
Total | 100.357 | 8.0064 | 99.502 | 345.513 | Total O = 12.0 Iteration = 4
+++++++++++++++++++++++++++++++++++++++++++++++++++++++++++++++++++++++++++++++++++++++++++
Unknown Specimen No. 164
Path | Daniela | Project | 2020_12_10
Position No. | 164 | Comment | Astimex pyrope
Stage | X= | 27.6863 | Y= | -33.1877 | Z= | 10.1895
ACC. Voltage | 15 | Probe Dia. | 0 | Scan | Off
Dated on | 2020/12/10 23:47:01
WDS only No. of accumulation : 1
Curr. (A) | 2.118e-08
ElemID | Element | Peak(mm) | Net(cps) | Bg- | Bg+ | S.D.(%) | D.L.(ppm) | K-raw(%)
1 | Mn | 146 | 24.6 | 12.7 | 10.1 | 5.1 | 106 | 0.722
2 | Ca | 107.499 | 2189.8 | 51.1 | 42.5 | 0.49 | 47 | 19.531
3 | Al | 90.606 | 3672 | 40.6 | 24 | 0.37 | 97 | 90.387
4 | Si | 77.425 | 7673 | 106.5 | 40.3 | 0.26 | 150 | 106.009
5 | Mg | 107.439 | 3068.6 | 22.9 | 15.3 | 0.41 | 87 | 37.215
6 | Fe | 134.747 | 910 | 23.9 | 20.6 | 0.76 | 151 | 38.648
7 | Ti | 191.176 | 30 | 6.5 | 6.1 | 3.98 | 127 | 0.587
ZAF | Oxide
Element | Mass(%) | Cation | K(%) | K-raw(%) | ZAF | Z | A | F
MnO | 0.319 | 0.0198 | 0.305 | 0.722 | 1.0435 | 1.0414 | 1.002 | 1
CaO | 4.835 | 0.3806 | 4.843 | 19.531 | 0.9984 | 0.9939 | 1.0068 | 0.9977
Al2O3 | 20.673 | 1.7901 | 20.529 | 90.387 | 1.007 | 1.0125 | 0.9954 | 0.9992
SiO2 | 41.591 | 3.0554 | 41.5 | 106.009 | 1.0022 | 1.0125 | 0.9898 | 1
MgO | 19.699 | 2.1573 | 18.969 | 37.215 | 1.0385 | 0.9936 | 1.0488 | 0.9965
FeO | 9.374 | 0.5759 | 9.228 | 38.648 | 1.0158 | 1.015 | 1.0008 | 1
TiO2 | 0.637 | 0.0352 | 0.587 | 0.587 | 1.0852 | 1.0607 | 1.0302 | 0.9931
-------------------------------------------------------------------------
Total | 97.128 | 8.0143 | 95.961 | 293.1 | Total O = 12.0 Iteration = 4
+++++++++++++++++++++++++++++++++++++++++++++++++++++++++++++++++++++++++++++++++++++++++++
Unknown Specimen No. 165
Path | Daniela | Project | 2020_12_10
Position No. | 165 | Comment | Astimex pyrope
Stage | X= | 28.2331 | Y= | -33.1495 | Z= | 10.19
ACC. Voltage | 15 | Probe Dia. | 0 | Scan | Off
Dated on | 2020/12/10 23:51:14
WDS only No. of accumulation : 1
Curr. (A) | 2.118e-08
ElemID | Element | Peak(mm) | Net(cps) | Bg- | Bg+ | S.D.(%) | D.L.(ppm) | K-raw(%)
1 | Mn | 146 | 20.1 | 13 | 9.3 | 5.87 | 104 | 0.588
2 | Ca | 107.499 | 1974.8 | 48.7 | 42.4 | 0.51 | 47 | 17.613
3 | Al | 90.606 | 3909.6 | 40.9 | 20.1 | 0.36 | 93 | 96.237
4 | Si | 77.43 | 7639.6 | 99.8 | 38.5 | 0.26 | 146 | 105.549
5 | Mg | 107.439 | 3074.5 | 21.7 | 16.1 | 0.41 | 86 | 37.287
6 | Fe | 134.761 | 1055.9 | 21.2 | 19.6 | 0.7 | 145 | 44.845
7 | Ti | 191.176 | 48 | 6.7 | 5.9 | 2.96 | 126 | 0.94
ZAF | Oxide
Element | Mass(%) | Cation | K(%) | K-raw(%) | ZAF | Z | A | F
MnO | 0.259 | 0.0158 | 0.249 | 0.588 | 1.0419 | 1.04 | 1.0018 | 1
CaO | 4.352 | 0.3347 | 4.367 | 17.613 | 0.9966 | 0.9927 | 1.0067 | 0.9972
Al2O3 | 22.044 | 1.8647 | 21.858 | 96.237 | 1.0085 | 1.0113 | 0.9978 | 0.9995
SiO2 | 41.567 | 2.9831 | 41.319 | 105.549 | 1.006 | 1.0113 | 0.9948 | 1
MgO | 19.86 | 2.1247 | 19.006 | 37.287 | 1.045 | 0.9924 | 1.0566 | 0.9965
FeO | 10.861 | 0.6519 | 10.708 | 44.845 | 1.0143 | 1.0136 | 1.0007 | 1
TiO2 | 1.017 | 0.0549 | 0.94 | 0.94 | 1.0818 | 1.0593 | 1.0293 | 0.9922
-------------------------------------------------------------------------
Total | 99.96 | 8.0297 | 98.446 | 303.059 | Total O = 12.0 Iteration = 4
+++++++++++++++++++++++++++++++++++++++++++++++++++++++++++++++++++++++++++++++++++++++++++
Unknown Specimen No. 166
Path | Daniela | Project | 2020_12_10
Position No. | 166 | Comment | Astimex pyrope
Stage | X= | 28.3892 | Y= | -33.508 | Z= | 10.193
ACC. Voltage | 15 | Probe Dia. | 0 | Scan | Off
Dated on | 2020/12/10 23:55:25
WDS only No. of accumulation : 1
Curr. (A) | 2.119e-08
ElemID | Element | Peak(mm) | Net(cps) | Bg- | Bg+ | S.D.(%) | D.L.(ppm) | K-raw(%)
1 | Mn | 146 | 23.3 | 13.6 | 9.6 | 5.3 | 106 | 0.682
2 | Ca | 107.494 | 2052.4 | 52.1 | 48.8 | 0.51 | 49 | 18.297
3 | Al | 90.606 | 3866.3 | 38.8 | 23.5 | 0.36 | 96 | 95.125
4 | Si | 77.425 | 7594.7 | 107.6 | 38.2 | 0.26 | 150 | 104.879
5 | Mg | 107.428 | 2953.6 | 22.5 | 15.4 | 0.41 | 86 | 35.804
6 | Fe | 134.733 | 1114.5 | 24.4 | 20.2 | 0.68 | 151 | 47.31
7 | Ti | 191.176 | 58.1 | 6.5 | 6.1 | 2.64 | 127 | 1.137
ZAF | Oxide
Element | Mass(%) | Cation | K(%) | K-raw(%) | ZAF | Z | A | F
MnO | 0.301 | 0.0184 | 0.289 | 0.682 | 1.0412 | 1.0391 | 1.002 | 1
CaO | 4.515 | 0.3496 | 4.537 | 18.297 | 0.9953 | 0.9919 | 1.0064 | 0.997
Al2O3 | 21.776 | 1.8546 | 21.605 | 95.125 | 1.0079 | 1.0105 | 0.9979 | 0.9995
SiO2 | 41.243 | 2.98 | 41.057 | 104.879 | 1.0045 | 1.0105 | 0.9941 | 1
MgO | 19.171 | 2.0649 | 18.25 | 35.804 | 1.0505 | 0.9917 | 1.0629 | 0.9966
FeO | 11.449 | 0.6918 | 11.296 | 47.31 | 1.0135 | 1.0127 | 1.0008 | 1
TiO2 | 1.228 | 0.0667 | 1.136 | 1.137 | 1.0806 | 1.0584 | 1.0294 | 0.9918
-------------------------------------------------------------------------
Total | 99.683 | 8.026 | 98.171 | 303.235 | Total O = 12.0 Iteration = 4
+++++++++++++++++++++++++++++++++++++++++++++++++++++++++++++++++++++++++++++++++++++++++++

## Standards
Measurement Condition
WDS elements
ElemID | Element | X-ray | Crystal | CH | ACC.V | Peak Pos. | (nm) | BG_L | BG_U (mm)
1 | Mn | Ka | LIFL | 2 | 15 | 145.993 | 0.21018 | 6 | 3.3
2 | Ca | Ka | PETL | 3 | 15 | 107.514 | 0.33584 | 3 | 2
3 | Al | Ka | TAP | 4 | 15 | 90.606 | 0.83393 | 5.5 | 3.3
4 | Si | Ka | TAP | 4 | 15 | 77.43 | 0.71254 | 3.3 | 4.1
5 | Mg | Ka | TAP | 4 | 15 | 107.46 | 0.989 | 5.5 | 7.2
6 | Fe | Ka | LIFH | 5 | 15 | 134.725 | 0.1936 | 3.5 | 3.6
7 | Ti | Ka | LIFH | 5 | 15 | 191.185 | 0.27485 | 3 | 3
ElemID | Element | Peak(sec) | Back(sec) | Pksk | Gain | High.V | Base.V | Window.V | Mode
1 | Mn | 30 | 15 | 1 | 32 | 1690 | 0.7 | - | Int
2 | Ca | 20 | 10 | 1 | 64 | 1654 | 0.7 | - | Int
3 | Al | 20 | 10 | 1 | 32 | 1632 | 0.7 | 9.3 | Dif
4 | Si | 20 | 10 | 1 | 32 | 1612 | 0.7 | 9.3 | Dif
5 | Mg | 20 | 10 | 1 | 32 | 1642 | 0.7 | 9.3 | Dif
6 | Fe | 20 | 10 | 1 | 32 | 1690 | 0.7 | - | Int
7 | Ti | 30 | 15 | 1 | 32 | 1726 | 0.7 | - | Int
Measurement Order of WDS
Order | Channel 1 | 2 | 3 | 4 | 5
1 | - | Mn_CH2_L | Ca_3_PET | Al_4TAP_ | Fe_CH5_L
2 | - | - | - | Si_4_TAP | Ti
3 | - | - | - | Mg_4_TAP | -
Calc. Elements : O (Anion)
Standard Data
ElemID | Element | Standard Name | Mass(%) | ZAF Fac. | Z | A | F
1 | MnO | Rhodenite | 42.3006 | 0.2678 | 0.2737 | 0.9787 | 1
2 | CaO | Diopside | 24.7939 | 0.8631 | 0.935 | 0.9231 | 1.0001
3 | Al2O3 | Almandine_Garnet | 22.7124 | 3.6771 | 5.9567 | 0.6134 | 1.0063
4 | SiO2 | Almandine_Garnet | 39.1473 | 2.9138 | 4.4847 | 0.6497 | 1.0001
5 | MgO | Olivine | 50.972 | 4.8561 | 7.8655 | 0.6155 | 1.0031
6 | FeO | Almandine_Garnet | 23.8771 | 0.1991 | 0.2025 | 0.9832 | 1
7 | TiO2 | rutile | 99.9834 | 0.5913 | 0.606 | 0.9757 | 1
Standard Intensity of WDS
ElemID | Element | Curr.(A) | Net(cps) | Bg-(cps) | Bg+(cps) | S.D.(%) | Date | Time
1 | Mn | 2.001e-08 | 3226.9 | 15.5 | 14 | 0.25 | 2020/12/10 | 12:56:18
2 | Ca | 2.001e-08 | 10592.5 | 50.4 | 55.8 | 0.14 | 2020/12/10 | 12:50:16
3 | Al | 1.999e-08 | 3834.2 | 41.4 | 26 | 0.23 | 2020/12/10 | 12:37:17
4 | Si | 1.999e-08 | 6831.4 | 101.4 | 40.3 | 0.17 | 2020/12/10 | 12:37:17
5 | Mg | 2e-08 | 7786.1 | 24.4 | 21.3 | 0.16 | 2020/12/10 | 12:44:10
6 | Fe | 1.999e-08 | 2222.3 | 24.5 | 22.2 | 0.3 | 2020/12/10 | 12:37:17
7 | Ti | 2e-08 | 4824.8 | 10.4 | 12.8 | 0.2 | 2020/12/10 | 13:08:35
+++++++++++++++++++++++++++++++++++++++++++++++++++++++++++++++++++++++++++++++++++++++++++
Measurement Condition
WDS elements
ElemID | Element | X-ray | Crystal | CH | ACC.V | Peak Pos. | (nm) | BG_L | BG_U (mm)
1 | Mn | Ka | LIFL | 2 | 15 | 145.993 | 0.21018 | 6 | 3.3
2 | Ca | Ka | PETL | 3 | 15 | 107.514 | 0.33584 | 3 | 2
3 | Al | Ka | TAP | 4 | 15 | 90.606 | 0.83393 | 5.5 | 3.3
4 | Si | Ka | TAP | 4 | 15 | 77.43 | 0.71254 | 3.3 | 4.1
5 | Mg | Ka | TAP | 4 | 15 | 107.46 | 0.989 | 5.5 | 7.2
6 | Fe | Ka | LIFH | 5 | 15 | 134.725 | 0.1936 | 3.5 | 3.6
7 | Ti | Ka | LIFH | 5 | 15 | 191.185 | 0.27485 | 3 | 3
ElemID | Element | Peak(sec) | Back(sec) | Pksk | Gain | High.V | Base.V | Window.V | Mode
1 | Mn | 30 | 15 | 1 | 32 | 1690 | 0.7 | - | Int
2 | Ca | 20 | 10 | 1 | 64 | 1654 | 0.7 | - | Int
3 | Al | 20 | 10 | 1 | 32 | 1632 | 0.7 | 9.3 | Dif
4 | Si | 20 | 10 | 1 | 32 | 1612 | 0.7 | 9.3 | Dif
5 | Mg | 20 | 10 | 1 | 32 | 1642 | 0.7 | 9.3 | Dif
6 | Fe | 20 | 10 | 1 | 32 | 1690 | 0.7 | - | Int
7 | Ti | 30 | 15 | 1 | 32 | 1726 | 0.7 | - | Int
Measurement Order of WDS
Order | Channel 1 | 2 | 3 | 4 | 5
1 | - | Mn_CH2_L | Ca_3_PET | Al_4TAP_ | Fe_CH5_L
2 | - | - | - | Si_4_TAP | Ti
3 | - | - | - | Mg_4_TAP | -
Calc. Elements : O (Anion)
Standard Data
ElemID | Element | Standard Name | Mass(%) | ZAF Fac. | Z | A | F
1 | MnO | Rhodenite | 42.3006 | 0.2678 | 0.2737 | 0.9787 | 1
2 | CaO | Diopside | 24.7939 | 0.8631 | 0.935 | 0.9231 | 1.0001
3 | Al2O3 | Almandine_Garnet | 22.7124 | 3.6771 | 5.9567 | 0.6134 | 1.0063
4 | SiO2 | Almandine_Garnet | 39.1473 | 2.9138 | 4.4847 | 0.6497 | 1.0001
5 | MgO | Olivine | 50.972 | 4.8561 | 7.8655 | 0.6155 | 1.0031
6 | FeO | Almandine_Garnet | 23.8771 | 0.1991 | 0.2025 | 0.9832 | 1
7 | TiO2 | rutile | 99.9834 | 0.5913 | 0.606 | 0.9757 | 1
Standard Intensity of WDS
ElemID | Element | Curr.(A) | Net(cps) | Bg-(cps) | Bg+(cps) | S.D.(%) | Date | Time
1 | Mn | 2.001e-08 | 3226.9 | 15.5 | 14 | 0.25 | 2020/12/10 | 12:56:18
2 | Ca | 2.001e-08 | 10592.5 | 50.4 | 55.8 | 0.14 | 2020/12/10 | 12:50:16
3 | Al | 1.999e-08 | 3834.2 | 41.4 | 26 | 0.23 | 2020/12/10 | 12:37:17
4 | Si | 1.999e-08 | 6831.4 | 101.4 | 40.3 | 0.17 | 2020/12/10 | 12:37:17
5 | Mg | 2e-08 | 7786.1 | 24.4 | 21.3 | 0.16 | 2020/12/10 | 12:44:10
6 | Fe | 1.999e-08 | 2222.3 | 24.5 | 22.2 | 0.3 | 2020/12/10 | 12:37:17
7 | Ti | 2e-08 | 4824.8 | 10.4 | 12.8 | 0.2 | 2020/12/10 | 13:08:35
+++++++++++++++++++++++++++++++++++++++++++++++++++++++++++++++++++++++++++++++++++++++++++
Measurement Condition
WDS elements
ElemID | Element | X-ray | Crystal | CH | ACC.V | Peak Pos. | (nm) | BG_L | BG_U (mm)
1 | Mn | Ka | LIFL | 2 | 15 | 145.993 | 0.21018 | 6 | 3.3
2 | Ca | Ka | PETL | 3 | 15 | 107.514 | 0.33584 | 3 | 2
3 | Al | Ka | TAP | 4 | 15 | 90.606 | 0.83393 | 5.5 | 3.3
4 | Si | Ka | TAP | 4 | 15 | 77.43 | 0.71254 | 3.3 | 4.1
5 | Mg | Ka | TAP | 4 | 15 | 107.46 | 0.989 | 5.5 | 7.2
6 | Fe | Ka | LIFH | 5 | 15 | 134.725 | 0.1936 | 3.5 | 3.6
7 | Ti | Ka | LIFH | 5 | 15 | 191.185 | 0.27485 | 3 | 3
ElemID | Element | Peak(sec) | Back(sec) | Pksk | Gain | High.V | Base.V | Window.V | Mode
1 | Mn | 30 | 15 | 1 | 32 | 1690 | 0.7 | - | Int
2 | Ca | 20 | 10 | 1 | 64 | 1654 | 0.7 | - | Int
3 | Al | 20 | 10 | 1 | 32 | 1632 | 0.7 | 9.3 | Dif
4 | Si | 20 | 10 | 1 | 32 | 1612 | 0.7 | 9.3 | Dif
5 | Mg | 20 | 10 | 1 | 32 | 1642 | 0.7 | 9.3 | Dif
6 | Fe | 20 | 10 | 1 | 32 | 1690 | 0.7 | - | Int
7 | Ti | 30 | 15 | 1 | 32 | 1726 | 0.7 | - | Int
Measurement Order of WDS
Order | Channel 1 | 2 | 3 | 4 | 5
1 | - | Mn_CH2_L | Ca_3_PET | Al_4TAP_ | Fe_CH5_L
2 | - | - | - | Si_4_TAP | Ti
3 | - | - | - | Mg_4_TAP | -
Calc. Elements : O (Anion)
Standard Data
ElemID | Element | Standard Name | Mass(%) | ZAF Fac. | Z | A | F
1 | MnO | Rhodenite | 42.3006 | 0.2678 | 0.2737 | 0.9787 | 1
2 | CaO | Diopside | 24.7939 | 0.8631 | 0.935 | 0.9231 | 1.0001
3 | Al2O3 | Almandine_Garnet | 22.7124 | 3.6771 | 5.9567 | 0.6134 | 1.0063
4 | SiO2 | Almandine_Garnet | 39.1473 | 2.9138 | 4.4847 | 0.6497 | 1.0001
5 | MgO | Olivine | 50.972 | 4.8561 | 7.8655 | 0.6155 | 1.0031
6 | FeO | Almandine_Garnet | 23.8771 | 0.1991 | 0.2025 | 0.9832 | 1
7 | TiO2 | rutile | 99.9834 | 0.5913 | 0.606 | 0.9757 | 1
Standard Intensity of WDS
ElemID | Element | Curr.(A) | Net(cps) | Bg-(cps) | Bg+(cps) | S.D.(%) | Date | Time
1 | Mn | 2.001e-08 | 3226.9 | 15.5 | 14 | 0.25 | 2020/12/10 | 12:56:18
2 | Ca | 2.001e-08 | 10592.5 | 50.4 | 55.8 | 0.14 | 2020/12/10 | 12:50:16
3 | Al | 1.999e-08 | 3834.2 | 41.4 | 26 | 0.23 | 2020/12/10 | 12:37:17
4 | Si | 1.999e-08 | 6831.4 | 101.4 | 40.3 | 0.17 | 2020/12/10 | 12:37:17
5 | Mg | 2e-08 | 7786.1 | 24.4 | 21.3 | 0.16 | 2020/12/10 | 12:44:10
6 | Fe | 1.999e-08 | 2222.3 | 24.5 | 22.2 | 0.3 | 2020/12/10 | 12:37:17
7 | Ti | 2e-08 | 4824.8 | 10.4 | 12.8 | 0.2 | 2020/12/10 | 13:08:35
+++++++++++++++++++++++++++++++++++++++++++++++++++++++++++++++++++++++++++++++++++++++++++
Measurement Condition
WDS elements
ElemID | Element | X-ray | Crystal | CH | ACC.V | Peak Pos. | (nm) | BG_L | BG_U (mm)
1 | Mn | Ka | LIFL | 2 | 15 | 145.993 | 0.21018 | 6 | 3.3
2 | Ca | Ka | PETL | 3 | 15 | 107.514 | 0.33584 | 3 | 2
3 | Al | Ka | TAP | 4 | 15 | 90.606 | 0.83393 | 5.5 | 3.3
4 | Si | Ka | TAP | 4 | 15 | 77.43 | 0.71254 | 3.3 | 4.1
5 | Mg | Ka | TAP | 4 | 15 | 107.46 | 0.989 | 5.5 | 7.2
6 | Fe | Ka | LIFH | 5 | 15 | 134.725 | 0.1936 | 3.5 | 3.6
7 | Ti | Ka | LIFH | 5 | 15 | 191.185 | 0.27485 | 3 | 3
ElemID | Element | Peak(sec) | Back(sec) | Pksk | Gain | High.V | Base.V | Window.V | Mode
1 | Mn | 30 | 15 | 1 | 32 | 1690 | 0.7 | - | Int
2 | Ca | 20 | 10 | 1 | 64 | 1654 | 0.7 | - | Int
3 | Al | 20 | 10 | 1 | 32 | 1632 | 0.7 | 9.3 | Dif
4 | Si | 20 | 10 | 1 | 32 | 1612 | 0.7 | 9.3 | Dif
5 | Mg | 20 | 10 | 1 | 32 | 1642 | 0.7 | 9.3 | Dif
6 | Fe | 20 | 10 | 1 | 32 | 1690 | 0.7 | - | Int
7 | Ti | 30 | 15 | 1 | 32 | 1726 | 0.7 | - | Int
Measurement Order of WDS
Order | Channel 1 | 2 | 3 | 4 | 5
1 | - | Mn_CH2_L | Ca_3_PET | Al_4TAP_ | Fe_CH5_L
2 | - | - | - | Si_4_TAP | Ti
3 | - | - | - | Mg_4_TAP | -
Calc. Elements : O (Anion)
Standard Data
ElemID | Element | Standard Name | Mass(%) | ZAF Fac. | Z | A | F
1 | MnO | Rhodenite | 42.3006 | 0.2678 | 0.2737 | 0.9787 | 1
2 | CaO | Diopside | 24.7939 | 0.8631 | 0.935 | 0.9231 | 1.0001
3 | Al2O3 | Almandine_Garnet | 22.7124 | 3.6771 | 5.9567 | 0.6134 | 1.0063
4 | SiO2 | Almandine_Garnet | 39.1473 | 2.9138 | 4.4847 | 0.6497 | 1.0001
5 | MgO | Olivine | 50.972 | 4.8561 | 7.8655 | 0.6155 | 1.0031
6 | FeO | Almandine_Garnet | 23.8771 | 0.1991 | 0.2025 | 0.9832 | 1
7 | TiO2 | rutile | 99.9834 | 0.5913 | 0.606 | 0.9757 | 1
Standard Intensity of WDS
ElemID | Element | Curr.(A) | Net(cps) | Bg-(cps) | Bg+(cps) | S.D.(%) | Date | Time
1 | Mn | 2.001e-08 | 3226.9 | 15.5 | 14 | 0.25 | 2020/12/10 | 12:56:18
2 | Ca | 2.001e-08 | 10592.5 | 50.4 | 55.8 | 0.14 | 2020/12/10 | 12:50:16
3 | Al | 1.999e-08 | 3834.2 | 41.4 | 26 | 0.23 | 2020/12/10 | 12:37:17
4 | Si | 1.999e-08 | 6831.4 | 101.4 | 40.3 | 0.17 | 2020/12/10 | 12:37:17
5 | Mg | 2e-08 | 7786.1 | 24.4 | 21.3 | 0.16 | 2020/12/10 | 12:44:10
6 | Fe | 1.999e-08 | 2222.3 | 24.5 | 22.2 | 0.3 | 2020/12/10 | 12:37:17
7 | Ti | 2e-08 | 4824.8 | 10.4 | 12.8 | 0.2 | 2020/12/10 | 13:08:35
+++++++++++++++++++++++++++++++++++++++++++++++++++++++++++++++++++++++++++++++++++++++++++
Measurement Condition
WDS elements
ElemID | Element | X-ray | Crystal | CH | ACC.V | Peak Pos. | (nm) | BG_L | BG_U (mm)
1 | Mn | Ka | LIFL | 2 | 15 | 145.993 | 0.21018 | 6 | 3.3
2 | Ca | Ka | PETL | 3 | 15 | 107.514 | 0.33584 | 3 | 2
3 | Al | Ka | TAP | 4 | 15 | 90.606 | 0.83393 | 5.5 | 3.3
4 | Si | Ka | TAP | 4 | 15 | 77.43 | 0.71254 | 3.3 | 4.1
5 | Mg | Ka | TAP | 4 | 15 | 107.46 | 0.989 | 5.5 | 7.2
6 | Fe | Ka | LIFH | 5 | 15 | 134.725 | 0.1936 | 3.5 | 3.6
7 | Ti | Ka | LIFH | 5 | 15 | 191.185 | 0.27485 | 3 | 3
ElemID | Element | Peak(sec) | Back(sec) | Pksk | Gain | High.V | Base.V | Window.V | Mode
1 | Mn | 30 | 15 | 1 | 32 | 1690 | 0.7 | - | Int
2 | Ca | 20 | 10 | 1 | 64 | 1654 | 0.7 | - | Int
3 | Al | 20 | 10 | 1 | 32 | 1632 | 0.7 | 9.3 | Dif
4 | Si | 20 | 10 | 1 | 32 | 1612 | 0.7 | 9.3 | Dif
5 | Mg | 20 | 10 | 1 | 32 | 1642 | 0.7 | 9.3 | Dif
6 | Fe | 20 | 10 | 1 | 32 | 1690 | 0.7 | - | Int
7 | Ti | 30 | 15 | 1 | 32 | 1726 | 0.7 | - | Int
Measurement Order of WDS
Order | Channel 1 | 2 | 3 | 4 | 5
1 | - | Mn_CH2_L | Ca_3_PET | Al_4TAP_ | Fe_CH5_L
2 | - | - | - | Si_4_TAP | Ti
3 | - | - | - | Mg_4_TAP | -
Calc. Elements : O (Anion)
Standard Data
ElemID | Element | Standard Name | Mass(%) | ZAF Fac. | Z | A | F
1 | MnO | Rhodenite | 42.3006 | 0.2678 | 0.2737 | 0.9787 | 1
2 | CaO | Diopside | 24.7939 | 0.8631 | 0.935 | 0.9231 | 1.0001
3 | Al2O3 | Almandine_Garnet | 22.7124 | 3.6771 | 5.9567 | 0.6134 | 1.0063
4 | SiO2 | Almandine_Garnet | 39.1473 | 2.9138 | 4.4847 | 0.6497 | 1.0001
5 | MgO | Olivine | 50.972 | 4.8561 | 7.8655 | 0.6155 | 1.0031
6 | FeO | Almandine_Garnet | 23.8771 | 0.1991 | 0.2025 | 0.9832 | 1
7 | TiO2 | rutile | 99.9834 | 0.5913 | 0.606 | 0.9757 | 1
Standard Intensity of WDS
ElemID | Element | Curr.(A) | Net(cps) | Bg-(cps) | Bg+(cps) | S.D.(%) | Date | Time
1 | Mn | 2.001e-08 | 3226.9 | 15.5 | 14 | 0.25 | 2020/12/10 | 12:56:18
2 | Ca | 2.001e-08 | 10592.5 | 50.4 | 55.8 | 0.14 | 2020/12/10 | 12:50:16
3 | Al | 1.999e-08 | 3834.2 | 41.4 | 26 | 0.23 | 2020/12/10 | 12:37:17
4 | Si | 1.999e-08 | 6831.4 | 101.4 | 40.3 | 0.17 | 2020/12/10 | 12:37:17
5 | Mg | 2e-08 | 7786.1 | 24.4 | 21.3 | 0.16 | 2020/12/10 | 12:44:10
6 | Fe | 1.999e-08 | 2222.3 | 24.5 | 22.2 | 0.3 | 2020/12/10 | 12:37:17
7 | Ti | 2e-08 | 4824.8 | 10.4 | 12.8 | 0.2 | 2020/12/10 | 13:08:35
+++++++++++++++++++++++++++++++++++++++++++++++++++++++++++++++++++++++++++++++++++++++++++
Measurement Condition
WDS elements
ElemID | Element | X-ray | Crystal | CH | ACC.V | Peak Pos. | (nm) | BG_L | BG_U (mm)
1 | Mn | Ka | LIFL | 2 | 15 | 145.993 | 0.21018 | 6 | 3.3
2 | Ca | Ka | PETL | 3 | 15 | 107.514 | 0.33584 | 3 | 2
3 | Al | Ka | TAP | 4 | 15 | 90.606 | 0.83393 | 5.5 | 3.3
4 | Si | Ka | TAP | 4 | 15 | 77.43 | 0.71254 | 3.3 | 4.1
5 | Mg | Ka | TAP | 4 | 15 | 107.46 | 0.989 | 5.5 | 7.2
6 | Fe | Ka | LIFH | 5 | 15 | 134.725 | 0.1936 | 3.5 | 3.6
7 | Ti | Ka | LIFH | 5 | 15 | 191.185 | 0.27485 | 3 | 3
ElemID | Element | Peak(sec) | Back(sec) | Pksk | Gain | High.V | Base.V | Window.V | Mode
1 | Mn | 30 | 15 | 1 | 32 | 1690 | 0.7 | - | Int
2 | Ca | 20 | 10 | 1 | 64 | 1654 | 0.7 | - | Int
3 | Al | 20 | 10 | 1 | 32 | 1632 | 0.7 | 9.3 | Dif
4 | Si | 20 | 10 | 1 | 32 | 1612 | 0.7 | 9.3 | Dif
5 | Mg | 20 | 10 | 1 | 32 | 1642 | 0.7 | 9.3 | Dif
6 | Fe | 20 | 10 | 1 | 32 | 1690 | 0.7 | - | Int
7 | Ti | 30 | 15 | 1 | 32 | 1726 | 0.7 | - | Int
Measurement Order of WDS
Order | Channel 1 | 2 | 3 | 4 | 5
1 | - | Mn_CH2_L | Ca_3_PET | Al_4TAP_ | Fe_CH5_L
2 | - | - | - | Si_4_TAP | Ti
3 | - | - | - | Mg_4_TAP | -
Calc. Elements : O (Anion)
Standard Data
ElemID | Element | Standard Name | Mass(%) | ZAF Fac. | Z | A | F
1 | MnO | Rhodenite | 42.3006 | 0.2678 | 0.2737 | 0.9787 | 1
2 | CaO | Diopside | 24.7939 | 0.8631 | 0.935 | 0.9231 | 1.0001
3 | Al2O3 | Almandine_Garnet | 22.7124 | 3.6771 | 5.9567 | 0.6134 | 1.0063
4 | SiO2 | Almandine_Garnet | 39.1473 | 2.9138 | 4.4847 | 0.6497 | 1.0001
5 | MgO | Olivine | 50.972 | 4.8561 | 7.8655 | 0.6155 | 1.0031
6 | FeO | Almandine_Garnet | 23.8771 | 0.1991 | 0.2025 | 0.9832 | 1
7 | TiO2 | rutile | 99.9834 | 0.5913 | 0.606 | 0.9757 | 1
Standard Intensity of WDS
ElemID | Element | Curr.(A) | Net(cps) | Bg-(cps) | Bg+(cps) | S.D.(%) | Date | Time
1 | Mn | 2.001e-08 | 3226.9 | 15.5 | 14 | 0.25 | 2020/12/10 | 12:56:18
2 | Ca | 2.001e-08 | 10592.5 | 50.4 | 55.8 | 0.14 | 2020/12/10 | 12:50:16
3 | Al | 1.999e-08 | 3834.2 | 41.4 | 26 | 0.23 | 2020/12/10 | 12:37:17
4 | Si | 1.999e-08 | 6831.4 | 101.4 | 40.3 | 0.17 | 2020/12/10 | 12:37:17
5 | Mg | 2e-08 | 7786.1 | 24.4 | 21.3 | 0.16 | 2020/12/10 | 12:44:10
6 | Fe | 1.999e-08 | 2222.3 | 24.5 | 22.2 | 0.3 | 2020/12/10 | 12:37:17
7 | Ti | 2e-08 | 4824.8 | 10.4 | 12.8 | 0.2 | 2020/12/10 | 13:08:35
+++++++++++++++++++++++++++++++++++++++++++++++++++++++++++++++++++++++++++++++++++++++++++
Measurement Condition
WDS elements
ElemID | Element | X-ray | Crystal | CH | ACC.V | Peak Pos. | (nm) | BG_L | BG_U (mm)
1 | Mn | Ka | LIFL | 2 | 15 | 145.993 | 0.21018 | 6 | 3.3
2 | Ca | Ka | PETL | 3 | 15 | 107.514 | 0.33584 | 3 | 2
3 | Al | Ka | TAP | 4 | 15 | 90.606 | 0.83393 | 5.5 | 3.3
4 | Si | Ka | TAP | 4 | 15 | 77.43 | 0.71254 | 3.3 | 4.1
5 | Mg | Ka | TAP | 4 | 15 | 107.46 | 0.989 | 5.5 | 7.2
6 | Fe | Ka | LIFH | 5 | 15 | 134.725 | 0.1936 | 3.5 | 3.6
7 | Ti | Ka | LIFH | 5 | 15 | 191.185 | 0.27485 | 3 | 3
ElemID | Element | Peak(sec) | Back(sec) | Pksk | Gain | High.V | Base.V | Window.V | Mode
1 | Mn | 30 | 15 | 1 | 32 | 1690 | 0.7 | - | Int
2 | Ca | 20 | 10 | 1 | 64 | 1654 | 0.7 | - | Int
3 | Al | 20 | 10 | 1 | 32 | 1632 | 0.7 | 9.3 | Dif
4 | Si | 20 | 10 | 1 | 32 | 1612 | 0.7 | 9.3 | Dif
5 | Mg | 20 | 10 | 1 | 32 | 1642 | 0.7 | 9.3 | Dif
6 | Fe | 20 | 10 | 1 | 32 | 1690 | 0.7 | - | Int
7 | Ti | 30 | 15 | 1 | 32 | 1726 | 0.7 | - | Int
Measurement Order of WDS
Order | Channel 1 | 2 | 3 | 4 | 5
1 | - | Mn_CH2_L | Ca_3_PET | Al_4TAP_ | Fe_CH5_L
2 | - | - | - | Si_4_TAP | Ti
3 | - | - | - | Mg_4_TAP | -
Calc. Elements : O (Anion)
Standard Data
ElemID | Element | Standard Name | Mass(%) | ZAF Fac. | Z | A | F
1 | MnO | Rhodenite | 42.3006 | 0.2678 | 0.2737 | 0.9787 | 1
2 | CaO | Diopside | 24.7939 | 0.8631 | 0.935 | 0.9231 | 1.0001
3 | Al2O3 | Almandine_Garnet | 22.7124 | 3.6771 | 5.9567 | 0.6134 | 1.0063
4 | SiO2 | Almandine_Garnet | 39.1473 | 2.9138 | 4.4847 | 0.6497 | 1.0001
5 | MgO | Olivine | 50.972 | 4.8561 | 7.8655 | 0.6155 | 1.0031
6 | FeO | Almandine_Garnet | 23.8771 | 0.1991 | 0.2025 | 0.9832 | 1
7 | TiO2 | rutile | 99.9834 | 0.5913 | 0.606 | 0.9757 | 1
Standard Intensity of WDS
ElemID | Element | Curr.(A) | Net(cps) | Bg-(cps) | Bg+(cps) | S.D.(%) | Date | Time
1 | Mn | 2.001e-08 | 3226.9 | 15.5 | 14 | 0.25 | 2020/12/10 | 12:56:18
2 | Ca | 2.001e-08 | 10592.5 | 50.4 | 55.8 | 0.14 | 2020/12/10 | 12:50:16
3 | Al | 1.999e-08 | 3834.2 | 41.4 | 26 | 0.23 | 2020/12/10 | 12:37:17
4 | Si | 1.999e-08 | 6831.4 | 101.4 | 40.3 | 0.17 | 2020/12/10 | 12:37:17
5 | Mg | 2e-08 | 7786.1 | 24.4 | 21.3 | 0.16 | 2020/12/10 | 12:44:10
6 | Fe | 1.999e-08 | 2222.3 | 24.5 | 22.2 | 0.3 | 2020/12/10 | 12:37:17
7 | Ti | 2e-08 | 4824.8 | 10.4 | 12.8 | 0.2 | 2020/12/10 | 13:08:35
+++++++++++++++++++++++++++++++++++++++++++++++++++++++++++++++++++++++++++++++++++++++++++
Measurement Condition
WDS elements
ElemID | Element | X-ray | Crystal | CH | ACC.V | Peak Pos. | (nm) | BG_L | BG_U (mm)
1 | Mn | Ka | LIFL | 2 | 15 | 145.993 | 0.21018 | 6 | 3.3
2 | Ca | Ka | PETL | 3 | 15 | 107.514 | 0.33584 | 3 | 2
3 | Al | Ka | TAP | 4 | 15 | 90.606 | 0.83393 | 5.5 | 3.3
4 | Si | Ka | TAP | 4 | 15 | 77.43 | 0.71254 | 3.3 | 4.1
5 | Mg | Ka | TAP | 4 | 15 | 107.46 | 0.989 | 5.5 | 7.2
6 | Fe | Ka | LIFH | 5 | 15 | 134.725 | 0.1936 | 3.5 | 3.6
7 | Ti | Ka | LIFH | 5 | 15 | 191.185 | 0.27485 | 3 | 3
ElemID | Element | Peak(sec) | Back(sec) | Pksk | Gain | High.V | Base.V | Window.V | Mode
1 | Mn | 30 | 15 | 1 | 32 | 1690 | 0.7 | - | Int
2 | Ca | 20 | 10 | 1 | 64 | 1654 | 0.7 | - | Int
3 | Al | 20 | 10 | 1 | 32 | 1632 | 0.7 | 9.3 | Dif
4 | Si | 20 | 10 | 1 | 32 | 1612 | 0.7 | 9.3 | Dif
5 | Mg | 20 | 10 | 1 | 32 | 1642 | 0.7 | 9.3 | Dif
6 | Fe | 20 | 10 | 1 | 32 | 1690 | 0.7 | - | Int
7 | Ti | 30 | 15 | 1 | 32 | 1726 | 0.7 | - | Int
Measurement Order of WDS
Order | Channel 1 | 2 | 3 | 4 | 5
1 | - | Mn_CH2_L | Ca_3_PET | Al_4TAP_ | Fe_CH5_L
2 | - | - | - | Si_4_TAP | Ti
3 | - | - | - | Mg_4_TAP | -
Calc. Elements : O (Anion)
Standard Data
ElemID | Element | Standard Name | Mass(%) | ZAF Fac. | Z | A | F
1 | MnO | Rhodenite | 42.3006 | 0.2678 | 0.2737 | 0.9787 | 1
2 | CaO | Diopside | 24.7939 | 0.8631 | 0.935 | 0.9231 | 1.0001
3 | Al2O3 | Almandine_Garnet | 22.7124 | 3.6771 | 5.9567 | 0.6134 | 1.0063
4 | SiO2 | Almandine_Garnet | 39.1473 | 2.9138 | 4.4847 | 0.6497 | 1.0001
5 | MgO | Olivine | 50.972 | 4.8561 | 7.8655 | 0.6155 | 1.0031
6 | FeO | Almandine_Garnet | 23.8771 | 0.1991 | 0.2025 | 0.9832 | 1
7 | TiO2 | rutile | 99.9834 | 0.5913 | 0.606 | 0.9757 | 1
Standard Intensity of WDS
ElemID | Element | Curr.(A) | Net(cps) | Bg-(cps) | Bg+(cps) | S.D.(%) | Date | Time
1 | Mn | 2.001e-08 | 3226.9 | 15.5 | 14 | 0.25 | 2020/12/10 | 12:56:18
2 | Ca | 2.001e-08 | 10592.5 | 50.4 | 55.8 | 0.14 | 2020/12/10 | 12:50:16
3 | Al | 1.999e-08 | 3834.2 | 41.4 | 26 | 0.23 | 2020/12/10 | 12:37:17
4 | Si | 1.999e-08 | 6831.4 | 101.4 | 40.3 | 0.17 | 2020/12/10 | 12:37:17
5 | Mg | 2e-08 | 7786.1 | 24.4 | 21.3 | 0.16 | 2020/12/10 | 12:44:10
6 | Fe | 1.999e-08 | 2222.3 | 24.5 | 22.2 | 0.3 | 2020/12/10 | 12:37:17
7 | Ti | 2e-08 | 4824.8 | 10.4 | 12.8 | 0.2 | 2020/12/10 | 13:08:35
+++++++++++++++++++++++++++++++++++++++++++++++++++++++++++++++++++++++++++++++++++++++++++
Measurement Condition
WDS elements
ElemID | Element | X-ray | Crystal | CH | ACC.V | Peak Pos. | (nm) | BG_L | BG_U (mm)
1 | Mn | Ka | LIFL | 2 | 15 | 145.993 | 0.21018 | 6 | 3.3
2 | Ca | Ka | PETL | 3 | 15 | 107.514 | 0.33584 | 3 | 2
3 | Al | Ka | TAP | 4 | 15 | 90.606 | 0.83393 | 5.5 | 3.3
4 | Si | Ka | TAP | 4 | 15 | 77.43 | 0.71254 | 3.3 | 4.1
5 | Mg | Ka | TAP | 4 | 15 | 107.46 | 0.989 | 5.5 | 7.2
6 | Fe | Ka | LIFH | 5 | 15 | 134.725 | 0.1936 | 3.5 | 3.6
7 | Ti | Ka | LIFH | 5 | 15 | 191.185 | 0.27485 | 3 | 3
ElemID | Element | Peak(sec) | Back(sec) | Pksk | Gain | High.V | Base.V | Window.V | Mode
1 | Mn | 30 | 15 | 1 | 32 | 1690 | 0.7 | - | Int
2 | Ca | 20 | 10 | 1 | 64 | 1654 | 0.7 | - | Int
3 | Al | 20 | 10 | 1 | 32 | 1632 | 0.7 | 9.3 | Dif
4 | Si | 20 | 10 | 1 | 32 | 1612 | 0.7 | 9.3 | Dif
5 | Mg | 20 | 10 | 1 | 32 | 1642 | 0.7 | 9.3 | Dif
6 | Fe | 20 | 10 | 1 | 32 | 1690 | 0.7 | - | Int
7 | Ti | 30 | 15 | 1 | 32 | 1726 | 0.7 | - | Int
Measurement Order of WDS
Order | Channel 1 | 2 | 3 | 4 | 5
1 | - | Mn_CH2_L | Ca_3_PET | Al_4TAP_ | Fe_CH5_L
2 | - | - | - | Si_4_TAP | Ti
3 | - | - | - | Mg_4_TAP | -
Calc. Elements : O (Anion)
Standard Data
ElemID | Element | Standard Name | Mass(%) | ZAF Fac. | Z | A | F
1 | MnO | Rhodenite | 42.3006 | 0.2678 | 0.2737 | 0.9787 | 1
2 | CaO | Diopside | 24.7939 | 0.8631 | 0.935 | 0.9231 | 1.0001
3 | Al2O3 | Almandine_Garnet | 22.7124 | 3.6771 | 5.9567 | 0.6134 | 1.0063
4 | SiO2 | Almandine_Garnet | 39.1473 | 2.9138 | 4.4847 | 0.6497 | 1.0001
5 | MgO | Olivine | 50.972 | 4.8561 | 7.8655 | 0.6155 | 1.0031
6 | FeO | Almandine_Garnet | 23.8771 | 0.1991 | 0.2025 | 0.9832 | 1
7 | TiO2 | rutile | 99.9834 | 0.5913 | 0.606 | 0.9757 | 1
Standard Intensity of WDS
ElemID | Element | Curr.(A) | Net(cps) | Bg-(cps) | Bg+(cps) | S.D.(%) | Date | Time
1 | Mn | 2.001e-08 | 3226.9 | 15.5 | 14 | 0.25 | 2020/12/10 | 12:56:18
2 | Ca | 2.001e-08 | 10592.5 | 50.4 | 55.8 | 0.14 | 2020/12/10 | 12:50:16
3 | Al | 1.999e-08 | 3834.2 | 41.4 | 26 | 0.23 | 2020/12/10 | 12:37:17
4 | Si | 1.999e-08 | 6831.4 | 101.4 | 40.3 | 0.17 | 2020/12/10 | 12:37:17
5 | Mg | 2e-08 | 7786.1 | 24.4 | 21.3 | 0.16 | 2020/12/10 | 12:44:10
6 | Fe | 1.999e-08 | 2222.3 | 24.5 | 22.2 | 0.3 | 2020/12/10 | 12:37:17
7 | Ti | 2e-08 | 4824.8 | 10.4 | 12.8 | 0.2 | 2020/12/10 | 13:08:35
+++++++++++++++++++++++++++++++++++++++++++++++++++++++++++++++++++++++++++++++++++++++++++
Measurement Condition
WDS elements
ElemID | Element | X-ray | Crystal | CH | ACC.V | Peak Pos. | (nm) | BG_L | BG_U (mm)
1 | Mn | Ka | LIFL | 2 | 15 | 145.993 | 0.21018 | 6 | 3.3
2 | Ca | Ka | PETL | 3 | 15 | 107.514 | 0.33584 | 3 | 2
3 | Al | Ka | TAP | 4 | 15 | 90.606 | 0.83393 | 5.5 | 3.3
4 | Si | Ka | TAP | 4 | 15 | 77.43 | 0.71254 | 3.3 | 4.1
5 | Mg | Ka | TAP | 4 | 15 | 107.46 | 0.989 | 5.5 | 7.2
6 | Fe | Ka | LIFH | 5 | 15 | 134.725 | 0.1936 | 3.5 | 3.6
7 | Ti | Ka | LIFH | 5 | 15 | 191.185 | 0.27485 | 3 | 3
ElemID | Element | Peak(sec) | Back(sec) | Pksk | Gain | High.V | Base.V | Window.V | Mode
1 | Mn | 30 | 15 | 1 | 32 | 1690 | 0.7 | - | Int
2 | Ca | 20 | 10 | 1 | 64 | 1654 | 0.7 | - | Int
3 | Al | 20 | 10 | 1 | 32 | 1632 | 0.7 | 9.3 | Dif
4 | Si | 20 | 10 | 1 | 32 | 1612 | 0.7 | 9.3 | Dif
5 | Mg | 20 | 10 | 1 | 32 | 1642 | 0.7 | 9.3 | Dif
6 | Fe | 20 | 10 | 1 | 32 | 1690 | 0.7 | - | Int
7 | Ti | 30 | 15 | 1 | 32 | 1726 | 0.7 | - | Int
Measurement Order of WDS
Order | Channel 1 | 2 | 3 | 4 | 5
1 | - | Mn_CH2_L | Ca_3_PET | Al_4TAP_ | Fe_CH5_L
2 | - | - | - | Si_4_TAP | Ti
3 | - | - | - | Mg_4_TAP | -
Calc. Elements : O (Anion)
Standard Data
ElemID | Element | Standard Name | Mass(%) | ZAF Fac. | Z | A | F
1 | MnO | Rhodenite | 42.3006 | 0.2678 | 0.2737 | 0.9787 | 1
2 | CaO | Diopside | 24.7939 | 0.8631 | 0.935 | 0.9231 | 1.0001
3 | Al2O3 | Almandine_Garnet | 22.7124 | 3.6771 | 5.9567 | 0.6134 | 1.0063
4 | SiO2 | Almandine_Garnet | 39.1473 | 2.9138 | 4.4847 | 0.6497 | 1.0001
5 | MgO | Olivine | 50.972 | 4.8561 | 7.8655 | 0.6155 | 1.0031
6 | FeO | Almandine_Garnet | 23.8771 | 0.1991 | 0.2025 | 0.9832 | 1
7 | TiO2 | rutile | 99.9834 | 0.5913 | 0.606 | 0.9757 | 1
Standard Intensity of WDS
ElemID | Element | Curr.(A) | Net(cps) | Bg-(cps) | Bg+(cps) | S.D.(%) | Date | Time
1 | Mn | 2.001e-08 | 3226.9 | 15.5 | 14 | 0.25 | 2020/12/10 | 12:56:18
2 | Ca | 2.001e-08 | 10592.5 | 50.4 | 55.8 | 0.14 | 2020/12/10 | 12:50:16
3 | Al | 1.999e-08 | 3834.2 | 41.4 | 26 | 0.23 | 2020/12/10 | 12:37:17
4 | Si | 1.999e-08 | 6831.4 | 101.4 | 40.3 | 0.17 | 2020/12/10 | 12:37:17
5 | Mg | 2e-08 | 7786.1 | 24.4 | 21.3 | 0.16 | 2020/12/10 | 12:44:10
6 | Fe | 1.999e-08 | 2222.3 | 24.5 | 22.2 | 0.3 | 2020/12/10 | 12:37:17
7 | Ti | 2e-08 | 4824.8 | 10.4 | 12.8 | 0.2 | 2020/12/10 | 13:08:35
+++++++++++++++++++++++++++++++++++++++++++++++++++++++++++++++++++++++++++++++++++++++++++
Measurement Condition
WDS elements
ElemID | Element | X-ray | Crystal | CH | ACC.V | Peak Pos. | (nm) | BG_L | BG_U (mm)
1 | Mn | Ka | LIFL | 2 | 15 | 145.993 | 0.21018 | 6 | 3.3
2 | Ca | Ka | PETL | 3 | 15 | 107.514 | 0.33584 | 3 | 2
3 | Al | Ka | TAP | 4 | 15 | 90.606 | 0.83393 | 5.5 | 3.3
4 | Si | Ka | TAP | 4 | 15 | 77.43 | 0.71254 | 3.3 | 4.1
5 | Mg | Ka | TAP | 4 | 15 | 107.46 | 0.989 | 5.5 | 7.2
6 | Fe | Ka | LIFH | 5 | 15 | 134.725 | 0.1936 | 3.5 | 3.6
7 | Ti | Ka | LIFH | 5 | 15 | 191.185 | 0.27485 | 3 | 3
ElemID | Element | Peak(sec) | Back(sec) | Pksk | Gain | High.V | Base.V | Window.V | Mode
1 | Mn | 30 | 15 | 1 | 32 | 1690 | 0.7 | - | Int
2 | Ca | 20 | 10 | 1 | 64 | 1654 | 0.7 | - | Int
3 | Al | 20 | 10 | 1 | 32 | 1632 | 0.7 | 9.3 | Dif
4 | Si | 20 | 10 | 1 | 32 | 1612 | 0.7 | 9.3 | Dif
5 | Mg | 20 | 10 | 1 | 32 | 1642 | 0.7 | 9.3 | Dif
6 | Fe | 20 | 10 | 1 | 32 | 1690 | 0.7 | - | Int
7 | Ti | 30 | 15 | 1 | 32 | 1726 | 0.7 | - | Int
Measurement Order of WDS
Order | Channel 1 | 2 | 3 | 4 | 5
1 | - | Mn_CH2_L | Ca_3_PET | Al_4TAP_ | Fe_CH5_L
2 | - | - | - | Si_4_TAP | Ti
3 | - | - | - | Mg_4_TAP | -
Calc. Elements : O (Anion)
Standard Data
ElemID | Element | Standard Name | Mass(%) | ZAF Fac. | Z | A | F
1 | MnO | Rhodenite | 42.3006 | 0.2678 | 0.2737 | 0.9787 | 1
2 | CaO | Diopside | 24.7939 | 0.8631 | 0.935 | 0.9231 | 1.0001
3 | Al2O3 | Almandine_Garnet | 22.7124 | 3.6771 | 5.9567 | 0.6134 | 1.0063
4 | SiO2 | Almandine_Garnet | 39.1473 | 2.9138 | 4.4847 | 0.6497 | 1.0001
5 | MgO | Olivine | 50.972 | 4.8561 | 7.8655 | 0.6155 | 1.0031
6 | FeO | Almandine_Garnet | 23.8771 | 0.1991 | 0.2025 | 0.9832 | 1
7 | TiO2 | rutile | 99.9834 | 0.5913 | 0.606 | 0.9757 | 1
Standard Intensity of WDS
ElemID | Element | Curr.(A) | Net(cps) | Bg-(cps) | Bg+(cps) | S.D.(%) | Date | Time
1 | Mn | 2.001e-08 | 3226.9 | 15.5 | 14 | 0.25 | 2020/12/10 | 12:56:18
2 | Ca | 2.001e-08 | 10592.5 | 50.4 | 55.8 | 0.14 | 2020/12/10 | 12:50:16
3 | Al | 1.999e-08 | 3834.2 | 41.4 | 26 | 0.23 | 2020/12/10 | 12:37:17
4 | Si | 1.999e-08 | 6831.4 | 101.4 | 40.3 | 0.17 | 2020/12/10 | 12:37:17
5 | Mg | 2e-08 | 7786.1 | 24.4 | 21.3 | 0.16 | 2020/12/10 | 12:44:10
6 | Fe | 1.999e-08 | 2222.3 | 24.5 | 22.2 | 0.3 | 2020/12/10 | 12:37:17
7 | Ti | 2e-08 | 4824.8 | 10.4 | 12.8 | 0.2 | 2020/12/10 | 13:08:35
+++++++++++++++++++++++++++++++++++++++++++++++++++++++++++++++++++++++++++++++++++++++++++
Measurement Condition
WDS elements
ElemID | Element | X-ray | Crystal | CH | ACC.V | Peak Pos. | (nm) | BG_L | BG_U (mm)
1 | Mn | Ka | LIFL | 2 | 15 | 145.993 | 0.21018 | 6 | 3.3
2 | Ca | Ka | PETL | 3 | 15 | 107.514 | 0.33584 | 3 | 2
3 | Al | Ka | TAP | 4 | 15 | 90.606 | 0.83393 | 5.5 | 3.3
4 | Si | Ka | TAP | 4 | 15 | 77.43 | 0.71254 | 3.3 | 4.1
5 | Mg | Ka | TAP | 4 | 15 | 107.46 | 0.989 | 5.5 | 7.2
6 | Fe | Ka | LIFH | 5 | 15 | 134.725 | 0.1936 | 3.5 | 3.6
7 | Ti | Ka | LIFH | 5 | 15 | 191.185 | 0.27485 | 3 | 3
ElemID | Element | Peak(sec) | Back(sec) | Pksk | Gain | High.V | Base.V | Window.V | Mode
1 | Mn | 30 | 15 | 1 | 32 | 1690 | 0.7 | - | Int
2 | Ca | 20 | 10 | 1 | 64 | 1654 | 0.7 | - | Int
3 | Al | 20 | 10 | 1 | 32 | 1632 | 0.7 | 9.3 | Dif
4 | Si | 20 | 10 | 1 | 32 | 1612 | 0.7 | 9.3 | Dif
5 | Mg | 20 | 10 | 1 | 32 | 1642 | 0.7 | 9.3 | Dif
6 | Fe | 20 | 10 | 1 | 32 | 1690 | 0.7 | - | Int
7 | Ti | 30 | 15 | 1 | 32 | 1726 | 0.7 | - | Int
Measurement Order of WDS
Order | Channel 1 | 2 | 3 | 4 | 5
1 | - | Mn_CH2_L | Ca_3_PET | Al_4TAP_ | Fe_CH5_L
2 | - | - | - | Si_4_TAP | Ti
3 | - | - | - | Mg_4_TAP | -
Calc. Elements : O (Anion)
Standard Data
ElemID | Element | Standard Name | Mass(%) | ZAF Fac. | Z | A | F
1 | MnO | Rhodenite | 42.3006 | 0.2678 | 0.2737 | 0.9787 | 1
2 | CaO | Diopside | 24.7939 | 0.8631 | 0.935 | 0.9231 | 1.0001
3 | Al2O3 | Almandine_Garnet | 22.7124 | 3.6771 | 5.9567 | 0.6134 | 1.0063
4 | SiO2 | Almandine_Garnet | 39.1473 | 2.9138 | 4.4847 | 0.6497 | 1.0001
5 | MgO | Olivine | 50.972 | 4.8561 | 7.8655 | 0.6155 | 1.0031
6 | FeO | Almandine_Garnet | 23.8771 | 0.1991 | 0.2025 | 0.9832 | 1
7 | TiO2 | rutile | 99.9834 | 0.5913 | 0.606 | 0.9757 | 1
Standard Intensity of WDS
ElemID | Element | Curr.(A) | Net(cps) | Bg-(cps) | Bg+(cps) | S.D.(%) | Date | Time
1 | Mn | 2.001e-08 | 3226.9 | 15.5 | 14 | 0.25 | 2020/12/10 | 12:56:18
2 | Ca | 2.001e-08 | 10592.5 | 50.4 | 55.8 | 0.14 | 2020/12/10 | 12:50:16
3 | Al | 1.999e-08 | 3834.2 | 41.4 | 26 | 0.23 | 2020/12/10 | 12:37:17
4 | Si | 1.999e-08 | 6831.4 | 101.4 | 40.3 | 0.17 | 2020/12/10 | 12:37:17
5 | Mg | 2e-08 | 7786.1 | 24.4 | 21.3 | 0.16 | 2020/12/10 | 12:44:10
6 | Fe | 1.999e-08 | 2222.3 | 24.5 | 22.2 | 0.3 | 2020/12/10 | 12:37:17
7 | Ti | 2e-08 | 4824.8 | 10.4 | 12.8 | 0.2 | 2020/12/10 | 13:08:35
+++++++++++++++++++++++++++++++++++++++++++++++++++++++++++++++++++++++++++++++++++++++++++
Measurement Condition
WDS elements
ElemID | Element | X-ray | Crystal | CH | ACC.V | Peak Pos. | (nm) | BG_L | BG_U (mm)
1 | Mn | Ka | LIFL | 2 | 15 | 145.993 | 0.21018 | 6 | 3.3
2 | Ca | Ka | PETL | 3 | 15 | 107.514 | 0.33584 | 3 | 2
3 | Al | Ka | TAP | 4 | 15 | 90.606 | 0.83393 | 5.5 | 3.3
4 | Si | Ka | TAP | 4 | 15 | 77.43 | 0.71254 | 3.3 | 4.1
5 | Mg | Ka | TAP | 4 | 15 | 107.46 | 0.989 | 5.5 | 7.2
6 | Fe | Ka | LIFH | 5 | 15 | 134.725 | 0.1936 | 3.5 | 3.6
7 | Ti | Ka | LIFH | 5 | 15 | 191.185 | 0.27485 | 3 | 3
ElemID | Element | Peak(sec) | Back(sec) | Pksk | Gain | High.V | Base.V | Window.V | Mode
1 | Mn | 30 | 15 | 1 | 32 | 1690 | 0.7 | - | Int
2 | Ca | 20 | 10 | 1 | 64 | 1654 | 0.7 | - | Int
3 | Al | 20 | 10 | 1 | 32 | 1632 | 0.7 | 9.3 | Dif
4 | Si | 20 | 10 | 1 | 32 | 1612 | 0.7 | 9.3 | Dif
5 | Mg | 20 | 10 | 1 | 32 | 1642 | 0.7 | 9.3 | Dif
6 | Fe | 20 | 10 | 1 | 32 | 1690 | 0.7 | - | Int
7 | Ti | 30 | 15 | 1 | 32 | 1726 | 0.7 | - | Int
Measurement Order of WDS
Order | Channel 1 | 2 | 3 | 4 | 5
1 | - | Mn_CH2_L | Ca_3_PET | Al_4TAP_ | Fe_CH5_L
2 | - | - | - | Si_4_TAP | Ti
3 | - | - | - | Mg_4_TAP | -
Calc. Elements : O (Anion)
Standard Data
ElemID | Element | Standard Name | Mass(%) | ZAF Fac. | Z | A | F
1 | MnO | Rhodenite | 42.3006 | 0.2678 | 0.2737 | 0.9787 | 1
2 | CaO | Diopside | 24.7939 | 0.8631 | 0.935 | 0.9231 | 1.0001
3 | Al2O3 | Almandine_Garnet | 22.7124 | 3.6771 | 5.9567 | 0.6134 | 1.0063
4 | SiO2 | Almandine_Garnet | 39.1473 | 2.9138 | 4.4847 | 0.6497 | 1.0001
5 | MgO | Olivine | 50.972 | 4.8561 | 7.8655 | 0.6155 | 1.0031
6 | FeO | Almandine_Garnet | 23.8771 | 0.1991 | 0.2025 | 0.9832 | 1
7 | TiO2 | rutile | 99.9834 | 0.5913 | 0.606 | 0.9757 | 1
Standard Intensity of WDS
ElemID | Element | Curr.(A) | Net(cps) | Bg-(cps) | Bg+(cps) | S.D.(%) | Date | Time
1 | Mn | 2.001e-08 | 3226.9 | 15.5 | 14 | 0.25 | 2020/12/10 | 12:56:18
2 | Ca | 2.001e-08 | 10592.5 | 50.4 | 55.8 | 0.14 | 2020/12/10 | 12:50:16
3 | Al | 1.999e-08 | 3834.2 | 41.4 | 26 | 0.23 | 2020/12/10 | 12:37:17
4 | Si | 1.999e-08 | 6831.4 | 101.4 | 40.3 | 0.17 | 2020/12/10 | 12:37:17
5 | Mg | 2e-08 | 7786.1 | 24.4 | 21.3 | 0.16 | 2020/12/10 | 12:44:10
6 | Fe | 1.999e-08 | 2222.3 | 24.5 | 22.2 | 0.3 | 2020/12/10 | 12:37:17
7 | Ti | 2e-08 | 4824.8 | 10.4 | 12.8 | 0.2 | 2020/12/10 | 13:08:35
+++++++++++++++++++++++++++++++++++++++++++++++++++++++++++++++++++++++++++++++++++++++++++
Measurement Condition
WDS elements
ElemID | Element | X-ray | Crystal | CH | ACC.V | Peak Pos. | (nm) | BG_L | BG_U (mm)
1 | Mn | Ka | LIFL | 2 | 15 | 145.993 | 0.21018 | 6 | 3.3
2 | Ca | Ka | PETL | 3 | 15 | 107.514 | 0.33584 | 3 | 2
3 | Al | Ka | TAP | 4 | 15 | 90.606 | 0.83393 | 5.5 | 3.3
4 | Si | Ka | TAP | 4 | 15 | 77.43 | 0.71254 | 3.3 | 4.1
5 | Mg | Ka | TAP | 4 | 15 | 107.46 | 0.989 | 5.5 | 7.2
6 | Fe | Ka | LIFH | 5 | 15 | 134.725 | 0.1936 | 3.5 | 3.6
7 | Ti | Ka | LIFH | 5 | 15 | 191.185 | 0.27485 | 3 | 3
ElemID | Element | Peak(sec) | Back(sec) | Pksk | Gain | High.V | Base.V | Window.V | Mode
1 | Mn | 30 | 15 | 1 | 32 | 1690 | 0.7 | - | Int
2 | Ca | 20 | 10 | 1 | 64 | 1654 | 0.7 | - | Int
3 | Al | 20 | 10 | 1 | 32 | 1632 | 0.7 | 9.3 | Dif
4 | Si | 20 | 10 | 1 | 32 | 1612 | 0.7 | 9.3 | Dif
5 | Mg | 20 | 10 | 1 | 32 | 1642 | 0.7 | 9.3 | Dif
6 | Fe | 20 | 10 | 1 | 32 | 1690 | 0.7 | - | Int
7 | Ti | 30 | 15 | 1 | 32 | 1726 | 0.7 | - | Int
Measurement Order of WDS
Order | Channel 1 | 2 | 3 | 4 | 5
1 | - | Mn_CH2_L | Ca_3_PET | Al_4TAP_ | Fe_CH5_L
2 | - | - | - | Si_4_TAP | Ti
3 | - | - | - | Mg_4_TAP | -
Calc. Elements : O (Anion)
Standard Data
ElemID | Element | Standard Name | Mass(%) | ZAF Fac. | Z | A | F
1 | MnO | Rhodenite | 42.3006 | 0.2678 | 0.2737 | 0.9787 | 1
2 | CaO | Diopside | 24.7939 | 0.8631 | 0.935 | 0.9231 | 1.0001
3 | Al2O3 | Almandine_Garnet | 22.7124 | 3.6771 | 5.9567 | 0.6134 | 1.0063
4 | SiO2 | Almandine_Garnet | 39.1473 | 2.9138 | 4.4847 | 0.6497 | 1.0001
5 | MgO | Olivine | 50.972 | 4.8561 | 7.8655 | 0.6155 | 1.0031
6 | FeO | Almandine_Garnet | 23.8771 | 0.1991 | 0.2025 | 0.9832 | 1
7 | TiO2 | rutile | 99.9834 | 0.5913 | 0.606 | 0.9757 | 1
Standard Intensity of WDS
ElemID | Element | Curr.(A) | Net(cps) | Bg-(cps) | Bg+(cps) | S.D.(%) | Date | Time
1 | Mn | 2.001e-08 | 3226.9 | 15.5 | 14 | 0.25 | 2020/12/10 | 12:56:18
2 | Ca | 2.001e-08 | 10592.5 | 50.4 | 55.8 | 0.14 | 2020/12/10 | 12:50:16
3 | Al | 1.999e-08 | 3834.2 | 41.4 | 26 | 0.23 | 2020/12/10 | 12:37:17
4 | Si | 1.999e-08 | 6831.4 | 101.4 | 40.3 | 0.17 | 2020/12/10 | 12:37:17
5 | Mg | 2e-08 | 7786.1 | 24.4 | 21.3 | 0.16 | 2020/12/10 | 12:44:10
6 | Fe | 1.999e-08 | 2222.3 | 24.5 | 22.2 | 0.3 | 2020/12/10 | 12:37:17
7 | Ti | 2e-08 | 4824.8 | 10.4 | 12.8 | 0.2 | 2020/12/10 | 13:08:35
+++++++++++++++++++++++++++++++++++++++++++++++++++++++++++++++++++++++++++++++++++++++++++
Measurement Condition
WDS elements
ElemID | Element | X-ray | Crystal | CH | ACC.V | Peak Pos. | (nm) | BG_L | BG_U (mm)
1 | Mn | Ka | LIFL | 2 | 15 | 145.993 | 0.21018 | 6 | 3.3
2 | Ca | Ka | PETL | 3 | 15 | 107.514 | 0.33584 | 3 | 2
3 | Al | Ka | TAP | 4 | 15 | 90.606 | 0.83393 | 5.5 | 3.3
4 | Si | Ka | TAP | 4 | 15 | 77.43 | 0.71254 | 3.3 | 4.1
5 | Mg | Ka | TAP | 4 | 15 | 107.46 | 0.989 | 5.5 | 7.2
6 | Fe | Ka | LIFH | 5 | 15 | 134.725 | 0.1936 | 3.5 | 3.6
7 | Ti | Ka | LIFH | 5 | 15 | 191.185 | 0.27485 | 3 | 3
ElemID | Element | Peak(sec) | Back(sec) | Pksk | Gain | High.V | Base.V | Window.V | Mode
1 | Mn | 30 | 15 | 1 | 32 | 1690 | 0.7 | - | Int
2 | Ca | 20 | 10 | 1 | 64 | 1654 | 0.7 | - | Int
3 | Al | 20 | 10 | 1 | 32 | 1632 | 0.7 | 9.3 | Dif
4 | Si | 20 | 10 | 1 | 32 | 1612 | 0.7 | 9.3 | Dif
5 | Mg | 20 | 10 | 1 | 32 | 1642 | 0.7 | 9.3 | Dif
6 | Fe | 20 | 10 | 1 | 32 | 1690 | 0.7 | - | Int
7 | Ti | 30 | 15 | 1 | 32 | 1726 | 0.7 | - | Int
Measurement Order of WDS
Order | Channel 1 | 2 | 3 | 4 | 5
1 | - | Mn_CH2_L | Ca_3_PET | Al_4TAP_ | Fe_CH5_L
2 | - | - | - | Si_4_TAP | Ti
3 | - | - | - | Mg_4_TAP | -
Calc. Elements : O (Anion)
Standard Data
ElemID | Element | Standard Name | Mass(%) | ZAF Fac. | Z | A | F
1 | MnO | Rhodenite | 42.3006 | 0.2678 | 0.2737 | 0.9787 | 1
2 | CaO | Diopside | 24.7939 | 0.8631 | 0.935 | 0.9231 | 1.0001
3 | Al2O3 | Almandine_Garnet | 22.7124 | 3.6771 | 5.9567 | 0.6134 | 1.0063
4 | SiO2 | Almandine_Garnet | 39.1473 | 2.9138 | 4.4847 | 0.6497 | 1.0001
5 | MgO | Olivine | 50.972 | 4.8561 | 7.8655 | 0.6155 | 1.0031
6 | FeO | Almandine_Garnet | 23.8771 | 0.1991 | 0.2025 | 0.9832 | 1
7 | TiO2 | rutile | 99.9834 | 0.5913 | 0.606 | 0.9757 | 1
Standard Intensity of WDS
ElemID | Element | Curr.(A) | Net(cps) | Bg-(cps) | Bg+(cps) | S.D.(%) | Date | Time
1 | Mn | 2.001e-08 | 3226.9 | 15.5 | 14 | 0.25 | 2020/12/10 | 12:56:18
2 | Ca | 2.001e-08 | 10592.5 | 50.4 | 55.8 | 0.14 | 2020/12/10 | 12:50:16
3 | Al | 1.999e-08 | 3834.2 | 41.4 | 26 | 0.23 | 2020/12/10 | 12:37:17
4 | Si | 1.999e-08 | 6831.4 | 101.4 | 40.3 | 0.17 | 2020/12/10 | 12:37:17
5 | Mg | 2e-08 | 7786.1 | 24.4 | 21.3 | 0.16 | 2020/12/10 | 12:44:10
6 | Fe | 1.999e-08 | 2222.3 | 24.5 | 22.2 | 0.3 | 2020/12/10 | 12:37:17
7 | Ti | 2e-08 | 4824.8 | 10.4 | 12.8 | 0.2 | 2020/12/10 | 13:08:35
+++++++++++++++++++++++++++++++++++++++++++++++++++++++++++++++++++++++++++++++++++++++++++
Measurement Condition
WDS elements
ElemID | Element | X-ray | Crystal | CH | ACC.V | Peak Pos. | (nm) | BG_L | BG_U (mm)
1 | Mn | Ka | LIFL | 2 | 15 | 145.993 | 0.21018 | 6 | 3.3
2 | Ca | Ka | PETL | 3 | 15 | 107.514 | 0.33584 | 3 | 2
3 | Al | Ka | TAP | 4 | 15 | 90.606 | 0.83393 | 5.5 | 3.3
4 | Si | Ka | TAP | 4 | 15 | 77.43 | 0.71254 | 3.3 | 4.1
5 | Mg | Ka | TAP | 4 | 15 | 107.46 | 0.989 | 5.5 | 7.2
6 | Fe | Ka | LIFH | 5 | 15 | 134.725 | 0.1936 | 3.5 | 3.6
7 | Ti | Ka | LIFH | 5 | 15 | 191.185 | 0.27485 | 3 | 3
ElemID | Element | Peak(sec) | Back(sec) | Pksk | Gain | High.V | Base.V | Window.V | Mode
1 | Mn | 30 | 15 | 1 | 32 | 1690 | 0.7 | - | Int
2 | Ca | 20 | 10 | 1 | 64 | 1654 | 0.7 | - | Int
3 | Al | 20 | 10 | 1 | 32 | 1632 | 0.7 | 9.3 | Dif
4 | Si | 20 | 10 | 1 | 32 | 1612 | 0.7 | 9.3 | Dif
5 | Mg | 20 | 10 | 1 | 32 | 1642 | 0.7 | 9.3 | Dif
6 | Fe | 20 | 10 | 1 | 32 | 1690 | 0.7 | - | Int
7 | Ti | 30 | 15 | 1 | 32 | 1726 | 0.7 | - | Int
Measurement Order of WDS
Order | Channel 1 | 2 | 3 | 4 | 5
1 | - | Mn_CH2_L | Ca_3_PET | Al_4TAP_ | Fe_CH5_L
2 | - | - | - | Si_4_TAP | Ti
3 | - | - | - | Mg_4_TAP | -
Calc. Elements : O (Anion)
Standard Data
ElemID | Element | Standard Name | Mass(%) | ZAF Fac. | Z | A | F
1 | MnO | Rhodenite | 42.3006 | 0.2678 | 0.2737 | 0.9787 | 1
2 | CaO | Diopside | 24.7939 | 0.8631 | 0.935 | 0.9231 | 1.0001
3 | Al2O3 | Almandine_Garnet | 22.7124 | 3.6771 | 5.9567 | 0.6134 | 1.0063
4 | SiO2 | Almandine_Garnet | 39.1473 | 2.9138 | 4.4847 | 0.6497 | 1.0001
5 | MgO | Olivine | 50.972 | 4.8561 | 7.8655 | 0.6155 | 1.0031
6 | FeO | Almandine_Garnet | 23.8771 | 0.1991 | 0.2025 | 0.9832 | 1
7 | TiO2 | rutile | 99.9834 | 0.5913 | 0.606 | 0.9757 | 1
Standard Intensity of WDS
ElemID | Element | Curr.(A) | Net(cps) | Bg-(cps) | Bg+(cps) | S.D.(%) | Date | Time
1 | Mn | 2.001e-08 | 3226.9 | 15.5 | 14 | 0.25 | 2020/12/10 | 12:56:18
2 | Ca | 2.001e-08 | 10592.5 | 50.4 | 55.8 | 0.14 | 2020/12/10 | 12:50:16
3 | Al | 1.999e-08 | 3834.2 | 41.4 | 26 | 0.23 | 2020/12/10 | 12:37:17
4 | Si | 1.999e-08 | 6831.4 | 101.4 | 40.3 | 0.17 | 2020/12/10 | 12:37:17
5 | Mg | 2e-08 | 7786.1 | 24.4 | 21.3 | 0.16 | 2020/12/10 | 12:44:10
6 | Fe | 1.999e-08 | 2222.3 | 24.5 | 22.2 | 0.3 | 2020/12/10 | 12:37:17
7 | Ti | 2e-08 | 4824.8 | 10.4 | 12.8 | 0.2 | 2020/12/10 | 13:08:35
+++++++++++++++++++++++++++++++++++++++++++++++++++++++++++++++++++++++++++++++++++++++++++
Measurement Condition
WDS elements
ElemID | Element | X-ray | Crystal | CH | ACC.V | Peak Pos. | (nm) | BG_L | BG_U (mm)
1 | Mn | Ka | LIFL | 2 | 15 | 145.993 | 0.21018 | 6 | 3.3
2 | Ca | Ka | PETL | 3 | 15 | 107.514 | 0.33584 | 3 | 2
3 | Al | Ka | TAP | 4 | 15 | 90.606 | 0.83393 | 5.5 | 3.3
4 | Si | Ka | TAP | 4 | 15 | 77.43 | 0.71254 | 3.3 | 4.1
5 | Mg | Ka | TAP | 4 | 15 | 107.46 | 0.989 | 5.5 | 7.2
6 | Fe | Ka | LIFH | 5 | 15 | 134.725 | 0.1936 | 3.5 | 3.6
7 | Ti | Ka | LIFH | 5 | 15 | 191.185 | 0.27485 | 3 | 3
ElemID | Element | Peak(sec) | Back(sec) | Pksk | Gain | High.V | Base.V | Window.V | Mode
1 | Mn | 30 | 15 | 1 | 32 | 1690 | 0.7 | - | Int
2 | Ca | 20 | 10 | 1 | 64 | 1654 | 0.7 | - | Int
3 | Al | 20 | 10 | 1 | 32 | 1632 | 0.7 | 9.3 | Dif
4 | Si | 20 | 10 | 1 | 32 | 1612 | 0.7 | 9.3 | Dif
5 | Mg | 20 | 10 | 1 | 32 | 1642 | 0.7 | 9.3 | Dif
6 | Fe | 20 | 10 | 1 | 32 | 1690 | 0.7 | - | Int
7 | Ti | 30 | 15 | 1 | 32 | 1726 | 0.7 | - | Int
Measurement Order of WDS
Order | Channel 1 | 2 | 3 | 4 | 5
1 | - | Mn_CH2_L | Ca_3_PET | Al_4TAP_ | Fe_CH5_L
2 | - | - | - | Si_4_TAP | Ti
3 | - | - | - | Mg_4_TAP | -
Calc. Elements : O (Anion)
Standard Data
ElemID | Element | Standard Name | Mass(%) | ZAF Fac. | Z | A | F
1 | MnO | Rhodenite | 42.3006 | 0.2678 | 0.2737 | 0.9787 | 1
2 | CaO | Diopside | 24.7939 | 0.8631 | 0.935 | 0.9231 | 1.0001
3 | Al2O3 | Almandine_Garnet | 22.7124 | 3.6771 | 5.9567 | 0.6134 | 1.0063
4 | SiO2 | Almandine_Garnet | 39.1473 | 2.9138 | 4.4847 | 0.6497 | 1.0001
5 | MgO | Olivine | 50.972 | 4.8561 | 7.8655 | 0.6155 | 1.0031
6 | FeO | Almandine_Garnet | 23.8771 | 0.1991 | 0.2025 | 0.9832 | 1
7 | TiO2 | rutile | 99.9834 | 0.5913 | 0.606 | 0.9757 | 1
Standard Intensity of WDS
ElemID | Element | Curr.(A) | Net(cps) | Bg-(cps) | Bg+(cps) | S.D.(%) | Date | Time
1 | Mn | 2.001e-08 | 3226.9 | 15.5 | 14 | 0.25 | 2020/12/10 | 12:56:18
2 | Ca | 2.001e-08 | 10592.5 | 50.4 | 55.8 | 0.14 | 2020/12/10 | 12:50:16
3 | Al | 1.999e-08 | 3834.2 | 41.4 | 26 | 0.23 | 2020/12/10 | 12:37:17
4 | Si | 1.999e-08 | 6831.4 | 101.4 | 40.3 | 0.17 | 2020/12/10 | 12:37:17
5 | Mg | 2e-08 | 7786.1 | 24.4 | 21.3 | 0.16 | 2020/12/10 | 12:44:10
6 | Fe | 1.999e-08 | 2222.3 | 24.5 | 22.2 | 0.3 | 2020/12/10 | 12:37:17
7 | Ti | 2e-08 | 4824.8 | 10.4 | 12.8 | 0.2 | 2020/12/10 | 13:08:35
+++++++++++++++++++++++++++++++++++++++++++++++++++++++++++++++++++++++++++++++++++++++++++
Measurement Condition
WDS elements
ElemID | Element | X-ray | Crystal | CH | ACC.V | Peak Pos. | (nm) | BG_L | BG_U (mm)
1 | Mn | Ka | LIFL | 2 | 15 | 145.993 | 0.21018 | 6 | 3.3
2 | Ca | Ka | PETL | 3 | 15 | 107.514 | 0.33584 | 3 | 2
3 | Al | Ka | TAP | 4 | 15 | 90.606 | 0.83393 | 5.5 | 3.3
4 | Si | Ka | TAP | 4 | 15 | 77.43 | 0.71254 | 3.3 | 4.1
5 | Mg | Ka | TAP | 4 | 15 | 107.46 | 0.989 | 5.5 | 7.2
6 | Fe | Ka | LIFH | 5 | 15 | 134.725 | 0.1936 | 3.5 | 3.6
7 | Ti | Ka | LIFH | 5 | 15 | 191.185 | 0.27485 | 3 | 3
ElemID | Element | Peak(sec) | Back(sec) | Pksk | Gain | High.V | Base.V | Window.V | Mode
1 | Mn | 30 | 15 | 1 | 32 | 1690 | 0.7 | - | Int
2 | Ca | 20 | 10 | 1 | 64 | 1654 | 0.7 | - | Int
3 | Al | 20 | 10 | 1 | 32 | 1632 | 0.7 | 9.3 | Dif
4 | Si | 20 | 10 | 1 | 32 | 1612 | 0.7 | 9.3 | Dif
5 | Mg | 20 | 10 | 1 | 32 | 1642 | 0.7 | 9.3 | Dif
6 | Fe | 20 | 10 | 1 | 32 | 1690 | 0.7 | - | Int
7 | Ti | 30 | 15 | 1 | 32 | 1726 | 0.7 | - | Int
Measurement Order of WDS
Order | Channel 1 | 2 | 3 | 4 | 5
1 | - | Mn_CH2_L | Ca_3_PET | Al_4TAP_ | Fe_CH5_L
2 | - | - | - | Si_4_TAP | Ti
3 | - | - | - | Mg_4_TAP | -
Calc. Elements : O (Anion)
Standard Data
ElemID | Element | Standard Name | Mass(%) | ZAF Fac. | Z | A | F
1 | MnO | Rhodenite | 42.3006 | 0.2678 | 0.2737 | 0.9787 | 1
2 | CaO | Diopside | 24.7939 | 0.8631 | 0.935 | 0.9231 | 1.0001
3 | Al2O3 | Almandine_Garnet | 22.7124 | 3.6771 | 5.9567 | 0.6134 | 1.0063
4 | SiO2 | Almandine_Garnet | 39.1473 | 2.9138 | 4.4847 | 0.6497 | 1.0001
5 | MgO | Olivine | 50.972 | 4.8561 | 7.8655 | 0.6155 | 1.0031
6 | FeO | Almandine_Garnet | 23.8771 | 0.1991 | 0.2025 | 0.9832 | 1
7 | TiO2 | rutile | 99.9834 | 0.5913 | 0.606 | 0.9757 | 1
Standard Intensity of WDS
ElemID | Element | Curr.(A) | Net(cps) | Bg-(cps) | Bg+(cps) | S.D.(%) | Date | Time
1 | Mn | 2.001e-08 | 3226.9 | 15.5 | 14 | 0.25 | 2020/12/10 | 12:56:18
2 | Ca | 2.001e-08 | 10592.5 | 50.4 | 55.8 | 0.14 | 2020/12/10 | 12:50:16
3 | Al | 1.999e-08 | 3834.2 | 41.4 | 26 | 0.23 | 2020/12/10 | 12:37:17
4 | Si | 1.999e-08 | 6831.4 | 101.4 | 40.3 | 0.17 | 2020/12/10 | 12:37:17
5 | Mg | 2e-08 | 7786.1 | 24.4 | 21.3 | 0.16 | 2020/12/10 | 12:44:10
6 | Fe | 1.999e-08 | 2222.3 | 24.5 | 22.2 | 0.3 | 2020/12/10 | 12:37:17
7 | Ti | 2e-08 | 4824.8 | 10.4 | 12.8 | 0.2 | 2020/12/10 | 13:08:35
+++++++++++++++++++++++++++++++++++++++++++++++++++++++++++++++++++++++++++++++++++++++++++
Measurement Condition
WDS elements
ElemID | Element | X-ray | Crystal | CH | ACC.V | Peak Pos. | (nm) | BG_L | BG_U (mm)
1 | Mn | Ka | LIFL | 2 | 15 | 145.993 | 0.21018 | 6 | 3.3
2 | Ca | Ka | PETL | 3 | 15 | 107.514 | 0.33584 | 3 | 2
3 | Al | Ka | TAP | 4 | 15 | 90.606 | 0.83393 | 5.5 | 3.3
4 | Si | Ka | TAP | 4 | 15 | 77.43 | 0.71254 | 3.3 | 4.1
5 | Mg | Ka | TAP | 4 | 15 | 107.46 | 0.989 | 5.5 | 7.2
6 | Fe | Ka | LIFH | 5 | 15 | 134.725 | 0.1936 | 3.5 | 3.6
7 | Ti | Ka | LIFH | 5 | 15 | 191.185 | 0.27485 | 3 | 3
ElemID | Element | Peak(sec) | Back(sec) | Pksk | Gain | High.V | Base.V | Window.V | Mode
1 | Mn | 30 | 15 | 1 | 32 | 1690 | 0.7 | - | Int
2 | Ca | 20 | 10 | 1 | 64 | 1654 | 0.7 | - | Int
3 | Al | 20 | 10 | 1 | 32 | 1632 | 0.7 | 9.3 | Dif
4 | Si | 20 | 10 | 1 | 32 | 1612 | 0.7 | 9.3 | Dif
5 | Mg | 20 | 10 | 1 | 32 | 1642 | 0.7 | 9.3 | Dif
6 | Fe | 20 | 10 | 1 | 32 | 1690 | 0.7 | - | Int
7 | Ti | 30 | 15 | 1 | 32 | 1726 | 0.7 | - | Int
Measurement Order of WDS
Order | Channel 1 | 2 | 3 | 4 | 5
1 | - | Mn_CH2_L | Ca_3_PET | Al_4TAP_ | Fe_CH5_L
2 | - | - | - | Si_4_TAP | Ti
3 | - | - | - | Mg_4_TAP | -
Calc. Elements : O (Anion)
Standard Data
ElemID | Element | Standard Name | Mass(%) | ZAF Fac. | Z | A | F
1 | MnO | Rhodenite | 42.3006 | 0.2678 | 0.2737 | 0.9787 | 1
2 | CaO | Diopside | 24.7939 | 0.8631 | 0.935 | 0.9231 | 1.0001
3 | Al2O3 | Almandine_Garnet | 22.7124 | 3.6771 | 5.9567 | 0.6134 | 1.0063
4 | SiO2 | Almandine_Garnet | 39.1473 | 2.9138 | 4.4847 | 0.6497 | 1.0001
5 | MgO | Olivine | 50.972 | 4.8561 | 7.8655 | 0.6155 | 1.0031
6 | FeO | Almandine_Garnet | 23.8771 | 0.1991 | 0.2025 | 0.9832 | 1
7 | TiO2 | rutile | 99.9834 | 0.5913 | 0.606 | 0.9757 | 1
Standard Intensity of WDS
ElemID | Element | Curr.(A) | Net(cps) | Bg-(cps) | Bg+(cps) | S.D.(%) | Date | Time
1 | Mn | 2.001e-08 | 3226.9 | 15.5 | 14 | 0.25 | 2020/12/10 | 12:56:18
2 | Ca | 2.001e-08 | 10592.5 | 50.4 | 55.8 | 0.14 | 2020/12/10 | 12:50:16
3 | Al | 1.999e-08 | 3834.2 | 41.4 | 26 | 0.23 | 2020/12/10 | 12:37:17
4 | Si | 1.999e-08 | 6831.4 | 101.4 | 40.3 | 0.17 | 2020/12/10 | 12:37:17
5 | Mg | 2e-08 | 7786.1 | 24.4 | 21.3 | 0.16 | 2020/12/10 | 12:44:10
6 | Fe | 1.999e-08 | 2222.3 | 24.5 | 22.2 | 0.3 | 2020/12/10 | 12:37:17
7 | Ti | 2e-08 | 4824.8 | 10.4 | 12.8 | 0.2 | 2020/12/10 | 13:08:35
+++++++++++++++++++++++++++++++++++++++++++++++++++++++++++++++++++++++++++++++++++++++++++
Measurement Condition
WDS elements
ElemID | Element | X-ray | Crystal | CH | ACC.V | Peak Pos. | (nm) | BG_L | BG_U (mm)
1 | Mn | Ka | LIFL | 2 | 15 | 145.993 | 0.21018 | 6 | 3.3
2 | Ca | Ka | PETL | 3 | 15 | 107.514 | 0.33584 | 3 | 2
3 | Al | Ka | TAP | 4 | 15 | 90.606 | 0.83393 | 5.5 | 3.3
4 | Si | Ka | TAP | 4 | 15 | 77.43 | 0.71254 | 3.3 | 4.1
5 | Mg | Ka | TAP | 4 | 15 | 107.46 | 0.989 | 5.5 | 7.2
6 | Fe | Ka | LIFH | 5 | 15 | 134.725 | 0.1936 | 3.5 | 3.6
7 | Ti | Ka | LIFH | 5 | 15 | 191.185 | 0.27485 | 3 | 3
ElemID | Element | Peak(sec) | Back(sec) | Pksk | Gain | High.V | Base.V | Window.V | Mode
1 | Mn | 30 | 15 | 1 | 32 | 1690 | 0.7 | - | Int
2 | Ca | 20 | 10 | 1 | 64 | 1654 | 0.7 | - | Int
3 | Al | 20 | 10 | 1 | 32 | 1632 | 0.7 | 9.3 | Dif
4 | Si | 20 | 10 | 1 | 32 | 1612 | 0.7 | 9.3 | Dif
5 | Mg | 20 | 10 | 1 | 32 | 1642 | 0.7 | 9.3 | Dif
6 | Fe | 20 | 10 | 1 | 32 | 1690 | 0.7 | - | Int
7 | Ti | 30 | 15 | 1 | 32 | 1726 | 0.7 | - | Int
Measurement Order of WDS
Order | Channel 1 | 2 | 3 | 4 | 5
1 | - | Mn_CH2_L | Ca_3_PET | Al_4TAP_ | Fe_CH5_L
2 | - | - | - | Si_4_TAP | Ti
3 | - | - | - | Mg_4_TAP | -
Calc. Elements : O (Anion)
Standard Data
ElemID | Element | Standard Name | Mass(%) | ZAF Fac. | Z | A | F
1 | MnO | Rhodenite | 42.3006 | 0.2678 | 0.2737 | 0.9787 | 1
2 | CaO | Diopside | 24.7939 | 0.8631 | 0.935 | 0.9231 | 1.0001
3 | Al2O3 | Almandine_Garnet | 22.7124 | 3.6771 | 5.9567 | 0.6134 | 1.0063
4 | SiO2 | Almandine_Garnet | 39.1473 | 2.9138 | 4.4847 | 0.6497 | 1.0001
5 | MgO | Olivine | 50.972 | 4.8561 | 7.8655 | 0.6155 | 1.0031
6 | FeO | Almandine_Garnet | 23.8771 | 0.1991 | 0.2025 | 0.9832 | 1
7 | TiO2 | rutile | 99.9834 | 0.5913 | 0.606 | 0.9757 | 1
Standard Intensity of WDS
ElemID | Element | Curr.(A) | Net(cps) | Bg-(cps) | Bg+(cps) | S.D.(%) | Date | Time
1 | Mn | 2.001e-08 | 3226.9 | 15.5 | 14 | 0.25 | 2020/12/10 | 12:56:18
2 | Ca | 2.001e-08 | 10592.5 | 50.4 | 55.8 | 0.14 | 2020/12/10 | 12:50:16
3 | Al | 1.999e-08 | 3834.2 | 41.4 | 26 | 0.23 | 2020/12/10 | 12:37:17
4 | Si | 1.999e-08 | 6831.4 | 101.4 | 40.3 | 0.17 | 2020/12/10 | 12:37:17
5 | Mg | 2e-08 | 7786.1 | 24.4 | 21.3 | 0.16 | 2020/12/10 | 12:44:10
6 | Fe | 1.999e-08 | 2222.3 | 24.5 | 22.2 | 0.3 | 2020/12/10 | 12:37:17
7 | Ti | 2e-08 | 4824.8 | 10.4 | 12.8 | 0.2 | 2020/12/10 | 13:08:35
+++++++++++++++++++++++++++++++++++++++++++++++++++++++++++++++++++++++++++++++++++++++++++
Measurement Condition
WDS elements
ElemID | Element | X-ray | Crystal | CH | ACC.V | Peak Pos. | (nm) | BG_L | BG_U (mm)
1 | Mn | Ka | LIFL | 2 | 15 | 145.993 | 0.21018 | 6 | 3.3
2 | Ca | Ka | PETL | 3 | 15 | 107.514 | 0.33584 | 3 | 2
3 | Al | Ka | TAP | 4 | 15 | 90.606 | 0.83393 | 5.5 | 3.3
4 | Si | Ka | TAP | 4 | 15 | 77.43 | 0.71254 | 3.3 | 4.1
5 | Mg | Ka | TAP | 4 | 15 | 107.46 | 0.989 | 5.5 | 7.2
6 | Fe | Ka | LIFH | 5 | 15 | 134.725 | 0.1936 | 3.5 | 3.6
7 | Ti | Ka | LIFH | 5 | 15 | 191.185 | 0.27485 | 3 | 3
ElemID | Element | Peak(sec) | Back(sec) | Pksk | Gain | High.V | Base.V | Window.V | Mode
1 | Mn | 30 | 15 | 1 | 32 | 1690 | 0.7 | - | Int
2 | Ca | 20 | 10 | 1 | 64 | 1654 | 0.7 | - | Int
3 | Al | 20 | 10 | 1 | 32 | 1632 | 0.7 | 9.3 | Dif
4 | Si | 20 | 10 | 1 | 32 | 1612 | 0.7 | 9.3 | Dif
5 | Mg | 20 | 10 | 1 | 32 | 1642 | 0.7 | 9.3 | Dif
6 | Fe | 20 | 10 | 1 | 32 | 1690 | 0.7 | - | Int
7 | Ti | 30 | 15 | 1 | 32 | 1726 | 0.7 | - | Int
Measurement Order of WDS
Order | Channel 1 | 2 | 3 | 4 | 5
1 | - | Mn_CH2_L | Ca_3_PET | Al_4TAP_ | Fe_CH5_L
2 | - | - | - | Si_4_TAP | Ti
3 | - | - | - | Mg_4_TAP | -
Calc. Elements : O (Anion)
Standard Data
ElemID | Element | Standard Name | Mass(%) | ZAF Fac. | Z | A | F
1 | MnO | Rhodenite | 42.3006 | 0.2678 | 0.2737 | 0.9787 | 1
2 | CaO | Diopside | 24.7939 | 0.8631 | 0.935 | 0.9231 | 1.0001
3 | Al2O3 | Almandine_Garnet | 22.7124 | 3.6771 | 5.9567 | 0.6134 | 1.0063
4 | SiO2 | Almandine_Garnet | 39.1473 | 2.9138 | 4.4847 | 0.6497 | 1.0001
5 | MgO | Olivine | 50.972 | 4.8561 | 7.8655 | 0.6155 | 1.0031
6 | FeO | Almandine_Garnet | 23.8771 | 0.1991 | 0.2025 | 0.9832 | 1
7 | TiO2 | rutile | 99.9834 | 0.5913 | 0.606 | 0.9757 | 1
Standard Intensity of WDS
ElemID | Element | Curr.(A) | Net(cps) | Bg-(cps) | Bg+(cps) | S.D.(%) | Date | Time
1 | Mn | 2.001e-08 | 3226.9 | 15.5 | 14 | 0.25 | 2020/12/10 | 12:56:18
2 | Ca | 2.001e-08 | 10592.5 | 50.4 | 55.8 | 0.14 | 2020/12/10 | 12:50:16
3 | Al | 1.999e-08 | 3834.2 | 41.4 | 26 | 0.23 | 2020/12/10 | 12:37:17
4 | Si | 1.999e-08 | 6831.4 | 101.4 | 40.3 | 0.17 | 2020/12/10 | 12:37:17
5 | Mg | 2e-08 | 7786.1 | 24.4 | 21.3 | 0.16 | 2020/12/10 | 12:44:10
6 | Fe | 1.999e-08 | 2222.3 | 24.5 | 22.2 | 0.3 | 2020/12/10 | 12:37:17
7 | Ti | 2e-08 | 4824.8 | 10.4 | 12.8 | 0.2 | 2020/12/10 | 13:08:35
+++++++++++++++++++++++++++++++++++++++++++++++++++++++++++++++++++++++++++++++++++++++++++
Measurement Condition
WDS elements
ElemID | Element | X-ray | Crystal | CH | ACC.V | Peak Pos. | (nm) | BG_L | BG_U (mm)
1 | Mn | Ka | LIFL | 2 | 15 | 145.993 | 0.21018 | 6 | 3.3
2 | Ca | Ka | PETL | 3 | 15 | 107.514 | 0.33584 | 3 | 2
3 | Al | Ka | TAP | 4 | 15 | 90.606 | 0.83393 | 5.5 | 3.3
4 | Si | Ka | TAP | 4 | 15 | 77.43 | 0.71254 | 3.3 | 4.1
5 | Mg | Ka | TAP | 4 | 15 | 107.46 | 0.989 | 5.5 | 7.2
6 | Fe | Ka | LIFH | 5 | 15 | 134.725 | 0.1936 | 3.5 | 3.6
7 | Ti | Ka | LIFH | 5 | 15 | 191.185 | 0.27485 | 3 | 3
ElemID | Element | Peak(sec) | Back(sec) | Pksk | Gain | High.V | Base.V | Window.V | Mode
1 | Mn | 30 | 15 | 1 | 32 | 1690 | 0.7 | - | Int
2 | Ca | 20 | 10 | 1 | 64 | 1654 | 0.7 | - | Int
3 | Al | 20 | 10 | 1 | 32 | 1632 | 0.7 | 9.3 | Dif
4 | Si | 20 | 10 | 1 | 32 | 1612 | 0.7 | 9.3 | Dif
5 | Mg | 20 | 10 | 1 | 32 | 1642 | 0.7 | 9.3 | Dif
6 | Fe | 20 | 10 | 1 | 32 | 1690 | 0.7 | - | Int
7 | Ti | 30 | 15 | 1 | 32 | 1726 | 0.7 | - | Int
Measurement Order of WDS
Order | Channel 1 | 2 | 3 | 4 | 5
1 | - | Mn_CH2_L | Ca_3_PET | Al_4TAP_ | Fe_CH5_L
2 | - | - | - | Si_4_TAP | Ti
3 | - | - | - | Mg_4_TAP | -
Calc. Elements : O (Anion)
Standard Data
ElemID | Element | Standard Name | Mass(%) | ZAF Fac. | Z | A | F
1 | MnO | Rhodenite | 42.3006 | 0.2678 | 0.2737 | 0.9787 | 1
2 | CaO | Diopside | 24.7939 | 0.8631 | 0.935 | 0.9231 | 1.0001
3 | Al2O3 | Almandine_Garnet | 22.7124 | 3.6771 | 5.9567 | 0.6134 | 1.0063
4 | SiO2 | Almandine_Garnet | 39.1473 | 2.9138 | 4.4847 | 0.6497 | 1.0001
5 | MgO | Olivine | 50.972 | 4.8561 | 7.8655 | 0.6155 | 1.0031
6 | FeO | Almandine_Garnet | 23.8771 | 0.1991 | 0.2025 | 0.9832 | 1
7 | TiO2 | rutile | 99.9834 | 0.5913 | 0.606 | 0.9757 | 1
Standard Intensity of WDS
ElemID | Element | Curr.(A) | Net(cps) | Bg-(cps) | Bg+(cps) | S.D.(%) | Date | Time
1 | Mn | 2.001e-08 | 3226.9 | 15.5 | 14 | 0.25 | 2020/12/10 | 12:56:18
2 | Ca | 2.001e-08 | 10592.5 | 50.4 | 55.8 | 0.14 | 2020/12/10 | 12:50:16
3 | Al | 1.999e-08 | 3834.2 | 41.4 | 26 | 0.23 | 2020/12/10 | 12:37:17
4 | Si | 1.999e-08 | 6831.4 | 101.4 | 40.3 | 0.17 | 2020/12/10 | 12:37:17
5 | Mg | 2e-08 | 7786.1 | 24.4 | 21.3 | 0.16 | 2020/12/10 | 12:44:10
6 | Fe | 1.999e-08 | 2222.3 | 24.5 | 22.2 | 0.3 | 2020/12/10 | 12:37:17
7 | Ti | 2e-08 | 4824.8 | 10.4 | 12.8 | 0.2 | 2020/12/10 | 13:08:35
+++++++++++++++++++++++++++++++++++++++++++++++++++++++++++++++++++++++++++++++++++++++++++
Measurement Condition
WDS elements
ElemID | Element | X-ray | Crystal | CH | ACC.V | Peak Pos. | (nm) | BG_L | BG_U (mm)
1 | Mn | Ka | LIFL | 2 | 15 | 145.993 | 0.21018 | 6 | 3.3
2 | Ca | Ka | PETL | 3 | 15 | 107.514 | 0.33584 | 3 | 2
3 | Al | Ka | TAP | 4 | 15 | 90.606 | 0.83393 | 5.5 | 3.3
4 | Si | Ka | TAP | 4 | 15 | 77.43 | 0.71254 | 3.3 | 4.1
5 | Mg | Ka | TAP | 4 | 15 | 107.46 | 0.989 | 5.5 | 7.2
6 | Fe | Ka | LIFH | 5 | 15 | 134.725 | 0.1936 | 3.5 | 3.6
7 | Ti | Ka | LIFH | 5 | 15 | 191.185 | 0.27485 | 3 | 3
ElemID | Element | Peak(sec) | Back(sec) | Pksk | Gain | High.V | Base.V | Window.V | Mode
1 | Mn | 30 | 15 | 1 | 32 | 1690 | 0.7 | - | Int
2 | Ca | 20 | 10 | 1 | 64 | 1654 | 0.7 | - | Int
3 | Al | 20 | 10 | 1 | 32 | 1632 | 0.7 | 9.3 | Dif
4 | Si | 20 | 10 | 1 | 32 | 1612 | 0.7 | 9.3 | Dif
5 | Mg | 20 | 10 | 1 | 32 | 1642 | 0.7 | 9.3 | Dif
6 | Fe | 20 | 10 | 1 | 32 | 1690 | 0.7 | - | Int
7 | Ti | 30 | 15 | 1 | 32 | 1726 | 0.7 | - | Int
Measurement Order of WDS
Order | Channel 1 | 2 | 3 | 4 | 5
1 | - | Mn_CH2_L | Ca_3_PET | Al_4TAP_ | Fe_CH5_L
2 | - | - | - | Si_4_TAP | Ti
3 | - | - | - | Mg_4_TAP | -
Calc. Elements : O (Anion)
Standard Data
ElemID | Element | Standard Name | Mass(%) | ZAF Fac. | Z | A | F
1 | MnO | Rhodenite | 42.3006 | 0.2678 | 0.2737 | 0.9787 | 1
2 | CaO | Diopside | 24.7939 | 0.8631 | 0.935 | 0.9231 | 1.0001
3 | Al2O3 | Almandine_Garnet | 22.7124 | 3.6771 | 5.9567 | 0.6134 | 1.0063
4 | SiO2 | Almandine_Garnet | 39.1473 | 2.9138 | 4.4847 | 0.6497 | 1.0001
5 | MgO | Olivine | 50.972 | 4.8561 | 7.8655 | 0.6155 | 1.0031
6 | FeO | Almandine_Garnet | 23.8771 | 0.1991 | 0.2025 | 0.9832 | 1
7 | TiO2 | rutile | 99.9834 | 0.5913 | 0.606 | 0.9757 | 1
Standard Intensity of WDS
ElemID | Element | Curr.(A) | Net(cps) | Bg-(cps) | Bg+(cps) | S.D.(%) | Date | Time
1 | Mn | 2.001e-08 | 3226.9 | 15.5 | 14 | 0.25 | 2020/12/10 | 12:56:18
2 | Ca | 2.001e-08 | 10592.5 | 50.4 | 55.8 | 0.14 | 2020/12/10 | 12:50:16
3 | Al | 1.999e-08 | 3834.2 | 41.4 | 26 | 0.23 | 2020/12/10 | 12:37:17
4 | Si | 1.999e-08 | 6831.4 | 101.4 | 40.3 | 0.17 | 2020/12/10 | 12:37:17
5 | Mg | 2e-08 | 7786.1 | 24.4 | 21.3 | 0.16 | 2020/12/10 | 12:44:10
6 | Fe | 1.999e-08 | 2222.3 | 24.5 | 22.2 | 0.3 | 2020/12/10 | 12:37:17
7 | Ti | 2e-08 | 4824.8 | 10.4 | 12.8 | 0.2 | 2020/12/10 | 13:08:35
+++++++++++++++++++++++++++++++++++++++++++++++++++++++++++++++++++++++++++++++++++++++++++
Measurement Condition
WDS elements
ElemID | Element | X-ray | Crystal | CH | ACC.V | Peak Pos. | (nm) | BG_L | BG_U (mm)
1 | Mn | Ka | LIFL | 2 | 15 | 145.993 | 0.21018 | 6 | 3.3
2 | Ca | Ka | PETL | 3 | 15 | 107.514 | 0.33584 | 3 | 2
3 | Al | Ka | TAP | 4 | 15 | 90.606 | 0.83393 | 5.5 | 3.3
4 | Si | Ka | TAP | 4 | 15 | 77.43 | 0.71254 | 3.3 | 4.1
5 | Mg | Ka | TAP | 4 | 15 | 107.46 | 0.989 | 5.5 | 7.2
6 | Fe | Ka | LIFH | 5 | 15 | 134.725 | 0.1936 | 3.5 | 3.6
7 | Ti | Ka | LIFH | 5 | 15 | 191.185 | 0.27485 | 3 | 3
ElemID | Element | Peak(sec) | Back(sec) | Pksk | Gain | High.V | Base.V | Window.V | Mode
1 | Mn | 30 | 15 | 1 | 32 | 1690 | 0.7 | - | Int
2 | Ca | 20 | 10 | 1 | 64 | 1654 | 0.7 | - | Int
3 | Al | 20 | 10 | 1 | 32 | 1632 | 0.7 | 9.3 | Dif
4 | Si | 20 | 10 | 1 | 32 | 1612 | 0.7 | 9.3 | Dif
5 | Mg | 20 | 10 | 1 | 32 | 1642 | 0.7 | 9.3 | Dif
6 | Fe | 20 | 10 | 1 | 32 | 1690 | 0.7 | - | Int
7 | Ti | 30 | 15 | 1 | 32 | 1726 | 0.7 | - | Int
Measurement Order of WDS
Order | Channel 1 | 2 | 3 | 4 | 5
1 | - | Mn_CH2_L | Ca_3_PET | Al_4TAP_ | Fe_CH5_L
2 | - | - | - | Si_4_TAP | Ti
3 | - | - | - | Mg_4_TAP | -
Calc. Elements : O (Anion)
Standard Data
ElemID | Element | Standard Name | Mass(%) | ZAF Fac. | Z | A | F
1 | MnO | Rhodenite | 42.3006 | 0.2678 | 0.2737 | 0.9787 | 1
2 | CaO | Diopside | 24.7939 | 0.8631 | 0.935 | 0.9231 | 1.0001
3 | Al2O3 | Almandine_Garnet | 22.7124 | 3.6771 | 5.9567 | 0.6134 | 1.0063
4 | SiO2 | Almandine_Garnet | 39.1473 | 2.9138 | 4.4847 | 0.6497 | 1.0001
5 | MgO | Olivine | 50.972 | 4.8561 | 7.8655 | 0.6155 | 1.0031
6 | FeO | Almandine_Garnet | 23.8771 | 0.1991 | 0.2025 | 0.9832 | 1
7 | TiO2 | rutile | 99.9834 | 0.5913 | 0.606 | 0.9757 | 1
Standard Intensity of WDS
ElemID | Element | Curr.(A) | Net(cps) | Bg-(cps) | Bg+(cps) | S.D.(%) | Date | Time
1 | Mn | 2.001e-08 | 3226.9 | 15.5 | 14 | 0.25 | 2020/12/10 | 12:56:18
2 | Ca | 2.001e-08 | 10592.5 | 50.4 | 55.8 | 0.14 | 2020/12/10 | 12:50:16
3 | Al | 1.999e-08 | 3834.2 | 41.4 | 26 | 0.23 | 2020/12/10 | 12:37:17
4 | Si | 1.999e-08 | 6831.4 | 101.4 | 40.3 | 0.17 | 2020/12/10 | 12:37:17
5 | Mg | 2e-08 | 7786.1 | 24.4 | 21.3 | 0.16 | 2020/12/10 | 12:44:10
6 | Fe | 1.999e-08 | 2222.3 | 24.5 | 22.2 | 0.3 | 2020/12/10 | 12:37:17
7 | Ti | 2e-08 | 4824.8 | 10.4 | 12.8 | 0.2 | 2020/12/10 | 13:08:35
+++++++++++++++++++++++++++++++++++++++++++++++++++++++++++++++++++++++++++++++++++++++++++
Measurement Condition
WDS elements
ElemID | Element | X-ray | Crystal | CH | ACC.V | Peak Pos. | (nm) | BG_L | BG_U (mm)
1 | Mn | Ka | LIFL | 2 | 15 | 145.993 | 0.21018 | 6 | 3.3
2 | Ca | Ka | PETL | 3 | 15 | 107.514 | 0.33584 | 3 | 2
3 | Al | Ka | TAP | 4 | 15 | 90.606 | 0.83393 | 5.5 | 3.3
4 | Si | Ka | TAP | 4 | 15 | 77.43 | 0.71254 | 3.3 | 4.1
5 | Mg | Ka | TAP | 4 | 15 | 107.46 | 0.989 | 5.5 | 7.2
6 | Fe | Ka | LIFH | 5 | 15 | 134.725 | 0.1936 | 3.5 | 3.6
7 | Ti | Ka | LIFH | 5 | 15 | 191.185 | 0.27485 | 3 | 3
ElemID | Element | Peak(sec) | Back(sec) | Pksk | Gain | High.V | Base.V | Window.V | Mode
1 | Mn | 30 | 15 | 1 | 32 | 1690 | 0.7 | - | Int
2 | Ca | 20 | 10 | 1 | 64 | 1654 | 0.7 | - | Int
3 | Al | 20 | 10 | 1 | 32 | 1632 | 0.7 | 9.3 | Dif
4 | Si | 20 | 10 | 1 | 32 | 1612 | 0.7 | 9.3 | Dif
5 | Mg | 20 | 10 | 1 | 32 | 1642 | 0.7 | 9.3 | Dif
6 | Fe | 20 | 10 | 1 | 32 | 1690 | 0.7 | - | Int
7 | Ti | 30 | 15 | 1 | 32 | 1726 | 0.7 | - | Int
Measurement Order of WDS
Order | Channel 1 | 2 | 3 | 4 | 5
1 | - | Mn_CH2_L | Ca_3_PET | Al_4TAP_ | Fe_CH5_L
2 | - | - | - | Si_4_TAP | Ti
3 | - | - | - | Mg_4_TAP | -
Calc. Elements : O (Anion)
Standard Data
ElemID | Element | Standard Name | Mass(%) | ZAF Fac. | Z | A | F
1 | MnO | Rhodenite | 42.3006 | 0.2678 | 0.2737 | 0.9787 | 1
2 | CaO | Diopside | 24.7939 | 0.8631 | 0.935 | 0.9231 | 1.0001
3 | Al2O3 | Almandine_Garnet | 22.7124 | 3.6771 | 5.9567 | 0.6134 | 1.0063
4 | SiO2 | Almandine_Garnet | 39.1473 | 2.9138 | 4.4847 | 0.6497 | 1.0001
5 | MgO | Olivine | 50.972 | 4.8561 | 7.8655 | 0.6155 | 1.0031
6 | FeO | Almandine_Garnet | 23.8771 | 0.1991 | 0.2025 | 0.9832 | 1
7 | TiO2 | rutile | 99.9834 | 0.5913 | 0.606 | 0.9757 | 1
Standard Intensity of WDS
ElemID | Element | Curr.(A) | Net(cps) | Bg-(cps) | Bg+(cps) | S.D.(%) | Date | Time
1 | Mn | 2.001e-08 | 3226.9 | 15.5 | 14 | 0.25 | 2020/12/10 | 12:56:18
2 | Ca | 2.001e-08 | 10592.5 | 50.4 | 55.8 | 0.14 | 2020/12/10 | 12:50:16
3 | Al | 1.999e-08 | 3834.2 | 41.4 | 26 | 0.23 | 2020/12/10 | 12:37:17
4 | Si | 1.999e-08 | 6831.4 | 101.4 | 40.3 | 0.17 | 2020/12/10 | 12:37:17
5 | Mg | 2e-08 | 7786.1 | 24.4 | 21.3 | 0.16 | 2020/12/10 | 12:44:10
6 | Fe | 1.999e-08 | 2222.3 | 24.5 | 22.2 | 0.3 | 2020/12/10 | 12:37:17
7 | Ti | 2e-08 | 4824.8 | 10.4 | 12.8 | 0.2 | 2020/12/10 | 13:08:35
+++++++++++++++++++++++++++++++++++++++++++++++++++++++++++++++++++++++++++++++++++++++++++
Measurement Condition
WDS elements
ElemID | Element | X-ray | Crystal | CH | ACC.V | Peak Pos. | (nm) | BG_L | BG_U (mm)
1 | Mn | Ka | LIFL | 2 | 15 | 145.993 | 0.21018 | 6 | 3.3
2 | Ca | Ka | PETL | 3 | 15 | 107.514 | 0.33584 | 3 | 2
3 | Al | Ka | TAP | 4 | 15 | 90.606 | 0.83393 | 5.5 | 3.3
4 | Si | Ka | TAP | 4 | 15 | 77.43 | 0.71254 | 3.3 | 4.1
5 | Mg | Ka | TAP | 4 | 15 | 107.46 | 0.989 | 5.5 | 7.2
6 | Fe | Ka | LIFH | 5 | 15 | 134.725 | 0.1936 | 3.5 | 3.6
7 | Ti | Ka | LIFH | 5 | 15 | 191.185 | 0.27485 | 3 | 3
ElemID | Element | Peak(sec) | Back(sec) | Pksk | Gain | High.V | Base.V | Window.V | Mode
1 | Mn | 30 | 15 | 1 | 32 | 1690 | 0.7 | - | Int
2 | Ca | 20 | 10 | 1 | 64 | 1654 | 0.7 | - | Int
3 | Al | 20 | 10 | 1 | 32 | 1632 | 0.7 | 9.3 | Dif
4 | Si | 20 | 10 | 1 | 32 | 1612 | 0.7 | 9.3 | Dif
5 | Mg | 20 | 10 | 1 | 32 | 1642 | 0.7 | 9.3 | Dif
6 | Fe | 20 | 10 | 1 | 32 | 1690 | 0.7 | - | Int
7 | Ti | 30 | 15 | 1 | 32 | 1726 | 0.7 | - | Int
Measurement Order of WDS
Order | Channel 1 | 2 | 3 | 4 | 5
1 | - | Mn_CH2_L | Ca_3_PET | Al_4TAP_ | Fe_CH5_L
2 | - | - | - | Si_4_TAP | Ti
3 | - | - | - | Mg_4_TAP | -
Calc. Elements : O (Anion)
Standard Data
ElemID | Element | Standard Name | Mass(%) | ZAF Fac. | Z | A | F
1 | MnO | Rhodenite | 42.3006 | 0.2678 | 0.2737 | 0.9787 | 1
2 | CaO | Diopside | 24.7939 | 0.8631 | 0.935 | 0.9231 | 1.0001
3 | Al2O3 | Almandine_Garnet | 22.7124 | 3.6771 | 5.9567 | 0.6134 | 1.0063
4 | SiO2 | Almandine_Garnet | 39.1473 | 2.9138 | 4.4847 | 0.6497 | 1.0001
5 | MgO | Olivine | 50.972 | 4.8561 | 7.8655 | 0.6155 | 1.0031
6 | FeO | Almandine_Garnet | 23.8771 | 0.1991 | 0.2025 | 0.9832 | 1
7 | TiO2 | rutile | 99.9834 | 0.5913 | 0.606 | 0.9757 | 1
Standard Intensity of WDS
ElemID | Element | Curr.(A) | Net(cps) | Bg-(cps) | Bg+(cps) | S.D.(%) | Date | Time
1 | Mn | 2.001e-08 | 3226.9 | 15.5 | 14 | 0.25 | 2020/12/10 | 12:56:18
2 | Ca | 2.001e-08 | 10592.5 | 50.4 | 55.8 | 0.14 | 2020/12/10 | 12:50:16
3 | Al | 1.999e-08 | 3834.2 | 41.4 | 26 | 0.23 | 2020/12/10 | 12:37:17
4 | Si | 1.999e-08 | 6831.4 | 101.4 | 40.3 | 0.17 | 2020/12/10 | 12:37:17
5 | Mg | 2e-08 | 7786.1 | 24.4 | 21.3 | 0.16 | 2020/12/10 | 12:44:10
6 | Fe | 1.999e-08 | 2222.3 | 24.5 | 22.2 | 0.3 | 2020/12/10 | 12:37:17
7 | Ti | 2e-08 | 4824.8 | 10.4 | 12.8 | 0.2 | 2020/12/10 | 13:08:35
+++++++++++++++++++++++++++++++++++++++++++++++++++++++++++++++++++++++++++++++++++++++++++
Measurement Condition
WDS elements
ElemID | Element | X-ray | Crystal | CH | ACC.V | Peak Pos. | (nm) | BG_L | BG_U (mm)
1 | Mn | Ka | LIFL | 2 | 15 | 145.993 | 0.21018 | 6 | 3.3
2 | Ca | Ka | PETL | 3 | 15 | 107.514 | 0.33584 | 3 | 2
3 | Al | Ka | TAP | 4 | 15 | 90.606 | 0.83393 | 5.5 | 3.3
4 | Si | Ka | TAP | 4 | 15 | 77.43 | 0.71254 | 3.3 | 4.1
5 | Mg | Ka | TAP | 4 | 15 | 107.46 | 0.989 | 5.5 | 7.2
6 | Fe | Ka | LIFH | 5 | 15 | 134.725 | 0.1936 | 3.5 | 3.6
7 | Ti | Ka | LIFH | 5 | 15 | 191.185 | 0.27485 | 3 | 3
ElemID | Element | Peak(sec) | Back(sec) | Pksk | Gain | High.V | Base.V | Window.V | Mode
1 | Mn | 30 | 15 | 1 | 32 | 1690 | 0.7 | - | Int
2 | Ca | 20 | 10 | 1 | 64 | 1654 | 0.7 | - | Int
3 | Al | 20 | 10 | 1 | 32 | 1632 | 0.7 | 9.3 | Dif
4 | Si | 20 | 10 | 1 | 32 | 1612 | 0.7 | 9.3 | Dif
5 | Mg | 20 | 10 | 1 | 32 | 1642 | 0.7 | 9.3 | Dif
6 | Fe | 20 | 10 | 1 | 32 | 1690 | 0.7 | - | Int
7 | Ti | 30 | 15 | 1 | 32 | 1726 | 0.7 | - | Int
Measurement Order of WDS
Order | Channel 1 | 2 | 3 | 4 | 5
1 | - | Mn_CH2_L | Ca_3_PET | Al_4TAP_ | Fe_CH5_L
2 | - | - | - | Si_4_TAP | Ti
3 | - | - | - | Mg_4_TAP | -
Calc. Elements : O (Anion)
Standard Data
ElemID | Element | Standard Name | Mass(%) | ZAF Fac. | Z | A | F
1 | MnO | Rhodenite | 42.3006 | 0.2678 | 0.2737 | 0.9787 | 1
2 | CaO | Diopside | 24.7939 | 0.8631 | 0.935 | 0.9231 | 1.0001
3 | Al2O3 | Almandine_Garnet | 22.7124 | 3.6771 | 5.9567 | 0.6134 | 1.0063
4 | SiO2 | Almandine_Garnet | 39.1473 | 2.9138 | 4.4847 | 0.6497 | 1.0001
5 | MgO | Olivine | 50.972 | 4.8561 | 7.8655 | 0.6155 | 1.0031
6 | FeO | Almandine_Garnet | 23.8771 | 0.1991 | 0.2025 | 0.9832 | 1
7 | TiO2 | rutile | 99.9834 | 0.5913 | 0.606 | 0.9757 | 1
Standard Intensity of WDS
ElemID | Element | Curr.(A) | Net(cps) | Bg-(cps) | Bg+(cps) | S.D.(%) | Date | Time
1 | Mn | 2.001e-08 | 3226.9 | 15.5 | 14 | 0.25 | 2020/12/10 | 12:56:18
2 | Ca | 2.001e-08 | 10592.5 | 50.4 | 55.8 | 0.14 | 2020/12/10 | 12:50:16
3 | Al | 1.999e-08 | 3834.2 | 41.4 | 26 | 0.23 | 2020/12/10 | 12:37:17
4 | Si | 1.999e-08 | 6831.4 | 101.4 | 40.3 | 0.17 | 2020/12/10 | 12:37:17
5 | Mg | 2e-08 | 7786.1 | 24.4 | 21.3 | 0.16 | 2020/12/10 | 12:44:10
6 | Fe | 1.999e-08 | 2222.3 | 24.5 | 22.2 | 0.3 | 2020/12/10 | 12:37:17
7 | Ti | 2e-08 | 4824.8 | 10.4 | 12.8 | 0.2 | 2020/12/10 | 13:08:35
+++++++++++++++++++++++++++++++++++++++++++++++++++++++++++++++++++++++++++++++++++++++++++
Measurement Condition
WDS elements
ElemID | Element | X-ray | Crystal | CH | ACC.V | Peak Pos. | (nm) | BG_L | BG_U (mm)
1 | Mn | Ka | LIFL | 2 | 15 | 145.993 | 0.21018 | 6 | 3.3
2 | Ca | Ka | PETL | 3 | 15 | 107.514 | 0.33584 | 3 | 2
3 | Al | Ka | TAP | 4 | 15 | 90.606 | 0.83393 | 5.5 | 3.3
4 | Si | Ka | TAP | 4 | 15 | 77.43 | 0.71254 | 3.3 | 4.1
5 | Mg | Ka | TAP | 4 | 15 | 107.46 | 0.989 | 5.5 | 7.2
6 | Fe | Ka | LIFH | 5 | 15 | 134.725 | 0.1936 | 3.5 | 3.6
7 | Ti | Ka | LIFH | 5 | 15 | 191.185 | 0.27485 | 3 | 3
ElemID | Element | Peak(sec) | Back(sec) | Pksk | Gain | High.V | Base.V | Window.V | Mode
1 | Mn | 30 | 15 | 1 | 32 | 1690 | 0.7 | - | Int
2 | Ca | 20 | 10 | 1 | 64 | 1654 | 0.7 | - | Int
3 | Al | 20 | 10 | 1 | 32 | 1632 | 0.7 | 9.3 | Dif
4 | Si | 20 | 10 | 1 | 32 | 1612 | 0.7 | 9.3 | Dif
5 | Mg | 20 | 10 | 1 | 32 | 1642 | 0.7 | 9.3 | Dif
6 | Fe | 20 | 10 | 1 | 32 | 1690 | 0.7 | - | Int
7 | Ti | 30 | 15 | 1 | 32 | 1726 | 0.7 | - | Int
Measurement Order of WDS
Order | Channel 1 | 2 | 3 | 4 | 5
1 | - | Mn_CH2_L | Ca_3_PET | Al_4TAP_ | Fe_CH5_L
2 | - | - | - | Si_4_TAP | Ti
3 | - | - | - | Mg_4_TAP | -
Calc. Elements : O (Anion)
Standard Data
ElemID | Element | Standard Name | Mass(%) | ZAF Fac. | Z | A | F
1 | MnO | Rhodenite | 42.3006 | 0.2678 | 0.2737 | 0.9787 | 1
2 | CaO | Diopside | 24.7939 | 0.8631 | 0.935 | 0.9231 | 1.0001
3 | Al2O3 | Almandine_Garnet | 22.7124 | 3.6771 | 5.9567 | 0.6134 | 1.0063
4 | SiO2 | Almandine_Garnet | 39.1473 | 2.9138 | 4.4847 | 0.6497 | 1.0001
5 | MgO | Olivine | 50.972 | 4.8561 | 7.8655 | 0.6155 | 1.0031
6 | FeO | Almandine_Garnet | 23.8771 | 0.1991 | 0.2025 | 0.9832 | 1
7 | TiO2 | rutile | 99.9834 | 0.5913 | 0.606 | 0.9757 | 1
Standard Intensity of WDS
ElemID | Element | Curr.(A) | Net(cps) | Bg-(cps) | Bg+(cps) | S.D.(%) | Date | Time
1 | Mn | 2.001e-08 | 3226.9 | 15.5 | 14 | 0.25 | 2020/12/10 | 12:56:18
2 | Ca | 2.001e-08 | 10592.5 | 50.4 | 55.8 | 0.14 | 2020/12/10 | 12:50:16
3 | Al | 1.999e-08 | 3834.2 | 41.4 | 26 | 0.23 | 2020/12/10 | 12:37:17
4 | Si | 1.999e-08 | 6831.4 | 101.4 | 40.3 | 0.17 | 2020/12/10 | 12:37:17
5 | Mg | 2e-08 | 7786.1 | 24.4 | 21.3 | 0.16 | 2020/12/10 | 12:44:10
6 | Fe | 1.999e-08 | 2222.3 | 24.5 | 22.2 | 0.3 | 2020/12/10 | 12:37:17
7 | Ti | 2e-08 | 4824.8 | 10.4 | 12.8 | 0.2 | 2020/12/10 | 13:08:35
+++++++++++++++++++++++++++++++++++++++++++++++++++++++++++++++++++++++++++++++++++++++++++
Measurement Condition
WDS elements
ElemID | Element | X-ray | Crystal | CH | ACC.V | Peak Pos. | (nm) | BG_L | BG_U (mm)
1 | Mn | Ka | LIFL | 2 | 15 | 145.993 | 0.21018 | 6 | 3.3
2 | Ca | Ka | PETL | 3 | 15 | 107.514 | 0.33584 | 3 | 2
3 | Al | Ka | TAP | 4 | 15 | 90.606 | 0.83393 | 5.5 | 3.3
4 | Si | Ka | TAP | 4 | 15 | 77.43 | 0.71254 | 3.3 | 4.1
5 | Mg | Ka | TAP | 4 | 15 | 107.46 | 0.989 | 5.5 | 7.2
6 | Fe | Ka | LIFH | 5 | 15 | 134.725 | 0.1936 | 3.5 | 3.6
7 | Ti | Ka | LIFH | 5 | 15 | 191.185 | 0.27485 | 3 | 3
ElemID | Element | Peak(sec) | Back(sec) | Pksk | Gain | High.V | Base.V | Window.V | Mode
1 | Mn | 30 | 15 | 1 | 32 | 1690 | 0.7 | - | Int
2 | Ca | 20 | 10 | 1 | 64 | 1654 | 0.7 | - | Int
3 | Al | 20 | 10 | 1 | 32 | 1632 | 0.7 | 9.3 | Dif
4 | Si | 20 | 10 | 1 | 32 | 1612 | 0.7 | 9.3 | Dif
5 | Mg | 20 | 10 | 1 | 32 | 1642 | 0.7 | 9.3 | Dif
6 | Fe | 20 | 10 | 1 | 32 | 1690 | 0.7 | - | Int
7 | Ti | 30 | 15 | 1 | 32 | 1726 | 0.7 | - | Int
Measurement Order of WDS
Order | Channel 1 | 2 | 3 | 4 | 5
1 | - | Mn_CH2_L | Ca_3_PET | Al_4TAP_ | Fe_CH5_L
2 | - | - | - | Si_4_TAP | Ti
3 | - | - | - | Mg_4_TAP | -
Calc. Elements : O (Anion)
Standard Data
ElemID | Element | Standard Name | Mass(%) | ZAF Fac. | Z | A | F
1 | MnO | Rhodenite | 42.3006 | 0.2678 | 0.2737 | 0.9787 | 1
2 | CaO | Diopside | 24.7939 | 0.8631 | 0.935 | 0.9231 | 1.0001
3 | Al2O3 | Almandine_Garnet | 22.7124 | 3.6771 | 5.9567 | 0.6134 | 1.0063
4 | SiO2 | Almandine_Garnet | 39.1473 | 2.9138 | 4.4847 | 0.6497 | 1.0001
5 | MgO | Olivine | 50.972 | 4.8561 | 7.8655 | 0.6155 | 1.0031
6 | FeO | Almandine_Garnet | 23.8771 | 0.1991 | 0.2025 | 0.9832 | 1
7 | TiO2 | rutile | 99.9834 | 0.5913 | 0.606 | 0.9757 | 1
Standard Intensity of WDS
ElemID | Element | Curr.(A) | Net(cps) | Bg-(cps) | Bg+(cps) | S.D.(%) | Date | Time
1 | Mn | 2.001e-08 | 3226.9 | 15.5 | 14 | 0.25 | 2020/12/10 | 12:56:18
2 | Ca | 2.001e-08 | 10592.5 | 50.4 | 55.8 | 0.14 | 2020/12/10 | 12:50:16
3 | Al | 1.999e-08 | 3834.2 | 41.4 | 26 | 0.23 | 2020/12/10 | 12:37:17
4 | Si | 1.999e-08 | 6831.4 | 101.4 | 40.3 | 0.17 | 2020/12/10 | 12:37:17
5 | Mg | 2e-08 | 7786.1 | 24.4 | 21.3 | 0.16 | 2020/12/10 | 12:44:10
6 | Fe | 1.999e-08 | 2222.3 | 24.5 | 22.2 | 0.3 | 2020/12/10 | 12:37:17
7 | Ti | 2e-08 | 4824.8 | 10.4 | 12.8 | 0.2 | 2020/12/10 | 13:08:35
+++++++++++++++++++++++++++++++++++++++++++++++++++++++++++++++++++++++++++++++++++++++++++
Measurement Condition
WDS elements
ElemID | Element | X-ray | Crystal | CH | ACC.V | Peak Pos. | (nm) | BG_L | BG_U (mm)
1 | Mn | Ka | LIFL | 2 | 15 | 145.993 | 0.21018 | 6 | 3.3
2 | Ca | Ka | PETL | 3 | 15 | 107.514 | 0.33584 | 3 | 2
3 | Al | Ka | TAP | 4 | 15 | 90.606 | 0.83393 | 5.5 | 3.3
4 | Si | Ka | TAP | 4 | 15 | 77.43 | 0.71254 | 3.3 | 4.1
5 | Mg | Ka | TAP | 4 | 15 | 107.46 | 0.989 | 5.5 | 7.2
6 | Fe | Ka | LIFH | 5 | 15 | 134.725 | 0.1936 | 3.5 | 3.6
7 | Ti | Ka | LIFH | 5 | 15 | 191.185 | 0.27485 | 3 | 3
ElemID | Element | Peak(sec) | Back(sec) | Pksk | Gain | High.V | Base.V | Window.V | Mode
1 | Mn | 30 | 15 | 1 | 32 | 1690 | 0.7 | - | Int
2 | Ca | 20 | 10 | 1 | 64 | 1654 | 0.7 | - | Int
3 | Al | 20 | 10 | 1 | 32 | 1632 | 0.7 | 9.3 | Dif
4 | Si | 20 | 10 | 1 | 32 | 1612 | 0.7 | 9.3 | Dif
5 | Mg | 20 | 10 | 1 | 32 | 1642 | 0.7 | 9.3 | Dif
6 | Fe | 20 | 10 | 1 | 32 | 1690 | 0.7 | - | Int
7 | Ti | 30 | 15 | 1 | 32 | 1726 | 0.7 | - | Int
Measurement Order of WDS
Order | Channel 1 | 2 | 3 | 4 | 5
1 | - | Mn_CH2_L | Ca_3_PET | Al_4TAP_ | Fe_CH5_L
2 | - | - | - | Si_4_TAP | Ti
3 | - | - | - | Mg_4_TAP | -
Calc. Elements : O (Anion)
Standard Data
ElemID | Element | Standard Name | Mass(%) | ZAF Fac. | Z | A | F
1 | MnO | Rhodenite | 42.3006 | 0.2678 | 0.2737 | 0.9787 | 1
2 | CaO | Diopside | 24.7939 | 0.8631 | 0.935 | 0.9231 | 1.0001
3 | Al2O3 | Almandine_Garnet | 22.7124 | 3.6771 | 5.9567 | 0.6134 | 1.0063
4 | SiO2 | Almandine_Garnet | 39.1473 | 2.9138 | 4.4847 | 0.6497 | 1.0001
5 | MgO | Olivine | 50.972 | 4.8561 | 7.8655 | 0.6155 | 1.0031
6 | FeO | Almandine_Garnet | 23.8771 | 0.1991 | 0.2025 | 0.9832 | 1
7 | TiO2 | rutile | 99.9834 | 0.5913 | 0.606 | 0.9757 | 1
Standard Intensity of WDS
ElemID | Element | Curr.(A) | Net(cps) | Bg-(cps) | Bg+(cps) | S.D.(%) | Date | Time
1 | Mn | 2.001e-08 | 3226.9 | 15.5 | 14 | 0.25 | 2020/12/10 | 12:56:18
2 | Ca | 2.001e-08 | 10592.5 | 50.4 | 55.8 | 0.14 | 2020/12/10 | 12:50:16
3 | Al | 1.999e-08 | 3834.2 | 41.4 | 26 | 0.23 | 2020/12/10 | 12:37:17
4 | Si | 1.999e-08 | 6831.4 | 101.4 | 40.3 | 0.17 | 2020/12/10 | 12:37:17
5 | Mg | 2e-08 | 7786.1 | 24.4 | 21.3 | 0.16 | 2020/12/10 | 12:44:10
6 | Fe | 1.999e-08 | 2222.3 | 24.5 | 22.2 | 0.3 | 2020/12/10 | 12:37:17
7 | Ti | 2e-08 | 4824.8 | 10.4 | 12.8 | 0.2 | 2020/12/10 | 13:08:35
+++++++++++++++++++++++++++++++++++++++++++++++++++++++++++++++++++++++++++++++++++++++++++
Measurement Condition
WDS elements
ElemID | Element | X-ray | Crystal | CH | ACC.V | Peak Pos. | (nm) | BG_L | BG_U (mm)
1 | Mn | Ka | LIFL | 2 | 15 | 145.993 | 0.21018 | 6 | 3.3
2 | Ca | Ka | PETL | 3 | 15 | 107.514 | 0.33584 | 3 | 2
3 | Al | Ka | TAP | 4 | 15 | 90.606 | 0.83393 | 5.5 | 3.3
4 | Si | Ka | TAP | 4 | 15 | 77.43 | 0.71254 | 3.3 | 4.1
5 | Mg | Ka | TAP | 4 | 15 | 107.46 | 0.989 | 5.5 | 7.2
6 | Fe | Ka | LIFH | 5 | 15 | 134.725 | 0.1936 | 3.5 | 3.6
7 | Ti | Ka | LIFH | 5 | 15 | 191.185 | 0.27485 | 3 | 3
ElemID | Element | Peak(sec) | Back(sec) | Pksk | Gain | High.V | Base.V | Window.V | Mode
1 | Mn | 30 | 15 | 1 | 32 | 1690 | 0.7 | - | Int
2 | Ca | 20 | 10 | 1 | 64 | 1654 | 0.7 | - | Int
3 | Al | 20 | 10 | 1 | 32 | 1632 | 0.7 | 9.3 | Dif
4 | Si | 20 | 10 | 1 | 32 | 1612 | 0.7 | 9.3 | Dif
5 | Mg | 20 | 10 | 1 | 32 | 1642 | 0.7 | 9.3 | Dif
6 | Fe | 20 | 10 | 1 | 32 | 1690 | 0.7 | - | Int
7 | Ti | 30 | 15 | 1 | 32 | 1726 | 0.7 | - | Int
Measurement Order of WDS
Order | Channel 1 | 2 | 3 | 4 | 5
1 | - | Mn_CH2_L | Ca_3_PET | Al_4TAP_ | Fe_CH5_L
2 | - | - | - | Si_4_TAP | Ti
3 | - | - | - | Mg_4_TAP | -
Calc. Elements : O (Anion)
Standard Data
ElemID | Element | Standard Name | Mass(%) | ZAF Fac. | Z | A | F
1 | MnO | Rhodenite | 42.3006 | 0.2678 | 0.2737 | 0.9787 | 1
2 | CaO | Diopside | 24.7939 | 0.8631 | 0.935 | 0.9231 | 1.0001
3 | Al2O3 | Almandine_Garnet | 22.7124 | 3.6771 | 5.9567 | 0.6134 | 1.0063
4 | SiO2 | Almandine_Garnet | 39.1473 | 2.9138 | 4.4847 | 0.6497 | 1.0001
5 | MgO | Olivine | 50.972 | 4.8561 | 7.8655 | 0.6155 | 1.0031
6 | FeO | Almandine_Garnet | 23.8771 | 0.1991 | 0.2025 | 0.9832 | 1
7 | TiO2 | rutile | 99.9834 | 0.5913 | 0.606 | 0.9757 | 1
Standard Intensity of WDS
ElemID | Element | Curr.(A) | Net(cps) | Bg-(cps) | Bg+(cps) | S.D.(%) | Date | Time
1 | Mn | 2.001e-08 | 3226.9 | 15.5 | 14 | 0.25 | 2020/12/10 | 12:56:18
2 | Ca | 2.001e-08 | 10592.5 | 50.4 | 55.8 | 0.14 | 2020/12/10 | 12:50:16
3 | Al | 1.999e-08 | 3834.2 | 41.4 | 26 | 0.23 | 2020/12/10 | 12:37:17
4 | Si | 1.999e-08 | 6831.4 | 101.4 | 40.3 | 0.17 | 2020/12/10 | 12:37:17
5 | Mg | 2e-08 | 7786.1 | 24.4 | 21.3 | 0.16 | 2020/12/10 | 12:44:10
6 | Fe | 1.999e-08 | 2222.3 | 24.5 | 22.2 | 0.3 | 2020/12/10 | 12:37:17
7 | Ti | 2e-08 | 4824.8 | 10.4 | 12.8 | 0.2 | 2020/12/10 | 13:08:35
+++++++++++++++++++++++++++++++++++++++++++++++++++++++++++++++++++++++++++++++++++++++++++
Measurement Condition
WDS elements
ElemID | Element | X-ray | Crystal | CH | ACC.V | Peak Pos. | (nm) | BG_L | BG_U (mm)
1 | Mn | Ka | LIFL | 2 | 15 | 145.993 | 0.21018 | 6 | 3.3
2 | Ca | Ka | PETL | 3 | 15 | 107.514 | 0.33584 | 3 | 2
3 | Al | Ka | TAP | 4 | 15 | 90.606 | 0.83393 | 5.5 | 3.3
4 | Si | Ka | TAP | 4 | 15 | 77.43 | 0.71254 | 3.3 | 4.1
5 | Mg | Ka | TAP | 4 | 15 | 107.46 | 0.989 | 5.5 | 7.2
6 | Fe | Ka | LIFH | 5 | 15 | 134.725 | 0.1936 | 3.5 | 3.6
7 | Ti | Ka | LIFH | 5 | 15 | 191.185 | 0.27485 | 3 | 3
ElemID | Element | Peak(sec) | Back(sec) | Pksk | Gain | High.V | Base.V | Window.V | Mode
1 | Mn | 30 | 15 | 1 | 32 | 1690 | 0.7 | - | Int
2 | Ca | 20 | 10 | 1 | 64 | 1654 | 0.7 | - | Int
3 | Al | 20 | 10 | 1 | 32 | 1632 | 0.7 | 9.3 | Dif
4 | Si | 20 | 10 | 1 | 32 | 1612 | 0.7 | 9.3 | Dif
5 | Mg | 20 | 10 | 1 | 32 | 1642 | 0.7 | 9.3 | Dif
6 | Fe | 20 | 10 | 1 | 32 | 1690 | 0.7 | - | Int
7 | Ti | 30 | 15 | 1 | 32 | 1726 | 0.7 | - | Int
Measurement Order of WDS
Order | Channel 1 | 2 | 3 | 4 | 5
1 | - | Mn_CH2_L | Ca_3_PET | Al_4TAP_ | Fe_CH5_L
2 | - | - | - | Si_4_TAP | Ti
3 | - | - | - | Mg_4_TAP | -
Calc. Elements : O (Anion)
Standard Data
ElemID | Element | Standard Name | Mass(%) | ZAF Fac. | Z | A | F
1 | MnO | Rhodenite | 42.3006 | 0.2678 | 0.2737 | 0.9787 | 1
2 | CaO | Diopside | 24.7939 | 0.8631 | 0.935 | 0.9231 | 1.0001
3 | Al2O3 | Almandine_Garnet | 22.7124 | 3.6771 | 5.9567 | 0.6134 | 1.0063
4 | SiO2 | Almandine_Garnet | 39.1473 | 2.9138 | 4.4847 | 0.6497 | 1.0001
5 | MgO | Olivine | 50.972 | 4.8561 | 7.8655 | 0.6155 | 1.0031
6 | FeO | Almandine_Garnet | 23.8771 | 0.1991 | 0.2025 | 0.9832 | 1
7 | TiO2 | rutile | 99.9834 | 0.5913 | 0.606 | 0.9757 | 1
Standard Intensity of WDS
ElemID | Element | Curr.(A) | Net(cps) | Bg-(cps) | Bg+(cps) | S.D.(%) | Date | Time
1 | Mn | 2.001e-08 | 3226.9 | 15.5 | 14 | 0.25 | 2020/12/10 | 12:56:18
2 | Ca | 2.001e-08 | 10592.5 | 50.4 | 55.8 | 0.14 | 2020/12/10 | 12:50:16
3 | Al | 1.999e-08 | 3834.2 | 41.4 | 26 | 0.23 | 2020/12/10 | 12:37:17
4 | Si | 1.999e-08 | 6831.4 | 101.4 | 40.3 | 0.17 | 2020/12/10 | 12:37:17
5 | Mg | 2e-08 | 7786.1 | 24.4 | 21.3 | 0.16 | 2020/12/10 | 12:44:10
6 | Fe | 1.999e-08 | 2222.3 | 24.5 | 22.2 | 0.3 | 2020/12/10 | 12:37:17
7 | Ti | 2e-08 | 4824.8 | 10.4 | 12.8 | 0.2 | 2020/12/10 | 13:08:35
+++++++++++++++++++++++++++++++++++++++++++++++++++++++++++++++++++++++++++++++++++++++++++
Measurement Condition
WDS elements
ElemID | Element | X-ray | Crystal | CH | ACC.V | Peak Pos. | (nm) | BG_L | BG_U (mm)
1 | Mn | Ka | LIFL | 2 | 15 | 145.993 | 0.21018 | 6 | 3.3
2 | Ca | Ka | PETL | 3 | 15 | 107.514 | 0.33584 | 3 | 2
3 | Al | Ka | TAP | 4 | 15 | 90.606 | 0.83393 | 5.5 | 3.3
4 | Si | Ka | TAP | 4 | 15 | 77.43 | 0.71254 | 3.3 | 4.1
5 | Mg | Ka | TAP | 4 | 15 | 107.46 | 0.989 | 5.5 | 7.2
6 | Fe | Ka | LIFH | 5 | 15 | 134.725 | 0.1936 | 3.5 | 3.6
7 | Ti | Ka | LIFH | 5 | 15 | 191.185 | 0.27485 | 3 | 3
ElemID | Element | Peak(sec) | Back(sec) | Pksk | Gain | High.V | Base.V | Window.V | Mode
1 | Mn | 30 | 15 | 1 | 32 | 1690 | 0.7 | - | Int
2 | Ca | 20 | 10 | 1 | 64 | 1654 | 0.7 | - | Int
3 | Al | 20 | 10 | 1 | 32 | 1632 | 0.7 | 9.3 | Dif
4 | Si | 20 | 10 | 1 | 32 | 1612 | 0.7 | 9.3 | Dif
5 | Mg | 20 | 10 | 1 | 32 | 1642 | 0.7 | 9.3 | Dif
6 | Fe | 20 | 10 | 1 | 32 | 1690 | 0.7 | - | Int
7 | Ti | 30 | 15 | 1 | 32 | 1726 | 0.7 | - | Int
Measurement Order of WDS
Order | Channel 1 | 2 | 3 | 4 | 5
1 | - | Mn_CH2_L | Ca_3_PET | Al_4TAP_ | Fe_CH5_L
2 | - | - | - | Si_4_TAP | Ti
3 | - | - | - | Mg_4_TAP | -
Calc. Elements : O (Anion)
Standard Data
ElemID | Element | Standard Name | Mass(%) | ZAF Fac. | Z | A | F
1 | MnO | Rhodenite | 42.3006 | 0.2678 | 0.2737 | 0.9787 | 1
2 | CaO | Diopside | 24.7939 | 0.8631 | 0.935 | 0.9231 | 1.0001
3 | Al2O3 | Almandine_Garnet | 22.7124 | 3.6771 | 5.9567 | 0.6134 | 1.0063
4 | SiO2 | Almandine_Garnet | 39.1473 | 2.9138 | 4.4847 | 0.6497 | 1.0001
5 | MgO | Olivine | 50.972 | 4.8561 | 7.8655 | 0.6155 | 1.0031
6 | FeO | Almandine_Garnet | 23.8771 | 0.1991 | 0.2025 | 0.9832 | 1
7 | TiO2 | rutile | 99.9834 | 0.5913 | 0.606 | 0.9757 | 1
Standard Intensity of WDS
ElemID | Element | Curr.(A) | Net(cps) | Bg-(cps) | Bg+(cps) | S.D.(%) | Date | Time
1 | Mn | 2.001e-08 | 3226.9 | 15.5 | 14 | 0.25 | 2020/12/10 | 12:56:18
2 | Ca | 2.001e-08 | 10592.5 | 50.4 | 55.8 | 0.14 | 2020/12/10 | 12:50:16
3 | Al | 1.999e-08 | 3834.2 | 41.4 | 26 | 0.23 | 2020/12/10 | 12:37:17
4 | Si | 1.999e-08 | 6831.4 | 101.4 | 40.3 | 0.17 | 2020/12/10 | 12:37:17
5 | Mg | 2e-08 | 7786.1 | 24.4 | 21.3 | 0.16 | 2020/12/10 | 12:44:10
6 | Fe | 1.999e-08 | 2222.3 | 24.5 | 22.2 | 0.3 | 2020/12/10 | 12:37:17
7 | Ti | 2e-08 | 4824.8 | 10.4 | 12.8 | 0.2 | 2020/12/10 | 13:08:35
+++++++++++++++++++++++++++++++++++++++++++++++++++++++++++++++++++++++++++++++++++++++++++
Measurement Condition
WDS elements
ElemID | Element | X-ray | Crystal | CH | ACC.V | Peak Pos. | (nm) | BG_L | BG_U (mm)
1 | Mn | Ka | LIFL | 2 | 15 | 145.993 | 0.21018 | 6 | 3.3
2 | Ca | Ka | PETL | 3 | 15 | 107.514 | 0.33584 | 3 | 2
3 | Al | Ka | TAP | 4 | 15 | 90.606 | 0.83393 | 5.5 | 3.3
4 | Si | Ka | TAP | 4 | 15 | 77.43 | 0.71254 | 3.3 | 4.1
5 | Mg | Ka | TAP | 4 | 15 | 107.46 | 0.989 | 5.5 | 7.2
6 | Fe | Ka | LIFH | 5 | 15 | 134.725 | 0.1936 | 3.5 | 3.6
7 | Ti | Ka | LIFH | 5 | 15 | 191.185 | 0.27485 | 3 | 3
ElemID | Element | Peak(sec) | Back(sec) | Pksk | Gain | High.V | Base.V | Window.V | Mode
1 | Mn | 30 | 15 | 1 | 32 | 1690 | 0.7 | - | Int
2 | Ca | 20 | 10 | 1 | 64 | 1654 | 0.7 | - | Int
3 | Al | 20 | 10 | 1 | 32 | 1632 | 0.7 | 9.3 | Dif
4 | Si | 20 | 10 | 1 | 32 | 1612 | 0.7 | 9.3 | Dif
5 | Mg | 20 | 10 | 1 | 32 | 1642 | 0.7 | 9.3 | Dif
6 | Fe | 20 | 10 | 1 | 32 | 1690 | 0.7 | - | Int
7 | Ti | 30 | 15 | 1 | 32 | 1726 | 0.7 | - | Int
Measurement Order of WDS
Order | Channel 1 | 2 | 3 | 4 | 5
1 | - | Mn_CH2_L | Ca_3_PET | Al_4TAP_ | Fe_CH5_L
2 | - | - | - | Si_4_TAP | Ti
3 | - | - | - | Mg_4_TAP | -
Calc. Elements : O (Anion)
Standard Data
ElemID | Element | Standard Name | Mass(%) | ZAF Fac. | Z | A | F
1 | MnO | Rhodenite | 42.3006 | 0.2678 | 0.2737 | 0.9787 | 1
2 | CaO | Diopside | 24.7939 | 0.8631 | 0.935 | 0.9231 | 1.0001
3 | Al2O3 | Almandine_Garnet | 22.7124 | 3.6771 | 5.9567 | 0.6134 | 1.0063
4 | SiO2 | Almandine_Garnet | 39.1473 | 2.9138 | 4.4847 | 0.6497 | 1.0001
5 | MgO | Olivine | 50.972 | 4.8561 | 7.8655 | 0.6155 | 1.0031
6 | FeO | Almandine_Garnet | 23.8771 | 0.1991 | 0.2025 | 0.9832 | 1
7 | TiO2 | rutile | 99.9834 | 0.5913 | 0.606 | 0.9757 | 1
Standard Intensity of WDS
ElemID | Element | Curr.(A) | Net(cps) | Bg-(cps) | Bg+(cps) | S.D.(%) | Date | Time
1 | Mn | 2.001e-08 | 3226.9 | 15.5 | 14 | 0.25 | 2020/12/10 | 12:56:18
2 | Ca | 2.001e-08 | 10592.5 | 50.4 | 55.8 | 0.14 | 2020/12/10 | 12:50:16
3 | Al | 1.999e-08 | 3834.2 | 41.4 | 26 | 0.23 | 2020/12/10 | 12:37:17
4 | Si | 1.999e-08 | 6831.4 | 101.4 | 40.3 | 0.17 | 2020/12/10 | 12:37:17
5 | Mg | 2e-08 | 7786.1 | 24.4 | 21.3 | 0.16 | 2020/12/10 | 12:44:10
6 | Fe | 1.999e-08 | 2222.3 | 24.5 | 22.2 | 0.3 | 2020/12/10 | 12:37:17
7 | Ti | 2e-08 | 4824.8 | 10.4 | 12.8 | 0.2 | 2020/12/10 | 13:08:35
+++++++++++++++++++++++++++++++++++++++++++++++++++++++++++++++++++++++++++++++++++++++++++
Measurement Condition
WDS elements
ElemID | Element | X-ray | Crystal | CH | ACC.V | Peak Pos. | (nm) | BG_L | BG_U (mm)
1 | Mn | Ka | LIFL | 2 | 15 | 145.993 | 0.21018 | 6 | 3.3
2 | Ca | Ka | PETL | 3 | 15 | 107.514 | 0.33584 | 3 | 2
3 | Al | Ka | TAP | 4 | 15 | 90.606 | 0.83393 | 5.5 | 3.3
4 | Si | Ka | TAP | 4 | 15 | 77.43 | 0.71254 | 3.3 | 4.1
5 | Mg | Ka | TAP | 4 | 15 | 107.46 | 0.989 | 5.5 | 7.2
6 | Fe | Ka | LIFH | 5 | 15 | 134.725 | 0.1936 | 3.5 | 3.6
7 | Ti | Ka | LIFH | 5 | 15 | 191.185 | 0.27485 | 3 | 3
ElemID | Element | Peak(sec) | Back(sec) | Pksk | Gain | High.V | Base.V | Window.V | Mode
1 | Mn | 30 | 15 | 1 | 32 | 1690 | 0.7 | - | Int
2 | Ca | 20 | 10 | 1 | 64 | 1654 | 0.7 | - | Int
3 | Al | 20 | 10 | 1 | 32 | 1632 | 0.7 | 9.3 | Dif
4 | Si | 20 | 10 | 1 | 32 | 1612 | 0.7 | 9.3 | Dif
5 | Mg | 20 | 10 | 1 | 32 | 1642 | 0.7 | 9.3 | Dif
6 | Fe | 20 | 10 | 1 | 32 | 1690 | 0.7 | - | Int
7 | Ti | 30 | 15 | 1 | 32 | 1726 | 0.7 | - | Int
Measurement Order of WDS
Order | Channel 1 | 2 | 3 | 4 | 5
1 | - | Mn_CH2_L | Ca_3_PET | Al_4TAP_ | Fe_CH5_L
2 | - | - | - | Si_4_TAP | Ti
3 | - | - | - | Mg_4_TAP | -
Calc. Elements : O (Anion)
Standard Data
ElemID | Element | Standard Name | Mass(%) | ZAF Fac. | Z | A | F
1 | MnO | Rhodenite | 42.3006 | 0.2678 | 0.2737 | 0.9787 | 1
2 | CaO | Diopside | 24.7939 | 0.8631 | 0.935 | 0.9231 | 1.0001
3 | Al2O3 | Almandine_Garnet | 22.7124 | 3.6771 | 5.9567 | 0.6134 | 1.0063
4 | SiO2 | Almandine_Garnet | 39.1473 | 2.9138 | 4.4847 | 0.6497 | 1.0001
5 | MgO | Olivine | 50.972 | 4.8561 | 7.8655 | 0.6155 | 1.0031
6 | FeO | Almandine_Garnet | 23.8771 | 0.1991 | 0.2025 | 0.9832 | 1
7 | TiO2 | rutile | 99.9834 | 0.5913 | 0.606 | 0.9757 | 1
Standard Intensity of WDS
ElemID | Element | Curr.(A) | Net(cps) | Bg-(cps) | Bg+(cps) | S.D.(%) | Date | Time
1 | Mn | 2.001e-08 | 3226.9 | 15.5 | 14 | 0.25 | 2020/12/10 | 12:56:18
2 | Ca | 2.001e-08 | 10592.5 | 50.4 | 55.8 | 0.14 | 2020/12/10 | 12:50:16
3 | Al | 1.999e-08 | 3834.2 | 41.4 | 26 | 0.23 | 2020/12/10 | 12:37:17
4 | Si | 1.999e-08 | 6831.4 | 101.4 | 40.3 | 0.17 | 2020/12/10 | 12:37:17
5 | Mg | 2e-08 | 7786.1 | 24.4 | 21.3 | 0.16 | 2020/12/10 | 12:44:10
6 | Fe | 1.999e-08 | 2222.3 | 24.5 | 22.2 | 0.3 | 2020/12/10 | 12:37:17
7 | Ti | 2e-08 | 4824.8 | 10.4 | 12.8 | 0.2 | 2020/12/10 | 13:08:35
+++++++++++++++++++++++++++++++++++++++++++++++++++++++++++++++++++++++++++++++++++++++++++
Measurement Condition
WDS elements
ElemID | Element | X-ray | Crystal | CH | ACC.V | Peak Pos. | (nm) | BG_L | BG_U (mm)
1 | Mn | Ka | LIFL | 2 | 15 | 145.993 | 0.21018 | 6 | 3.3
2 | Ca | Ka | PETL | 3 | 15 | 107.514 | 0.33584 | 3 | 2
3 | Al | Ka | TAP | 4 | 15 | 90.606 | 0.83393 | 5.5 | 3.3
4 | Si | Ka | TAP | 4 | 15 | 77.43 | 0.71254 | 3.3 | 4.1
5 | Mg | Ka | TAP | 4 | 15 | 107.46 | 0.989 | 5.5 | 7.2
6 | Fe | Ka | LIFH | 5 | 15 | 134.725 | 0.1936 | 3.5 | 3.6
7 | Ti | Ka | LIFH | 5 | 15 | 191.185 | 0.27485 | 3 | 3
ElemID | Element | Peak(sec) | Back(sec) | Pksk | Gain | High.V | Base.V | Window.V | Mode
1 | Mn | 30 | 15 | 1 | 32 | 1690 | 0.7 | - | Int
2 | Ca | 20 | 10 | 1 | 64 | 1654 | 0.7 | - | Int
3 | Al | 20 | 10 | 1 | 32 | 1632 | 0.7 | 9.3 | Dif
4 | Si | 20 | 10 | 1 | 32 | 1612 | 0.7 | 9.3 | Dif
5 | Mg | 20 | 10 | 1 | 32 | 1642 | 0.7 | 9.3 | Dif
6 | Fe | 20 | 10 | 1 | 32 | 1690 | 0.7 | - | Int
7 | Ti | 30 | 15 | 1 | 32 | 1726 | 0.7 | - | Int
Measurement Order of WDS
Order | Channel 1 | 2 | 3 | 4 | 5
1 | - | Mn_CH2_L | Ca_3_PET | Al_4TAP_ | Fe_CH5_L
2 | - | - | - | Si_4_TAP | Ti
3 | - | - | - | Mg_4_TAP | -
Calc. Elements : O (Anion)
Standard Data
ElemID | Element | Standard Name | Mass(%) | ZAF Fac. | Z | A | F
1 | MnO | Rhodenite | 42.3006 | 0.2678 | 0.2737 | 0.9787 | 1
2 | CaO | Diopside | 24.7939 | 0.8631 | 0.935 | 0.9231 | 1.0001
3 | Al2O3 | Almandine_Garnet | 22.7124 | 3.6771 | 5.9567 | 0.6134 | 1.0063
4 | SiO2 | Almandine_Garnet | 39.1473 | 2.9138 | 4.4847 | 0.6497 | 1.0001
5 | MgO | Olivine | 50.972 | 4.8561 | 7.8655 | 0.6155 | 1.0031
6 | FeO | Almandine_Garnet | 23.8771 | 0.1991 | 0.2025 | 0.9832 | 1
7 | TiO2 | rutile | 99.9834 | 0.5913 | 0.606 | 0.9757 | 1
Standard Intensity of WDS
ElemID | Element | Curr.(A) | Net(cps) | Bg-(cps) | Bg+(cps) | S.D.(%) | Date | Time
1 | Mn | 2.001e-08 | 3226.9 | 15.5 | 14 | 0.25 | 2020/12/10 | 12:56:18
2 | Ca | 2.001e-08 | 10592.5 | 50.4 | 55.8 | 0.14 | 2020/12/10 | 12:50:16
3 | Al | 1.999e-08 | 3834.2 | 41.4 | 26 | 0.23 | 2020/12/10 | 12:37:17
4 | Si | 1.999e-08 | 6831.4 | 101.4 | 40.3 | 0.17 | 2020/12/10 | 12:37:17
5 | Mg | 2e-08 | 7786.1 | 24.4 | 21.3 | 0.16 | 2020/12/10 | 12:44:10
6 | Fe | 1.999e-08 | 2222.3 | 24.5 | 22.2 | 0.3 | 2020/12/10 | 12:37:17
7 | Ti | 2e-08 | 4824.8 | 10.4 | 12.8 | 0.2 | 2020/12/10 | 13:08:35
+++++++++++++++++++++++++++++++++++++++++++++++++++++++++++++++++++++++++++++++++++++++++++
Measurement Condition
WDS elements
ElemID | Element | X-ray | Crystal | CH | ACC.V | Peak Pos. | (nm) | BG_L | BG_U (mm)
1 | Mn | Ka | LIFL | 2 | 15 | 145.993 | 0.21018 | 6 | 3.3
2 | Ca | Ka | PETL | 3 | 15 | 107.514 | 0.33584 | 3 | 2
3 | Al | Ka | TAP | 4 | 15 | 90.606 | 0.83393 | 5.5 | 3.3
4 | Si | Ka | TAP | 4 | 15 | 77.43 | 0.71254 | 3.3 | 4.1
5 | Mg | Ka | TAP | 4 | 15 | 107.46 | 0.989 | 5.5 | 7.2
6 | Fe | Ka | LIFH | 5 | 15 | 134.725 | 0.1936 | 3.5 | 3.6
7 | Ti | Ka | LIFH | 5 | 15 | 191.185 | 0.27485 | 3 | 3
ElemID | Element | Peak(sec) | Back(sec) | Pksk | Gain | High.V | Base.V | Window.V | Mode
1 | Mn | 30 | 15 | 1 | 32 | 1690 | 0.7 | - | Int
2 | Ca | 20 | 10 | 1 | 64 | 1654 | 0.7 | - | Int
3 | Al | 20 | 10 | 1 | 32 | 1632 | 0.7 | 9.3 | Dif
4 | Si | 20 | 10 | 1 | 32 | 1612 | 0.7 | 9.3 | Dif
5 | Mg | 20 | 10 | 1 | 32 | 1642 | 0.7 | 9.3 | Dif
6 | Fe | 20 | 10 | 1 | 32 | 1690 | 0.7 | - | Int
7 | Ti | 30 | 15 | 1 | 32 | 1726 | 0.7 | - | Int
Measurement Order of WDS
Order | Channel 1 | 2 | 3 | 4 | 5
1 | - | Mn_CH2_L | Ca_3_PET | Al_4TAP_ | Fe_CH5_L
2 | - | - | - | Si_4_TAP | Ti
3 | - | - | - | Mg_4_TAP | -
Calc. Elements : O (Anion)
Standard Data
ElemID | Element | Standard Name | Mass(%) | ZAF Fac. | Z | A | F
1 | MnO | Rhodenite | 42.3006 | 0.2678 | 0.2737 | 0.9787 | 1
2 | CaO | Diopside | 24.7939 | 0.8631 | 0.935 | 0.9231 | 1.0001
3 | Al2O3 | Almandine_Garnet | 22.7124 | 3.6771 | 5.9567 | 0.6134 | 1.0063
4 | SiO2 | Almandine_Garnet | 39.1473 | 2.9138 | 4.4847 | 0.6497 | 1.0001
5 | MgO | Olivine | 50.972 | 4.8561 | 7.8655 | 0.6155 | 1.0031
6 | FeO | Almandine_Garnet | 23.8771 | 0.1991 | 0.2025 | 0.9832 | 1
7 | TiO2 | rutile | 99.9834 | 0.5913 | 0.606 | 0.9757 | 1
Standard Intensity of WDS
ElemID | Element | Curr.(A) | Net(cps) | Bg-(cps) | Bg+(cps) | S.D.(%) | Date | Time
1 | Mn | 2.001e-08 | 3226.9 | 15.5 | 14 | 0.25 | 2020/12/10 | 12:56:18
2 | Ca | 2.001e-08 | 10592.5 | 50.4 | 55.8 | 0.14 | 2020/12/10 | 12:50:16
3 | Al | 1.999e-08 | 3834.2 | 41.4 | 26 | 0.23 | 2020/12/10 | 12:37:17
4 | Si | 1.999e-08 | 6831.4 | 101.4 | 40.3 | 0.17 | 2020/12/10 | 12:37:17
5 | Mg | 2e-08 | 7786.1 | 24.4 | 21.3 | 0.16 | 2020/12/10 | 12:44:10
6 | Fe | 1.999e-08 | 2222.3 | 24.5 | 22.2 | 0.3 | 2020/12/10 | 12:37:17
7 | Ti | 2e-08 | 4824.8 | 10.4 | 12.8 | 0.2 | 2020/12/10 | 13:08:35
+++++++++++++++++++++++++++++++++++++++++++++++++++++++++++++++++++++++++++++++++++++++++++
Measurement Condition
WDS elements
ElemID | Element | X-ray | Crystal | CH | ACC.V | Peak Pos. | (nm) | BG_L | BG_U (mm)
1 | Mn | Ka | LIFL | 2 | 15 | 145.993 | 0.21018 | 6 | 3.3
2 | Ca | Ka | PETL | 3 | 15 | 107.514 | 0.33584 | 3 | 2
3 | Al | Ka | TAP | 4 | 15 | 90.606 | 0.83393 | 5.5 | 3.3
4 | Si | Ka | TAP | 4 | 15 | 77.43 | 0.71254 | 3.3 | 4.1
5 | Mg | Ka | TAP | 4 | 15 | 107.46 | 0.989 | 5.5 | 7.2
6 | Fe | Ka | LIFH | 5 | 15 | 134.725 | 0.1936 | 3.5 | 3.6
7 | Ti | Ka | LIFH | 5 | 15 | 191.185 | 0.27485 | 3 | 3
ElemID | Element | Peak(sec) | Back(sec) | Pksk | Gain | High.V | Base.V | Window.V | Mode
1 | Mn | 30 | 15 | 1 | 32 | 1690 | 0.7 | - | Int
2 | Ca | 20 | 10 | 1 | 64 | 1654 | 0.7 | - | Int
3 | Al | 20 | 10 | 1 | 32 | 1632 | 0.7 | 9.3 | Dif
4 | Si | 20 | 10 | 1 | 32 | 1612 | 0.7 | 9.3 | Dif
5 | Mg | 20 | 10 | 1 | 32 | 1642 | 0.7 | 9.3 | Dif
6 | Fe | 20 | 10 | 1 | 32 | 1690 | 0.7 | - | Int
7 | Ti | 30 | 15 | 1 | 32 | 1726 | 0.7 | - | Int
Measurement Order of WDS
Order | Channel 1 | 2 | 3 | 4 | 5
1 | - | Mn_CH2_L | Ca_3_PET | Al_4TAP_ | Fe_CH5_L
2 | - | - | - | Si_4_TAP | Ti
3 | - | - | - | Mg_4_TAP | -
Calc. Elements : O (Anion)
Standard Data
ElemID | Element | Standard Name | Mass(%) | ZAF Fac. | Z | A | F
1 | MnO | Rhodenite | 42.3006 | 0.2678 | 0.2737 | 0.9787 | 1
2 | CaO | Diopside | 24.7939 | 0.8631 | 0.935 | 0.9231 | 1.0001
3 | Al2O3 | Almandine_Garnet | 22.7124 | 3.6771 | 5.9567 | 0.6134 | 1.0063
4 | SiO2 | Almandine_Garnet | 39.1473 | 2.9138 | 4.4847 | 0.6497 | 1.0001
5 | MgO | Olivine | 50.972 | 4.8561 | 7.8655 | 0.6155 | 1.0031
6 | FeO | Almandine_Garnet | 23.8771 | 0.1991 | 0.2025 | 0.9832 | 1
7 | TiO2 | rutile | 99.9834 | 0.5913 | 0.606 | 0.9757 | 1
Standard Intensity of WDS
ElemID | Element | Curr.(A) | Net(cps) | Bg-(cps) | Bg+(cps) | S.D.(%) | Date | Time
1 | Mn | 2.001e-08 | 3226.9 | 15.5 | 14 | 0.25 | 2020/12/10 | 12:56:18
2 | Ca | 2.001e-08 | 10592.5 | 50.4 | 55.8 | 0.14 | 2020/12/10 | 12:50:16
3 | Al | 1.999e-08 | 3834.2 | 41.4 | 26 | 0.23 | 2020/12/10 | 12:37:17
4 | Si | 1.999e-08 | 6831.4 | 101.4 | 40.3 | 0.17 | 2020/12/10 | 12:37:17
5 | Mg | 2e-08 | 7786.1 | 24.4 | 21.3 | 0.16 | 2020/12/10 | 12:44:10
6 | Fe | 1.999e-08 | 2222.3 | 24.5 | 22.2 | 0.3 | 2020/12/10 | 12:37:17
7 | Ti | 2e-08 | 4824.8 | 10.4 | 12.8 | 0.2 | 2020/12/10 | 13:08:35
+++++++++++++++++++++++++++++++++++++++++++++++++++++++++++++++++++++++++++++++++++++++++++
Measurement Condition
WDS elements
ElemID | Element | X-ray | Crystal | CH | ACC.V | Peak Pos. | (nm) | BG_L | BG_U (mm)
1 | Mn | Ka | LIFL | 2 | 15 | 145.993 | 0.21018 | 6 | 3.3
2 | Ca | Ka | PETL | 3 | 15 | 107.514 | 0.33584 | 3 | 2
3 | Al | Ka | TAP | 4 | 15 | 90.606 | 0.83393 | 5.5 | 3.3
4 | Si | Ka | TAP | 4 | 15 | 77.43 | 0.71254 | 3.3 | 4.1
5 | Mg | Ka | TAP | 4 | 15 | 107.46 | 0.989 | 5.5 | 7.2
6 | Fe | Ka | LIFH | 5 | 15 | 134.725 | 0.1936 | 3.5 | 3.6
7 | Ti | Ka | LIFH | 5 | 15 | 191.185 | 0.27485 | 3 | 3
ElemID | Element | Peak(sec) | Back(sec) | Pksk | Gain | High.V | Base.V | Window.V | Mode
1 | Mn | 30 | 15 | 1 | 32 | 1690 | 0.7 | - | Int
2 | Ca | 20 | 10 | 1 | 64 | 1654 | 0.7 | - | Int
3 | Al | 20 | 10 | 1 | 32 | 1632 | 0.7 | 9.3 | Dif
4 | Si | 20 | 10 | 1 | 32 | 1612 | 0.7 | 9.3 | Dif
5 | Mg | 20 | 10 | 1 | 32 | 1642 | 0.7 | 9.3 | Dif
6 | Fe | 20 | 10 | 1 | 32 | 1690 | 0.7 | - | Int
7 | Ti | 30 | 15 | 1 | 32 | 1726 | 0.7 | - | Int
Measurement Order of WDS
Order | Channel 1 | 2 | 3 | 4 | 5
1 | - | Mn_CH2_L | Ca_3_PET | Al_4TAP_ | Fe_CH5_L
2 | - | - | - | Si_4_TAP | Ti
3 | - | - | - | Mg_4_TAP | -
Calc. Elements : O (Anion)
Standard Data
ElemID | Element | Standard Name | Mass(%) | ZAF Fac. | Z | A | F
1 | MnO | Rhodenite | 42.3006 | 0.2678 | 0.2737 | 0.9787 | 1
2 | CaO | Diopside | 24.7939 | 0.8631 | 0.935 | 0.9231 | 1.0001
3 | Al2O3 | Almandine_Garnet | 22.7124 | 3.6771 | 5.9567 | 0.6134 | 1.0063
4 | SiO2 | Almandine_Garnet | 39.1473 | 2.9138 | 4.4847 | 0.6497 | 1.0001
5 | MgO | Olivine | 50.972 | 4.8561 | 7.8655 | 0.6155 | 1.0031
6 | FeO | Almandine_Garnet | 23.8771 | 0.1991 | 0.2025 | 0.9832 | 1
7 | TiO2 | rutile | 99.9834 | 0.5913 | 0.606 | 0.9757 | 1
Standard Intensity of WDS
ElemID | Element | Curr.(A) | Net(cps) | Bg-(cps) | Bg+(cps) | S.D.(%) | Date | Time
1 | Mn | 2.001e-08 | 3226.9 | 15.5 | 14 | 0.25 | 2020/12/10 | 12:56:18
2 | Ca | 2.001e-08 | 10592.5 | 50.4 | 55.8 | 0.14 | 2020/12/10 | 12:50:16
3 | Al | 1.999e-08 | 3834.2 | 41.4 | 26 | 0.23 | 2020/12/10 | 12:37:17
4 | Si | 1.999e-08 | 6831.4 | 101.4 | 40.3 | 0.17 | 2020/12/10 | 12:37:17
5 | Mg | 2e-08 | 7786.1 | 24.4 | 21.3 | 0.16 | 2020/12/10 | 12:44:10
6 | Fe | 1.999e-08 | 2222.3 | 24.5 | 22.2 | 0.3 | 2020/12/10 | 12:37:17
7 | Ti | 2e-08 | 4824.8 | 10.4 | 12.8 | 0.2 | 2020/12/10 | 13:08:35
+++++++++++++++++++++++++++++++++++++++++++++++++++++++++++++++++++++++++++++++++++++++++++
Measurement Condition
WDS elements
ElemID | Element | X-ray | Crystal | CH | ACC.V | Peak Pos. | (nm) | BG_L | BG_U (mm)
1 | Mn | Ka | LIFL | 2 | 15 | 145.993 | 0.21018 | 6 | 3.3
2 | Ca | Ka | PETL | 3 | 15 | 107.514 | 0.33584 | 3 | 2
3 | Al | Ka | TAP | 4 | 15 | 90.606 | 0.83393 | 5.5 | 3.3
4 | Si | Ka | TAP | 4 | 15 | 77.43 | 0.71254 | 3.3 | 4.1
5 | Mg | Ka | TAP | 4 | 15 | 107.46 | 0.989 | 5.5 | 7.2
6 | Fe | Ka | LIFH | 5 | 15 | 134.725 | 0.1936 | 3.5 | 3.6
7 | Ti | Ka | LIFH | 5 | 15 | 191.185 | 0.27485 | 3 | 3
ElemID | Element | Peak(sec) | Back(sec) | Pksk | Gain | High.V | Base.V | Window.V | Mode
1 | Mn | 30 | 15 | 1 | 32 | 1690 | 0.7 | - | Int
2 | Ca | 20 | 10 | 1 | 64 | 1654 | 0.7 | - | Int
3 | Al | 20 | 10 | 1 | 32 | 1632 | 0.7 | 9.3 | Dif
4 | Si | 20 | 10 | 1 | 32 | 1612 | 0.7 | 9.3 | Dif
5 | Mg | 20 | 10 | 1 | 32 | 1642 | 0.7 | 9.3 | Dif
6 | Fe | 20 | 10 | 1 | 32 | 1690 | 0.7 | - | Int
7 | Ti | 30 | 15 | 1 | 32 | 1726 | 0.7 | - | Int
Measurement Order of WDS
Order | Channel 1 | 2 | 3 | 4 | 5
1 | - | Mn_CH2_L | Ca_3_PET | Al_4TAP_ | Fe_CH5_L
2 | - | - | - | Si_4_TAP | Ti
3 | - | - | - | Mg_4_TAP | -
Calc. Elements : O (Anion)
Standard Data
ElemID | Element | Standard Name | Mass(%) | ZAF Fac. | Z | A | F
1 | MnO | Rhodenite | 42.3006 | 0.2678 | 0.2737 | 0.9787 | 1
2 | CaO | Diopside | 24.7939 | 0.8631 | 0.935 | 0.9231 | 1.0001
3 | Al2O3 | Almandine_Garnet | 22.7124 | 3.6771 | 5.9567 | 0.6134 | 1.0063
4 | SiO2 | Almandine_Garnet | 39.1473 | 2.9138 | 4.4847 | 0.6497 | 1.0001
5 | MgO | Olivine | 50.972 | 4.8561 | 7.8655 | 0.6155 | 1.0031
6 | FeO | Almandine_Garnet | 23.8771 | 0.1991 | 0.2025 | 0.9832 | 1
7 | TiO2 | rutile | 99.9834 | 0.5913 | 0.606 | 0.9757 | 1
Standard Intensity of WDS
ElemID | Element | Curr.(A) | Net(cps) | Bg-(cps) | Bg+(cps) | S.D.(%) | Date | Time
1 | Mn | 2.001e-08 | 3226.9 | 15.5 | 14 | 0.25 | 2020/12/10 | 12:56:18
2 | Ca | 2.001e-08 | 10592.5 | 50.4 | 55.8 | 0.14 | 2020/12/10 | 12:50:16
3 | Al | 1.999e-08 | 3834.2 | 41.4 | 26 | 0.23 | 2020/12/10 | 12:37:17
4 | Si | 1.999e-08 | 6831.4 | 101.4 | 40.3 | 0.17 | 2020/12/10 | 12:37:17
5 | Mg | 2e-08 | 7786.1 | 24.4 | 21.3 | 0.16 | 2020/12/10 | 12:44:10
6 | Fe | 1.999e-08 | 2222.3 | 24.5 | 22.2 | 0.3 | 2020/12/10 | 12:37:17
7 | Ti | 2e-08 | 4824.8 | 10.4 | 12.8 | 0.2 | 2020/12/10 | 13:08:35
+++++++++++++++++++++++++++++++++++++++++++++++++++++++++++++++++++++++++++++++++++++++++++
Measurement Condition
WDS elements
ElemID | Element | X-ray | Crystal | CH | ACC.V | Peak Pos. | (nm) | BG_L | BG_U (mm)
1 | Mn | Ka | LIFL | 2 | 15 | 145.993 | 0.21018 | 6 | 3.3
2 | Ca | Ka | PETL | 3 | 15 | 107.514 | 0.33584 | 3 | 2
3 | Al | Ka | TAP | 4 | 15 | 90.606 | 0.83393 | 5.5 | 3.3
4 | Si | Ka | TAP | 4 | 15 | 77.43 | 0.71254 | 3.3 | 4.1
5 | Mg | Ka | TAP | 4 | 15 | 107.46 | 0.989 | 5.5 | 7.2
6 | Fe | Ka | LIFH | 5 | 15 | 134.725 | 0.1936 | 3.5 | 3.6
7 | Ti | Ka | LIFH | 5 | 15 | 191.185 | 0.27485 | 3 | 3
ElemID | Element | Peak(sec) | Back(sec) | Pksk | Gain | High.V | Base.V | Window.V | Mode
1 | Mn | 30 | 15 | 1 | 32 | 1690 | 0.7 | - | Int
2 | Ca | 20 | 10 | 1 | 64 | 1654 | 0.7 | - | Int
3 | Al | 20 | 10 | 1 | 32 | 1632 | 0.7 | 9.3 | Dif
4 | Si | 20 | 10 | 1 | 32 | 1612 | 0.7 | 9.3 | Dif
5 | Mg | 20 | 10 | 1 | 32 | 1642 | 0.7 | 9.3 | Dif
6 | Fe | 20 | 10 | 1 | 32 | 1690 | 0.7 | - | Int
7 | Ti | 30 | 15 | 1 | 32 | 1726 | 0.7 | - | Int
Measurement Order of WDS
Order | Channel 1 | 2 | 3 | 4 | 5
1 | - | Mn_CH2_L | Ca_3_PET | Al_4TAP_ | Fe_CH5_L
2 | - | - | - | Si_4_TAP | Ti
3 | - | - | - | Mg_4_TAP | -
Calc. Elements : O (Anion)
Standard Data
ElemID | Element | Standard Name | Mass(%) | ZAF Fac. | Z | A | F
1 | MnO | Rhodenite | 42.3006 | 0.2678 | 0.2737 | 0.9787 | 1
2 | CaO | Diopside | 24.7939 | 0.8631 | 0.935 | 0.9231 | 1.0001
3 | Al2O3 | Almandine_Garnet | 22.7124 | 3.6771 | 5.9567 | 0.6134 | 1.0063
4 | SiO2 | Almandine_Garnet | 39.1473 | 2.9138 | 4.4847 | 0.6497 | 1.0001
5 | MgO | Olivine | 50.972 | 4.8561 | 7.8655 | 0.6155 | 1.0031
6 | FeO | Almandine_Garnet | 23.8771 | 0.1991 | 0.2025 | 0.9832 | 1
7 | TiO2 | rutile | 99.9834 | 0.5913 | 0.606 | 0.9757 | 1
Standard Intensity of WDS
ElemID | Element | Curr.(A) | Net(cps) | Bg-(cps) | Bg+(cps) | S.D.(%) | Date | Time
1 | Mn | 2.001e-08 | 3226.9 | 15.5 | 14 | 0.25 | 2020/12/10 | 12:56:18
2 | Ca | 2.001e-08 | 10592.5 | 50.4 | 55.8 | 0.14 | 2020/12/10 | 12:50:16
3 | Al | 1.999e-08 | 3834.2 | 41.4 | 26 | 0.23 | 2020/12/10 | 12:37:17
4 | Si | 1.999e-08 | 6831.4 | 101.4 | 40.3 | 0.17 | 2020/12/10 | 12:37:17
5 | Mg | 2e-08 | 7786.1 | 24.4 | 21.3 | 0.16 | 2020/12/10 | 12:44:10
6 | Fe | 1.999e-08 | 2222.3 | 24.5 | 22.2 | 0.3 | 2020/12/10 | 12:37:17
7 | Ti | 2e-08 | 4824.8 | 10.4 | 12.8 | 0.2 | 2020/12/10 | 13:08:35
+++++++++++++++++++++++++++++++++++++++++++++++++++++++++++++++++++++++++++++++++++++++++++
Measurement Condition
WDS elements
ElemID | Element | X-ray | Crystal | CH | ACC.V | Peak Pos. | (nm) | BG_L | BG_U (mm)
1 | Mn | Ka | LIFL | 2 | 15 | 145.993 | 0.21018 | 6 | 3.3
2 | Ca | Ka | PETL | 3 | 15 | 107.514 | 0.33584 | 3 | 2
3 | Al | Ka | TAP | 4 | 15 | 90.606 | 0.83393 | 5.5 | 3.3
4 | Si | Ka | TAP | 4 | 15 | 77.43 | 0.71254 | 3.3 | 4.1
5 | Mg | Ka | TAP | 4 | 15 | 107.46 | 0.989 | 5.5 | 7.2
6 | Fe | Ka | LIFH | 5 | 15 | 134.725 | 0.1936 | 3.5 | 3.6
7 | Ti | Ka | LIFH | 5 | 15 | 191.185 | 0.27485 | 3 | 3
ElemID | Element | Peak(sec) | Back(sec) | Pksk | Gain | High.V | Base.V | Window.V | Mode
1 | Mn | 30 | 15 | 1 | 32 | 1690 | 0.7 | - | Int
2 | Ca | 20 | 10 | 1 | 64 | 1654 | 0.7 | - | Int
3 | Al | 20 | 10 | 1 | 32 | 1632 | 0.7 | 9.3 | Dif
4 | Si | 20 | 10 | 1 | 32 | 1612 | 0.7 | 9.3 | Dif
5 | Mg | 20 | 10 | 1 | 32 | 1642 | 0.7 | 9.3 | Dif
6 | Fe | 20 | 10 | 1 | 32 | 1690 | 0.7 | - | Int
7 | Ti | 30 | 15 | 1 | 32 | 1726 | 0.7 | - | Int
Measurement Order of WDS
Order | Channel 1 | 2 | 3 | 4 | 5
1 | - | Mn_CH2_L | Ca_3_PET | Al_4TAP_ | Fe_CH5_L
2 | - | - | - | Si_4_TAP | Ti
3 | - | - | - | Mg_4_TAP | -
Calc. Elements : O (Anion)
Standard Data
ElemID | Element | Standard Name | Mass(%) | ZAF Fac. | Z | A | F
1 | MnO | Rhodenite | 42.3006 | 0.2678 | 0.2737 | 0.9787 | 1
2 | CaO | Diopside | 24.7939 | 0.8631 | 0.935 | 0.9231 | 1.0001
3 | Al2O3 | Almandine_Garnet | 22.7124 | 3.6771 | 5.9567 | 0.6134 | 1.0063
4 | SiO2 | Almandine_Garnet | 39.1473 | 2.9138 | 4.4847 | 0.6497 | 1.0001
5 | MgO | Olivine | 50.972 | 4.8561 | 7.8655 | 0.6155 | 1.0031
6 | FeO | Almandine_Garnet | 23.8771 | 0.1991 | 0.2025 | 0.9832 | 1
7 | TiO2 | rutile | 99.9834 | 0.5913 | 0.606 | 0.9757 | 1
Standard Intensity of WDS
ElemID | Element | Curr.(A) | Net(cps) | Bg-(cps) | Bg+(cps) | S.D.(%) | Date | Time
1 | Mn | 2.001e-08 | 3226.9 | 15.5 | 14 | 0.25 | 2020/12/10 | 12:56:18
2 | Ca | 2.001e-08 | 10592.5 | 50.4 | 55.8 | 0.14 | 2020/12/10 | 12:50:16
3 | Al | 1.999e-08 | 3834.2 | 41.4 | 26 | 0.23 | 2020/12/10 | 12:37:17
4 | Si | 1.999e-08 | 6831.4 | 101.4 | 40.3 | 0.17 | 2020/12/10 | 12:37:17
5 | Mg | 2e-08 | 7786.1 | 24.4 | 21.3 | 0.16 | 2020/12/10 | 12:44:10
6 | Fe | 1.999e-08 | 2222.3 | 24.5 | 22.2 | 0.3 | 2020/12/10 | 12:37:17
7 | Ti | 2e-08 | 4824.8 | 10.4 | 12.8 | 0.2 | 2020/12/10 | 13:08:35
+++++++++++++++++++++++++++++++++++++++++++++++++++++++++++++++++++++++++++++++++++++++++++
Measurement Condition
WDS elements
ElemID | Element | X-ray | Crystal | CH | ACC.V | Peak Pos. | (nm) | BG_L | BG_U (mm)
1 | Mn | Ka | LIFL | 2 | 15 | 145.993 | 0.21018 | 6 | 3.3
2 | Ca | Ka | PETL | 3 | 15 | 107.514 | 0.33584 | 3 | 2
3 | Al | Ka | TAP | 4 | 15 | 90.606 | 0.83393 | 5.5 | 3.3
4 | Si | Ka | TAP | 4 | 15 | 77.43 | 0.71254 | 3.3 | 4.1
5 | Mg | Ka | TAP | 4 | 15 | 107.46 | 0.989 | 5.5 | 7.2
6 | Fe | Ka | LIFH | 5 | 15 | 134.725 | 0.1936 | 3.5 | 3.6
7 | Ti | Ka | LIFH | 5 | 15 | 191.185 | 0.27485 | 3 | 3
ElemID | Element | Peak(sec) | Back(sec) | Pksk | Gain | High.V | Base.V | Window.V | Mode
1 | Mn | 30 | 15 | 1 | 32 | 1690 | 0.7 | - | Int
2 | Ca | 20 | 10 | 1 | 64 | 1654 | 0.7 | - | Int
3 | Al | 20 | 10 | 1 | 32 | 1632 | 0.7 | 9.3 | Dif
4 | Si | 20 | 10 | 1 | 32 | 1612 | 0.7 | 9.3 | Dif
5 | Mg | 20 | 10 | 1 | 32 | 1642 | 0.7 | 9.3 | Dif
6 | Fe | 20 | 10 | 1 | 32 | 1690 | 0.7 | - | Int
7 | Ti | 30 | 15 | 1 | 32 | 1726 | 0.7 | - | Int
Measurement Order of WDS
Order | Channel 1 | 2 | 3 | 4 | 5
1 | - | Mn_CH2_L | Ca_3_PET | Al_4TAP_ | Fe_CH5_L
2 | - | - | - | Si_4_TAP | Ti
3 | - | - | - | Mg_4_TAP | -
Calc. Elements : O (Anion)
Standard Data
ElemID | Element | Standard Name | Mass(%) | ZAF Fac. | Z | A | F
1 | MnO | Rhodenite | 42.3006 | 0.2678 | 0.2737 | 0.9787 | 1
2 | CaO | Diopside | 24.7939 | 0.8631 | 0.935 | 0.9231 | 1.0001
3 | Al2O3 | Almandine_Garnet | 22.7124 | 3.6771 | 5.9567 | 0.6134 | 1.0063
4 | SiO2 | Almandine_Garnet | 39.1473 | 2.9138 | 4.4847 | 0.6497 | 1.0001
5 | MgO | Olivine | 50.972 | 4.8561 | 7.8655 | 0.6155 | 1.0031
6 | FeO | Almandine_Garnet | 23.8771 | 0.1991 | 0.2025 | 0.9832 | 1
7 | TiO2 | rutile | 99.9834 | 0.5913 | 0.606 | 0.9757 | 1
Standard Intensity of WDS
ElemID | Element | Curr.(A) | Net(cps) | Bg-(cps) | Bg+(cps) | S.D.(%) | Date | Time
1 | Mn | 2.001e-08 | 3226.9 | 15.5 | 14 | 0.25 | 2020/12/10 | 12:56:18
2 | Ca | 2.001e-08 | 10592.5 | 50.4 | 55.8 | 0.14 | 2020/12/10 | 12:50:16
3 | Al | 1.999e-08 | 3834.2 | 41.4 | 26 | 0.23 | 2020/12/10 | 12:37:17
4 | Si | 1.999e-08 | 6831.4 | 101.4 | 40.3 | 0.17 | 2020/12/10 | 12:37:17
5 | Mg | 2e-08 | 7786.1 | 24.4 | 21.3 | 0.16 | 2020/12/10 | 12:44:10
6 | Fe | 1.999e-08 | 2222.3 | 24.5 | 22.2 | 0.3 | 2020/12/10 | 12:37:17
7 | Ti | 2e-08 | 4824.8 | 10.4 | 12.8 | 0.2 | 2020/12/10 | 13:08:35
+++++++++++++++++++++++++++++++++++++++++++++++++++++++++++++++++++++++++++++++++++++++++++
Measurement Condition
WDS elements
ElemID | Element | X-ray | Crystal | CH | ACC.V | Peak Pos. | (nm) | BG_L | BG_U (mm)
1 | Mn | Ka | LIFL | 2 | 15 | 145.993 | 0.21018 | 6 | 3.3
2 | Ca | Ka | PETL | 3 | 15 | 107.514 | 0.33584 | 3 | 2
3 | Al | Ka | TAP | 4 | 15 | 90.606 | 0.83393 | 5.5 | 3.3
4 | Si | Ka | TAP | 4 | 15 | 77.43 | 0.71254 | 3.3 | 4.1
5 | Mg | Ka | TAP | 4 | 15 | 107.46 | 0.989 | 5.5 | 7.2
6 | Fe | Ka | LIFH | 5 | 15 | 134.725 | 0.1936 | 3.5 | 3.6
7 | Ti | Ka | LIFH | 5 | 15 | 191.185 | 0.27485 | 3 | 3
ElemID | Element | Peak(sec) | Back(sec) | Pksk | Gain | High.V | Base.V | Window.V | Mode
1 | Mn | 30 | 15 | 1 | 32 | 1690 | 0.7 | - | Int
2 | Ca | 20 | 10 | 1 | 64 | 1654 | 0.7 | - | Int
3 | Al | 20 | 10 | 1 | 32 | 1632 | 0.7 | 9.3 | Dif
4 | Si | 20 | 10 | 1 | 32 | 1612 | 0.7 | 9.3 | Dif
5 | Mg | 20 | 10 | 1 | 32 | 1642 | 0.7 | 9.3 | Dif
6 | Fe | 20 | 10 | 1 | 32 | 1690 | 0.7 | - | Int
7 | Ti | 30 | 15 | 1 | 32 | 1726 | 0.7 | - | Int
Measurement Order of WDS
Order | Channel 1 | 2 | 3 | 4 | 5
1 | - | Mn_CH2_L | Ca_3_PET | Al_4TAP_ | Fe_CH5_L
2 | - | - | - | Si_4_TAP | Ti
3 | - | - | - | Mg_4_TAP | -
Calc. Elements : O (Anion)
Standard Data
ElemID | Element | Standard Name | Mass(%) | ZAF Fac. | Z | A | F
1 | MnO | Rhodenite | 42.3006 | 0.2678 | 0.2737 | 0.9787 | 1
2 | CaO | Diopside | 24.7939 | 0.8631 | 0.935 | 0.9231 | 1.0001
3 | Al2O3 | Almandine_Garnet | 22.7124 | 3.6771 | 5.9567 | 0.6134 | 1.0063
4 | SiO2 | Almandine_Garnet | 39.1473 | 2.9138 | 4.4847 | 0.6497 | 1.0001
5 | MgO | Olivine | 50.972 | 4.8561 | 7.8655 | 0.6155 | 1.0031
6 | FeO | Almandine_Garnet | 23.8771 | 0.1991 | 0.2025 | 0.9832 | 1
7 | TiO2 | rutile | 99.9834 | 0.5913 | 0.606 | 0.9757 | 1
Standard Intensity of WDS
ElemID | Element | Curr.(A) | Net(cps) | Bg-(cps) | Bg+(cps) | S.D.(%) | Date | Time
1 | Mn | 2.001e-08 | 3226.9 | 15.5 | 14 | 0.25 | 2020/12/10 | 12:56:18
2 | Ca | 2.001e-08 | 10592.5 | 50.4 | 55.8 | 0.14 | 2020/12/10 | 12:50:16
3 | Al | 1.999e-08 | 3834.2 | 41.4 | 26 | 0.23 | 2020/12/10 | 12:37:17
4 | Si | 1.999e-08 | 6831.4 | 101.4 | 40.3 | 0.17 | 2020/12/10 | 12:37:17
5 | Mg | 2e-08 | 7786.1 | 24.4 | 21.3 | 0.16 | 2020/12/10 | 12:44:10
6 | Fe | 1.999e-08 | 2222.3 | 24.5 | 22.2 | 0.3 | 2020/12/10 | 12:37:17
7 | Ti | 2e-08 | 4824.8 | 10.4 | 12.8 | 0.2 | 2020/12/10 | 13:08:35
+++++++++++++++++++++++++++++++++++++++++++++++++++++++++++++++++++++++++++++++++++++++++++
Measurement Condition
WDS elements
ElemID | Element | X-ray | Crystal | CH | ACC.V | Peak Pos. | (nm) | BG_L | BG_U (mm)
1 | Mn | Ka | LIFL | 2 | 15 | 145.993 | 0.21018 | 6 | 3.3
2 | Ca | Ka | PETL | 3 | 15 | 107.514 | 0.33584 | 3 | 2
3 | Al | Ka | TAP | 4 | 15 | 90.606 | 0.83393 | 5.5 | 3.3
4 | Si | Ka | TAP | 4 | 15 | 77.43 | 0.71254 | 3.3 | 4.1
5 | Mg | Ka | TAP | 4 | 15 | 107.46 | 0.989 | 5.5 | 7.2
6 | Fe | Ka | LIFH | 5 | 15 | 134.725 | 0.1936 | 3.5 | 3.6
7 | Ti | Ka | LIFH | 5 | 15 | 191.185 | 0.27485 | 3 | 3
ElemID | Element | Peak(sec) | Back(sec) | Pksk | Gain | High.V | Base.V | Window.V | Mode
1 | Mn | 30 | 15 | 1 | 32 | 1690 | 0.7 | - | Int
2 | Ca | 20 | 10 | 1 | 64 | 1654 | 0.7 | - | Int
3 | Al | 20 | 10 | 1 | 32 | 1632 | 0.7 | 9.3 | Dif
4 | Si | 20 | 10 | 1 | 32 | 1612 | 0.7 | 9.3 | Dif
5 | Mg | 20 | 10 | 1 | 32 | 1642 | 0.7 | 9.3 | Dif
6 | Fe | 20 | 10 | 1 | 32 | 1690 | 0.7 | - | Int
7 | Ti | 30 | 15 | 1 | 32 | 1726 | 0.7 | - | Int
Measurement Order of WDS
Order | Channel 1 | 2 | 3 | 4 | 5
1 | - | Mn_CH2_L | Ca_3_PET | Al_4TAP_ | Fe_CH5_L
2 | - | - | - | Si_4_TAP | Ti
3 | - | - | - | Mg_4_TAP | -
Calc. Elements : O (Anion)
Standard Data
ElemID | Element | Standard Name | Mass(%) | ZAF Fac. | Z | A | F
1 | MnO | Rhodenite | 42.3006 | 0.2678 | 0.2737 | 0.9787 | 1
2 | CaO | Diopside | 24.7939 | 0.8631 | 0.935 | 0.9231 | 1.0001
3 | Al2O3 | Almandine_Garnet | 22.7124 | 3.6771 | 5.9567 | 0.6134 | 1.0063
4 | SiO2 | Almandine_Garnet | 39.1473 | 2.9138 | 4.4847 | 0.6497 | 1.0001
5 | MgO | Olivine | 50.972 | 4.8561 | 7.8655 | 0.6155 | 1.0031
6 | FeO | Almandine_Garnet | 23.8771 | 0.1991 | 0.2025 | 0.9832 | 1
7 | TiO2 | rutile | 99.9834 | 0.5913 | 0.606 | 0.9757 | 1
Standard Intensity of WDS
ElemID | Element | Curr.(A) | Net(cps) | Bg-(cps) | Bg+(cps) | S.D.(%) | Date | Time
1 | Mn | 2.001e-08 | 3226.9 | 15.5 | 14 | 0.25 | 2020/12/10 | 12:56:18
2 | Ca | 2.001e-08 | 10592.5 | 50.4 | 55.8 | 0.14 | 2020/12/10 | 12:50:16
3 | Al | 1.999e-08 | 3834.2 | 41.4 | 26 | 0.23 | 2020/12/10 | 12:37:17
4 | Si | 1.999e-08 | 6831.4 | 101.4 | 40.3 | 0.17 | 2020/12/10 | 12:37:17
5 | Mg | 2e-08 | 7786.1 | 24.4 | 21.3 | 0.16 | 2020/12/10 | 12:44:10
6 | Fe | 1.999e-08 | 2222.3 | 24.5 | 22.2 | 0.3 | 2020/12/10 | 12:37:17
7 | Ti | 2e-08 | 4824.8 | 10.4 | 12.8 | 0.2 | 2020/12/10 | 13:08:35
+++++++++++++++++++++++++++++++++++++++++++++++++++++++++++++++++++++++++++++++++++++++++++
Measurement Condition
WDS elements
ElemID | Element | X-ray | Crystal | CH | ACC.V | Peak Pos. | (nm) | BG_L | BG_U (mm)
1 | Mn | Ka | LIFL | 2 | 15 | 145.993 | 0.21018 | 6 | 3.3
2 | Ca | Ka | PETL | 3 | 15 | 107.514 | 0.33584 | 3 | 2
3 | Al | Ka | TAP | 4 | 15 | 90.606 | 0.83393 | 5.5 | 3.3
4 | Si | Ka | TAP | 4 | 15 | 77.43 | 0.71254 | 3.3 | 4.1
5 | Mg | Ka | TAP | 4 | 15 | 107.46 | 0.989 | 5.5 | 7.2
6 | Fe | Ka | LIFH | 5 | 15 | 134.725 | 0.1936 | 3.5 | 3.6
7 | Ti | Ka | LIFH | 5 | 15 | 191.185 | 0.27485 | 3 | 3
ElemID | Element | Peak(sec) | Back(sec) | Pksk | Gain | High.V | Base.V | Window.V | Mode
1 | Mn | 30 | 15 | 1 | 32 | 1690 | 0.7 | - | Int
2 | Ca | 20 | 10 | 1 | 64 | 1654 | 0.7 | - | Int
3 | Al | 20 | 10 | 1 | 32 | 1632 | 0.7 | 9.3 | Dif
4 | Si | 20 | 10 | 1 | 32 | 1612 | 0.7 | 9.3 | Dif
5 | Mg | 20 | 10 | 1 | 32 | 1642 | 0.7 | 9.3 | Dif
6 | Fe | 20 | 10 | 1 | 32 | 1690 | 0.7 | - | Int
7 | Ti | 30 | 15 | 1 | 32 | 1726 | 0.7 | - | Int
Measurement Order of WDS
Order | Channel 1 | 2 | 3 | 4 | 5
1 | - | Mn_CH2_L | Ca_3_PET | Al_4TAP_ | Fe_CH5_L
2 | - | - | - | Si_4_TAP | Ti
3 | - | - | - | Mg_4_TAP | -
Calc. Elements : O (Anion)
Standard Data
ElemID | Element | Standard Name | Mass(%) | ZAF Fac. | Z | A | F
1 | MnO | Rhodenite | 42.3006 | 0.2678 | 0.2737 | 0.9787 | 1
2 | CaO | Diopside | 24.7939 | 0.8631 | 0.935 | 0.9231 | 1.0001
3 | Al2O3 | Almandine_Garnet | 22.7124 | 3.6771 | 5.9567 | 0.6134 | 1.0063
4 | SiO2 | Almandine_Garnet | 39.1473 | 2.9138 | 4.4847 | 0.6497 | 1.0001
5 | MgO | Olivine | 50.972 | 4.8561 | 7.8655 | 0.6155 | 1.0031
6 | FeO | Almandine_Garnet | 23.8771 | 0.1991 | 0.2025 | 0.9832 | 1
7 | TiO2 | rutile | 99.9834 | 0.5913 | 0.606 | 0.9757 | 1
Standard Intensity of WDS
ElemID | Element | Curr.(A) | Net(cps) | Bg-(cps) | Bg+(cps) | S.D.(%) | Date | Time
1 | Mn | 2.001e-08 | 3226.9 | 15.5 | 14 | 0.25 | 2020/12/10 | 12:56:18
2 | Ca | 2.001e-08 | 10592.5 | 50.4 | 55.8 | 0.14 | 2020/12/10 | 12:50:16
3 | Al | 1.999e-08 | 3834.2 | 41.4 | 26 | 0.23 | 2020/12/10 | 12:37:17
4 | Si | 1.999e-08 | 6831.4 | 101.4 | 40.3 | 0.17 | 2020/12/10 | 12:37:17
5 | Mg | 2e-08 | 7786.1 | 24.4 | 21.3 | 0.16 | 2020/12/10 | 12:44:10
6 | Fe | 1.999e-08 | 2222.3 | 24.5 | 22.2 | 0.3 | 2020/12/10 | 12:37:17
7 | Ti | 2e-08 | 4824.8 | 10.4 | 12.8 | 0.2 | 2020/12/10 | 13:08:35
+++++++++++++++++++++++++++++++++++++++++++++++++++++++++++++++++++++++++++++++++++++++++++
Measurement Condition
WDS elements
ElemID | Element | X-ray | Crystal | CH | ACC.V | Peak Pos. | (nm) | BG_L | BG_U (mm)
1 | Mn | Ka | LIFL | 2 | 15 | 145.993 | 0.21018 | 6 | 3.3
2 | Ca | Ka | PETL | 3 | 15 | 107.514 | 0.33584 | 3 | 2
3 | Al | Ka | TAP | 4 | 15 | 90.606 | 0.83393 | 5.5 | 3.3
4 | Si | Ka | TAP | 4 | 15 | 77.43 | 0.71254 | 3.3 | 4.1
5 | Mg | Ka | TAP | 4 | 15 | 107.46 | 0.989 | 5.5 | 7.2
6 | Fe | Ka | LIFH | 5 | 15 | 134.725 | 0.1936 | 3.5 | 3.6
7 | Ti | Ka | LIFH | 5 | 15 | 191.185 | 0.27485 | 3 | 3
ElemID | Element | Peak(sec) | Back(sec) | Pksk | Gain | High.V | Base.V | Window.V | Mode
1 | Mn | 30 | 15 | 1 | 32 | 1690 | 0.7 | - | Int
2 | Ca | 20 | 10 | 1 | 64 | 1654 | 0.7 | - | Int
3 | Al | 20 | 10 | 1 | 32 | 1632 | 0.7 | 9.3 | Dif
4 | Si | 20 | 10 | 1 | 32 | 1612 | 0.7 | 9.3 | Dif
5 | Mg | 20 | 10 | 1 | 32 | 1642 | 0.7 | 9.3 | Dif
6 | Fe | 20 | 10 | 1 | 32 | 1690 | 0.7 | - | Int
7 | Ti | 30 | 15 | 1 | 32 | 1726 | 0.7 | - | Int
Measurement Order of WDS
Order | Channel 1 | 2 | 3 | 4 | 5
1 | - | Mn_CH2_L | Ca_3_PET | Al_4TAP_ | Fe_CH5_L
2 | - | - | - | Si_4_TAP | Ti
3 | - | - | - | Mg_4_TAP | -
Calc. Elements : O (Anion)
Standard Data
ElemID | Element | Standard Name | Mass(%) | ZAF Fac. | Z | A | F
1 | MnO | Rhodenite | 42.3006 | 0.2678 | 0.2737 | 0.9787 | 1
2 | CaO | Diopside | 24.7939 | 0.8631 | 0.935 | 0.9231 | 1.0001
3 | Al2O3 | Almandine_Garnet | 22.7124 | 3.6771 | 5.9567 | 0.6134 | 1.0063
4 | SiO2 | Almandine_Garnet | 39.1473 | 2.9138 | 4.4847 | 0.6497 | 1.0001
5 | MgO | Olivine | 50.972 | 4.8561 | 7.8655 | 0.6155 | 1.0031
6 | FeO | Almandine_Garnet | 23.8771 | 0.1991 | 0.2025 | 0.9832 | 1
7 | TiO2 | rutile | 99.9834 | 0.5913 | 0.606 | 0.9757 | 1
Standard Intensity of WDS
ElemID | Element | Curr.(A) | Net(cps) | Bg-(cps) | Bg+(cps) | S.D.(%) | Date | Time
1 | Mn | 2.001e-08 | 3226.9 | 15.5 | 14 | 0.25 | 2020/12/10 | 12:56:18
2 | Ca | 2.001e-08 | 10592.5 | 50.4 | 55.8 | 0.14 | 2020/12/10 | 12:50:16
3 | Al | 1.999e-08 | 3834.2 | 41.4 | 26 | 0.23 | 2020/12/10 | 12:37:17
4 | Si | 1.999e-08 | 6831.4 | 101.4 | 40.3 | 0.17 | 2020/12/10 | 12:37:17
5 | Mg | 2e-08 | 7786.1 | 24.4 | 21.3 | 0.16 | 2020/12/10 | 12:44:10
6 | Fe | 1.999e-08 | 2222.3 | 24.5 | 22.2 | 0.3 | 2020/12/10 | 12:37:17
7 | Ti | 2e-08 | 4824.8 | 10.4 | 12.8 | 0.2 | 2020/12/10 | 13:08:35
+++++++++++++++++++++++++++++++++++++++++++++++++++++++++++++++++++++++++++++++++++++++++++
Measurement Condition
WDS elements
ElemID | Element | X-ray | Crystal | CH | ACC.V | Peak Pos. | (nm) | BG_L | BG_U (mm)
1 | Mn | Ka | LIFL | 2 | 15 | 145.993 | 0.21018 | 6 | 3.3
2 | Ca | Ka | PETL | 3 | 15 | 107.514 | 0.33584 | 3 | 2
3 | Al | Ka | TAP | 4 | 15 | 90.606 | 0.83393 | 5.5 | 3.3
4 | Si | Ka | TAP | 4 | 15 | 77.43 | 0.71254 | 3.3 | 4.1
5 | Mg | Ka | TAP | 4 | 15 | 107.46 | 0.989 | 5.5 | 7.2
6 | Fe | Ka | LIFH | 5 | 15 | 134.725 | 0.1936 | 3.5 | 3.6
7 | Ti | Ka | LIFH | 5 | 15 | 191.185 | 0.27485 | 3 | 3
ElemID | Element | Peak(sec) | Back(sec) | Pksk | Gain | High.V | Base.V | Window.V | Mode
1 | Mn | 30 | 15 | 1 | 32 | 1690 | 0.7 | - | Int
2 | Ca | 20 | 10 | 1 | 64 | 1654 | 0.7 | - | Int
3 | Al | 20 | 10 | 1 | 32 | 1632 | 0.7 | 9.3 | Dif
4 | Si | 20 | 10 | 1 | 32 | 1612 | 0.7 | 9.3 | Dif
5 | Mg | 20 | 10 | 1 | 32 | 1642 | 0.7 | 9.3 | Dif
6 | Fe | 20 | 10 | 1 | 32 | 1690 | 0.7 | - | Int
7 | Ti | 30 | 15 | 1 | 32 | 1726 | 0.7 | - | Int
Measurement Order of WDS
Order | Channel 1 | 2 | 3 | 4 | 5
1 | - | Mn_CH2_L | Ca_3_PET | Al_4TAP_ | Fe_CH5_L
2 | - | - | - | Si_4_TAP | Ti
3 | - | - | - | Mg_4_TAP | -
Calc. Elements : O (Anion)
Standard Data
ElemID | Element | Standard Name | Mass(%) | ZAF Fac. | Z | A | F
1 | MnO | Rhodenite | 42.3006 | 0.2678 | 0.2737 | 0.9787 | 1
2 | CaO | Diopside | 24.7939 | 0.8631 | 0.935 | 0.9231 | 1.0001
3 | Al2O3 | Almandine_Garnet | 22.7124 | 3.6771 | 5.9567 | 0.6134 | 1.0063
4 | SiO2 | Almandine_Garnet | 39.1473 | 2.9138 | 4.4847 | 0.6497 | 1.0001
5 | MgO | Olivine | 50.972 | 4.8561 | 7.8655 | 0.6155 | 1.0031
6 | FeO | Almandine_Garnet | 23.8771 | 0.1991 | 0.2025 | 0.9832 | 1
7 | TiO2 | rutile | 99.9834 | 0.5913 | 0.606 | 0.9757 | 1
Standard Intensity of WDS
ElemID | Element | Curr.(A) | Net(cps) | Bg-(cps) | Bg+(cps) | S.D.(%) | Date | Time
1 | Mn | 2.001e-08 | 3226.9 | 15.5 | 14 | 0.25 | 2020/12/10 | 12:56:18
2 | Ca | 2.001e-08 | 10592.5 | 50.4 | 55.8 | 0.14 | 2020/12/10 | 12:50:16
3 | Al | 1.999e-08 | 3834.2 | 41.4 | 26 | 0.23 | 2020/12/10 | 12:37:17
4 | Si | 1.999e-08 | 6831.4 | 101.4 | 40.3 | 0.17 | 2020/12/10 | 12:37:17
5 | Mg | 2e-08 | 7786.1 | 24.4 | 21.3 | 0.16 | 2020/12/10 | 12:44:10
6 | Fe | 1.999e-08 | 2222.3 | 24.5 | 22.2 | 0.3 | 2020/12/10 | 12:37:17
7 | Ti | 2e-08 | 4824.8 | 10.4 | 12.8 | 0.2 | 2020/12/10 | 13:08:35
+++++++++++++++++++++++++++++++++++++++++++++++++++++++++++++++++++++++++++++++++++++++++++
Measurement Condition
WDS elements
ElemID | Element | X-ray | Crystal | CH | ACC.V | Peak Pos. | (nm) | BG_L | BG_U (mm)
1 | Mn | Ka | LIFL | 2 | 15 | 145.993 | 0.21018 | 6 | 3.3
2 | Ca | Ka | PETL | 3 | 15 | 107.514 | 0.33584 | 3 | 2
3 | Al | Ka | TAP | 4 | 15 | 90.606 | 0.83393 | 5.5 | 3.3
4 | Si | Ka | TAP | 4 | 15 | 77.43 | 0.71254 | 3.3 | 4.1
5 | Mg | Ka | TAP | 4 | 15 | 107.46 | 0.989 | 5.5 | 7.2
6 | Fe | Ka | LIFH | 5 | 15 | 134.725 | 0.1936 | 3.5 | 3.6
7 | Ti | Ka | LIFH | 5 | 15 | 191.185 | 0.27485 | 3 | 3
ElemID | Element | Peak(sec) | Back(sec) | Pksk | Gain | High.V | Base.V | Window.V | Mode
1 | Mn | 30 | 15 | 1 | 32 | 1690 | 0.7 | - | Int
2 | Ca | 20 | 10 | 1 | 64 | 1654 | 0.7 | - | Int
3 | Al | 20 | 10 | 1 | 32 | 1632 | 0.7 | 9.3 | Dif
4 | Si | 20 | 10 | 1 | 32 | 1612 | 0.7 | 9.3 | Dif
5 | Mg | 20 | 10 | 1 | 32 | 1642 | 0.7 | 9.3 | Dif
6 | Fe | 20 | 10 | 1 | 32 | 1690 | 0.7 | - | Int
7 | Ti | 30 | 15 | 1 | 32 | 1726 | 0.7 | - | Int
Measurement Order of WDS
Order | Channel 1 | 2 | 3 | 4 | 5
1 | - | Mn_CH2_L | Ca_3_PET | Al_4TAP_ | Fe_CH5_L
2 | - | - | - | Si_4_TAP | Ti
3 | - | - | - | Mg_4_TAP | -
Calc. Elements : O (Anion)
Standard Data
ElemID | Element | Standard Name | Mass(%) | ZAF Fac. | Z | A | F
1 | MnO | Rhodenite | 42.3006 | 0.2678 | 0.2737 | 0.9787 | 1
2 | CaO | Diopside | 24.7939 | 0.8631 | 0.935 | 0.9231 | 1.0001
3 | Al2O3 | Almandine_Garnet | 22.7124 | 3.6771 | 5.9567 | 0.6134 | 1.0063
4 | SiO2 | Almandine_Garnet | 39.1473 | 2.9138 | 4.4847 | 0.6497 | 1.0001
5 | MgO | Olivine | 50.972 | 4.8561 | 7.8655 | 0.6155 | 1.0031
6 | FeO | Almandine_Garnet | 23.8771 | 0.1991 | 0.2025 | 0.9832 | 1
7 | TiO2 | rutile | 99.9834 | 0.5913 | 0.606 | 0.9757 | 1
Standard Intensity of WDS
ElemID | Element | Curr.(A) | Net(cps) | Bg-(cps) | Bg+(cps) | S.D.(%) | Date | Time
1 | Mn | 2.001e-08 | 3226.9 | 15.5 | 14 | 0.25 | 2020/12/10 | 12:56:18
2 | Ca | 2.001e-08 | 10592.5 | 50.4 | 55.8 | 0.14 | 2020/12/10 | 12:50:16
3 | Al | 1.999e-08 | 3834.2 | 41.4 | 26 | 0.23 | 2020/12/10 | 12:37:17
4 | Si | 1.999e-08 | 6831.4 | 101.4 | 40.3 | 0.17 | 2020/12/10 | 12:37:17
5 | Mg | 2e-08 | 7786.1 | 24.4 | 21.3 | 0.16 | 2020/12/10 | 12:44:10
6 | Fe | 1.999e-08 | 2222.3 | 24.5 | 22.2 | 0.3 | 2020/12/10 | 12:37:17
7 | Ti | 2e-08 | 4824.8 | 10.4 | 12.8 | 0.2 | 2020/12/10 | 13:08:35
+++++++++++++++++++++++++++++++++++++++++++++++++++++++++++++++++++++++++++++++++++++++++++
Measurement Condition
WDS elements
ElemID | Element | X-ray | Crystal | CH | ACC.V | Peak Pos. | (nm) | BG_L | BG_U (mm)
1 | Mn | Ka | LIFL | 2 | 15 | 145.993 | 0.21018 | 6 | 3.3
2 | Ca | Ka | PETL | 3 | 15 | 107.514 | 0.33584 | 3 | 2
3 | Al | Ka | TAP | 4 | 15 | 90.606 | 0.83393 | 5.5 | 3.3
4 | Si | Ka | TAP | 4 | 15 | 77.43 | 0.71254 | 3.3 | 4.1
5 | Mg | Ka | TAP | 4 | 15 | 107.46 | 0.989 | 5.5 | 7.2
6 | Fe | Ka | LIFH | 5 | 15 | 134.725 | 0.1936 | 3.5 | 3.6
7 | Ti | Ka | LIFH | 5 | 15 | 191.185 | 0.27485 | 3 | 3
ElemID | Element | Peak(sec) | Back(sec) | Pksk | Gain | High.V | Base.V | Window.V | Mode
1 | Mn | 30 | 15 | 1 | 32 | 1690 | 0.7 | - | Int
2 | Ca | 20 | 10 | 1 | 64 | 1654 | 0.7 | - | Int
3 | Al | 20 | 10 | 1 | 32 | 1632 | 0.7 | 9.3 | Dif
4 | Si | 20 | 10 | 1 | 32 | 1612 | 0.7 | 9.3 | Dif
5 | Mg | 20 | 10 | 1 | 32 | 1642 | 0.7 | 9.3 | Dif
6 | Fe | 20 | 10 | 1 | 32 | 1690 | 0.7 | - | Int
7 | Ti | 30 | 15 | 1 | 32 | 1726 | 0.7 | - | Int
Measurement Order of WDS
Order | Channel 1 | 2 | 3 | 4 | 5
1 | - | Mn_CH2_L | Ca_3_PET | Al_4TAP_ | Fe_CH5_L
2 | - | - | - | Si_4_TAP | Ti
3 | - | - | - | Mg_4_TAP | -
Calc. Elements : O (Anion)
Standard Data
ElemID | Element | Standard Name | Mass(%) | ZAF Fac. | Z | A | F
1 | MnO | Rhodenite | 42.3006 | 0.2678 | 0.2737 | 0.9787 | 1
2 | CaO | Diopside | 24.7939 | 0.8631 | 0.935 | 0.9231 | 1.0001
3 | Al2O3 | Almandine_Garnet | 22.7124 | 3.6771 | 5.9567 | 0.6134 | 1.0063
4 | SiO2 | Almandine_Garnet | 39.1473 | 2.9138 | 4.4847 | 0.6497 | 1.0001
5 | MgO | Olivine | 50.972 | 4.8561 | 7.8655 | 0.6155 | 1.0031
6 | FeO | Almandine_Garnet | 23.8771 | 0.1991 | 0.2025 | 0.9832 | 1
7 | TiO2 | rutile | 99.9834 | 0.5913 | 0.606 | 0.9757 | 1
Standard Intensity of WDS
ElemID | Element | Curr.(A) | Net(cps) | Bg-(cps) | Bg+(cps) | S.D.(%) | Date | Time
1 | Mn | 2.001e-08 | 3226.9 | 15.5 | 14 | 0.25 | 2020/12/10 | 12:56:18
2 | Ca | 2.001e-08 | 10592.5 | 50.4 | 55.8 | 0.14 | 2020/12/10 | 12:50:16
3 | Al | 1.999e-08 | 3834.2 | 41.4 | 26 | 0.23 | 2020/12/10 | 12:37:17
4 | Si | 1.999e-08 | 6831.4 | 101.4 | 40.3 | 0.17 | 2020/12/10 | 12:37:17
5 | Mg | 2e-08 | 7786.1 | 24.4 | 21.3 | 0.16 | 2020/12/10 | 12:44:10
6 | Fe | 1.999e-08 | 2222.3 | 24.5 | 22.2 | 0.3 | 2020/12/10 | 12:37:17
7 | Ti | 2e-08 | 4824.8 | 10.4 | 12.8 | 0.2 | 2020/12/10 | 13:08:35
+++++++++++++++++++++++++++++++++++++++++++++++++++++++++++++++++++++++++++++++++++++++++++
Measurement Condition
WDS elements
ElemID | Element | X-ray | Crystal | CH | ACC.V | Peak Pos. | (nm) | BG_L | BG_U (mm)
1 | Mn | Ka | LIFL | 2 | 15 | 145.993 | 0.21018 | 6 | 3.3
2 | Ca | Ka | PETL | 3 | 15 | 107.514 | 0.33584 | 3 | 2
3 | Al | Ka | TAP | 4 | 15 | 90.606 | 0.83393 | 5.5 | 3.3
4 | Si | Ka | TAP | 4 | 15 | 77.43 | 0.71254 | 3.3 | 4.1
5 | Mg | Ka | TAP | 4 | 15 | 107.46 | 0.989 | 5.5 | 7.2
6 | Fe | Ka | LIFH | 5 | 15 | 134.725 | 0.1936 | 3.5 | 3.6
7 | Ti | Ka | LIFH | 5 | 15 | 191.185 | 0.27485 | 3 | 3
ElemID | Element | Peak(sec) | Back(sec) | Pksk | Gain | High.V | Base.V | Window.V | Mode
1 | Mn | 30 | 15 | 1 | 32 | 1690 | 0.7 | - | Int
2 | Ca | 20 | 10 | 1 | 64 | 1654 | 0.7 | - | Int
3 | Al | 20 | 10 | 1 | 32 | 1632 | 0.7 | 9.3 | Dif
4 | Si | 20 | 10 | 1 | 32 | 1612 | 0.7 | 9.3 | Dif
5 | Mg | 20 | 10 | 1 | 32 | 1642 | 0.7 | 9.3 | Dif
6 | Fe | 20 | 10 | 1 | 32 | 1690 | 0.7 | - | Int
7 | Ti | 30 | 15 | 1 | 32 | 1726 | 0.7 | - | Int
Measurement Order of WDS
Order | Channel 1 | 2 | 3 | 4 | 5
1 | - | Mn_CH2_L | Ca_3_PET | Al_4TAP_ | Fe_CH5_L
2 | - | - | - | Si_4_TAP | Ti
3 | - | - | - | Mg_4_TAP | -
Calc. Elements : O (Anion)
Standard Data
ElemID | Element | Standard Name | Mass(%) | ZAF Fac. | Z | A | F
1 | MnO | Rhodenite | 42.3006 | 0.2678 | 0.2737 | 0.9787 | 1
2 | CaO | Diopside | 24.7939 | 0.8631 | 0.935 | 0.9231 | 1.0001
3 | Al2O3 | Almandine_Garnet | 22.7124 | 3.6771 | 5.9567 | 0.6134 | 1.0063
4 | SiO2 | Almandine_Garnet | 39.1473 | 2.9138 | 4.4847 | 0.6497 | 1.0001
5 | MgO | Olivine | 50.972 | 4.8561 | 7.8655 | 0.6155 | 1.0031
6 | FeO | Almandine_Garnet | 23.8771 | 0.1991 | 0.2025 | 0.9832 | 1
7 | TiO2 | rutile | 99.9834 | 0.5913 | 0.606 | 0.9757 | 1
Standard Intensity of WDS
ElemID | Element | Curr.(A) | Net(cps) | Bg-(cps) | Bg+(cps) | S.D.(%) | Date | Time
1 | Mn | 2.001e-08 | 3226.9 | 15.5 | 14 | 0.25 | 2020/12/10 | 12:56:18
2 | Ca | 2.001e-08 | 10592.5 | 50.4 | 55.8 | 0.14 | 2020/12/10 | 12:50:16
3 | Al | 1.999e-08 | 3834.2 | 41.4 | 26 | 0.23 | 2020/12/10 | 12:37:17
4 | Si | 1.999e-08 | 6831.4 | 101.4 | 40.3 | 0.17 | 2020/12/10 | 12:37:17
5 | Mg | 2e-08 | 7786.1 | 24.4 | 21.3 | 0.16 | 2020/12/10 | 12:44:10
6 | Fe | 1.999e-08 | 2222.3 | 24.5 | 22.2 | 0.3 | 2020/12/10 | 12:37:17
7 | Ti | 2e-08 | 4824.8 | 10.4 | 12.8 | 0.2 | 2020/12/10 | 13:08:35
+++++++++++++++++++++++++++++++++++++++++++++++++++++++++++++++++++++++++++++++++++++++++++
Measurement Condition
WDS elements
ElemID | Element | X-ray | Crystal | CH | ACC.V | Peak Pos. | (nm) | BG_L | BG_U (mm)
1 | Mn | Ka | LIFL | 2 | 15 | 145.993 | 0.21018 | 6 | 3.3
2 | Ca | Ka | PETL | 3 | 15 | 107.514 | 0.33584 | 3 | 2
3 | Al | Ka | TAP | 4 | 15 | 90.606 | 0.83393 | 5.5 | 3.3
4 | Si | Ka | TAP | 4 | 15 | 77.43 | 0.71254 | 3.3 | 4.1
5 | Mg | Ka | TAP | 4 | 15 | 107.46 | 0.989 | 5.5 | 7.2
6 | Fe | Ka | LIFH | 5 | 15 | 134.725 | 0.1936 | 3.5 | 3.6
7 | Ti | Ka | LIFH | 5 | 15 | 191.185 | 0.27485 | 3 | 3
ElemID | Element | Peak(sec) | Back(sec) | Pksk | Gain | High.V | Base.V | Window.V | Mode
1 | Mn | 30 | 15 | 1 | 32 | 1690 | 0.7 | - | Int
2 | Ca | 20 | 10 | 1 | 64 | 1654 | 0.7 | - | Int
3 | Al | 20 | 10 | 1 | 32 | 1632 | 0.7 | 9.3 | Dif
4 | Si | 20 | 10 | 1 | 32 | 1612 | 0.7 | 9.3 | Dif
5 | Mg | 20 | 10 | 1 | 32 | 1642 | 0.7 | 9.3 | Dif
6 | Fe | 20 | 10 | 1 | 32 | 1690 | 0.7 | - | Int
7 | Ti | 30 | 15 | 1 | 32 | 1726 | 0.7 | - | Int
Measurement Order of WDS
Order | Channel 1 | 2 | 3 | 4 | 5
1 | - | Mn_CH2_L | Ca_3_PET | Al_4TAP_ | Fe_CH5_L
2 | - | - | - | Si_4_TAP | Ti
3 | - | - | - | Mg_4_TAP | -
Calc. Elements : O (Anion)
Standard Data
ElemID | Element | Standard Name | Mass(%) | ZAF Fac. | Z | A | F
1 | MnO | Rhodenite | 42.3006 | 0.2678 | 0.2737 | 0.9787 | 1
2 | CaO | Diopside | 24.7939 | 0.8631 | 0.935 | 0.9231 | 1.0001
3 | Al2O3 | Almandine_Garnet | 22.7124 | 3.6771 | 5.9567 | 0.6134 | 1.0063
4 | SiO2 | Almandine_Garnet | 39.1473 | 2.9138 | 4.4847 | 0.6497 | 1.0001
5 | MgO | Olivine | 50.972 | 4.8561 | 7.8655 | 0.6155 | 1.0031
6 | FeO | Almandine_Garnet | 23.8771 | 0.1991 | 0.2025 | 0.9832 | 1
7 | TiO2 | rutile | 99.9834 | 0.5913 | 0.606 | 0.9757 | 1
Standard Intensity of WDS
ElemID | Element | Curr.(A) | Net(cps) | Bg-(cps) | Bg+(cps) | S.D.(%) | Date | Time
1 | Mn | 2.001e-08 | 3226.9 | 15.5 | 14 | 0.25 | 2020/12/10 | 12:56:18
2 | Ca | 2.001e-08 | 10592.5 | 50.4 | 55.8 | 0.14 | 2020/12/10 | 12:50:16
3 | Al | 1.999e-08 | 3834.2 | 41.4 | 26 | 0.23 | 2020/12/10 | 12:37:17
4 | Si | 1.999e-08 | 6831.4 | 101.4 | 40.3 | 0.17 | 2020/12/10 | 12:37:17
5 | Mg | 2e-08 | 7786.1 | 24.4 | 21.3 | 0.16 | 2020/12/10 | 12:44:10
6 | Fe | 1.999e-08 | 2222.3 | 24.5 | 22.2 | 0.3 | 2020/12/10 | 12:37:17
7 | Ti | 2e-08 | 4824.8 | 10.4 | 12.8 | 0.2 | 2020/12/10 | 13:08:35
+++++++++++++++++++++++++++++++++++++++++++++++++++++++++++++++++++++++++++++++++++++++++++
Measurement Condition
WDS elements
ElemID | Element | X-ray | Crystal | CH | ACC.V | Peak Pos. | (nm) | BG_L | BG_U (mm)
1 | Mn | Ka | LIFL | 2 | 15 | 145.993 | 0.21018 | 6 | 3.3
2 | Ca | Ka | PETL | 3 | 15 | 107.514 | 0.33584 | 3 | 2
3 | Al | Ka | TAP | 4 | 15 | 90.606 | 0.83393 | 5.5 | 3.3
4 | Si | Ka | TAP | 4 | 15 | 77.43 | 0.71254 | 3.3 | 4.1
5 | Mg | Ka | TAP | 4 | 15 | 107.46 | 0.989 | 5.5 | 7.2
6 | Fe | Ka | LIFH | 5 | 15 | 134.725 | 0.1936 | 3.5 | 3.6
7 | Ti | Ka | LIFH | 5 | 15 | 191.185 | 0.27485 | 3 | 3
ElemID | Element | Peak(sec) | Back(sec) | Pksk | Gain | High.V | Base.V | Window.V | Mode
1 | Mn | 30 | 15 | 1 | 32 | 1690 | 0.7 | - | Int
2 | Ca | 20 | 10 | 1 | 64 | 1654 | 0.7 | - | Int
3 | Al | 20 | 10 | 1 | 32 | 1632 | 0.7 | 9.3 | Dif
4 | Si | 20 | 10 | 1 | 32 | 1612 | 0.7 | 9.3 | Dif
5 | Mg | 20 | 10 | 1 | 32 | 1642 | 0.7 | 9.3 | Dif
6 | Fe | 20 | 10 | 1 | 32 | 1690 | 0.7 | - | Int
7 | Ti | 30 | 15 | 1 | 32 | 1726 | 0.7 | - | Int
Measurement Order of WDS
Order | Channel 1 | 2 | 3 | 4 | 5
1 | - | Mn_CH2_L | Ca_3_PET | Al_4TAP_ | Fe_CH5_L
2 | - | - | - | Si_4_TAP | Ti
3 | - | - | - | Mg_4_TAP | -
Calc. Elements : O (Anion)
Standard Data
ElemID | Element | Standard Name | Mass(%) | ZAF Fac. | Z | A | F
1 | MnO | Rhodenite | 42.3006 | 0.2678 | 0.2737 | 0.9787 | 1
2 | CaO | Diopside | 24.7939 | 0.8631 | 0.935 | 0.9231 | 1.0001
3 | Al2O3 | Almandine_Garnet | 22.7124 | 3.6771 | 5.9567 | 0.6134 | 1.0063
4 | SiO2 | Almandine_Garnet | 39.1473 | 2.9138 | 4.4847 | 0.6497 | 1.0001
5 | MgO | Olivine | 50.972 | 4.8561 | 7.8655 | 0.6155 | 1.0031
6 | FeO | Almandine_Garnet | 23.8771 | 0.1991 | 0.2025 | 0.9832 | 1
7 | TiO2 | rutile | 99.9834 | 0.5913 | 0.606 | 0.9757 | 1
Standard Intensity of WDS
ElemID | Element | Curr.(A) | Net(cps) | Bg-(cps) | Bg+(cps) | S.D.(%) | Date | Time
1 | Mn | 2.001e-08 | 3226.9 | 15.5 | 14 | 0.25 | 2020/12/10 | 12:56:18
2 | Ca | 2.001e-08 | 10592.5 | 50.4 | 55.8 | 0.14 | 2020/12/10 | 12:50:16
3 | Al | 1.999e-08 | 3834.2 | 41.4 | 26 | 0.23 | 2020/12/10 | 12:37:17
4 | Si | 1.999e-08 | 6831.4 | 101.4 | 40.3 | 0.17 | 2020/12/10 | 12:37:17
5 | Mg | 2e-08 | 7786.1 | 24.4 | 21.3 | 0.16 | 2020/12/10 | 12:44:10
6 | Fe | 1.999e-08 | 2222.3 | 24.5 | 22.2 | 0.3 | 2020/12/10 | 12:37:17
7 | Ti | 2e-08 | 4824.8 | 10.4 | 12.8 | 0.2 | 2020/12/10 | 13:08:35
+++++++++++++++++++++++++++++++++++++++++++++++++++++++++++++++++++++++++++++++++++++++++++
Measurement Condition
WDS elements
ElemID | Element | X-ray | Crystal | CH | ACC.V | Peak Pos. | (nm) | BG_L | BG_U (mm)
1 | Mn | Ka | LIFL | 2 | 15 | 145.993 | 0.21018 | 6 | 3.3
2 | Ca | Ka | PETL | 3 | 15 | 107.514 | 0.33584 | 3 | 2
3 | Al | Ka | TAP | 4 | 15 | 90.606 | 0.83393 | 5.5 | 3.3
4 | Si | Ka | TAP | 4 | 15 | 77.43 | 0.71254 | 3.3 | 4.1
5 | Mg | Ka | TAP | 4 | 15 | 107.46 | 0.989 | 5.5 | 7.2
6 | Fe | Ka | LIFH | 5 | 15 | 134.725 | 0.1936 | 3.5 | 3.6
7 | Ti | Ka | LIFH | 5 | 15 | 191.185 | 0.27485 | 3 | 3
ElemID | Element | Peak(sec) | Back(sec) | Pksk | Gain | High.V | Base.V | Window.V | Mode
1 | Mn | 30 | 15 | 1 | 32 | 1690 | 0.7 | - | Int
2 | Ca | 20 | 10 | 1 | 64 | 1654 | 0.7 | - | Int
3 | Al | 20 | 10 | 1 | 32 | 1632 | 0.7 | 9.3 | Dif
4 | Si | 20 | 10 | 1 | 32 | 1612 | 0.7 | 9.3 | Dif
5 | Mg | 20 | 10 | 1 | 32 | 1642 | 0.7 | 9.3 | Dif
6 | Fe | 20 | 10 | 1 | 32 | 1690 | 0.7 | - | Int
7 | Ti | 30 | 15 | 1 | 32 | 1726 | 0.7 | - | Int
Measurement Order of WDS
Order | Channel 1 | 2 | 3 | 4 | 5
1 | - | Mn_CH2_L | Ca_3_PET | Al_4TAP_ | Fe_CH5_L
2 | - | - | - | Si_4_TAP | Ti
3 | - | - | - | Mg_4_TAP | -
Calc. Elements : O (Anion)
Standard Data
ElemID | Element | Standard Name | Mass(%) | ZAF Fac. | Z | A | F
1 | MnO | Rhodenite | 42.3006 | 0.2678 | 0.2737 | 0.9787 | 1
2 | CaO | Diopside | 24.7939 | 0.8631 | 0.935 | 0.9231 | 1.0001
3 | Al2O3 | Almandine_Garnet | 22.7124 | 3.6771 | 5.9567 | 0.6134 | 1.0063
4 | SiO2 | Almandine_Garnet | 39.1473 | 2.9138 | 4.4847 | 0.6497 | 1.0001
5 | MgO | Olivine | 50.972 | 4.8561 | 7.8655 | 0.6155 | 1.0031
6 | FeO | Almandine_Garnet | 23.8771 | 0.1991 | 0.2025 | 0.9832 | 1
7 | TiO2 | rutile | 99.9834 | 0.5913 | 0.606 | 0.9757 | 1
Standard Intensity of WDS
ElemID | Element | Curr.(A) | Net(cps) | Bg-(cps) | Bg+(cps) | S.D.(%) | Date | Time
1 | Mn | 2.001e-08 | 3226.9 | 15.5 | 14 | 0.25 | 2020/12/10 | 12:56:18
2 | Ca | 2.001e-08 | 10592.5 | 50.4 | 55.8 | 0.14 | 2020/12/10 | 12:50:16
3 | Al | 1.999e-08 | 3834.2 | 41.4 | 26 | 0.23 | 2020/12/10 | 12:37:17
4 | Si | 1.999e-08 | 6831.4 | 101.4 | 40.3 | 0.17 | 2020/12/10 | 12:37:17
5 | Mg | 2e-08 | 7786.1 | 24.4 | 21.3 | 0.16 | 2020/12/10 | 12:44:10
6 | Fe | 1.999e-08 | 2222.3 | 24.5 | 22.2 | 0.3 | 2020/12/10 | 12:37:17
7 | Ti | 2e-08 | 4824.8 | 10.4 | 12.8 | 0.2 | 2020/12/10 | 13:08:35
+++++++++++++++++++++++++++++++++++++++++++++++++++++++++++++++++++++++++++++++++++++++++++
Measurement Condition
WDS elements
ElemID | Element | X-ray | Crystal | CH | ACC.V | Peak Pos. | (nm) | BG_L | BG_U (mm)
1 | Mn | Ka | LIFL | 2 | 15 | 145.993 | 0.21018 | 6 | 3.3
2 | Ca | Ka | PETL | 3 | 15 | 107.514 | 0.33584 | 3 | 2
3 | Al | Ka | TAP | 4 | 15 | 90.606 | 0.83393 | 5.5 | 3.3
4 | Si | Ka | TAP | 4 | 15 | 77.43 | 0.71254 | 3.3 | 4.1
5 | Mg | Ka | TAP | 4 | 15 | 107.46 | 0.989 | 5.5 | 7.2
6 | Fe | Ka | LIFH | 5 | 15 | 134.725 | 0.1936 | 3.5 | 3.6
7 | Ti | Ka | LIFH | 5 | 15 | 191.185 | 0.27485 | 3 | 3
ElemID | Element | Peak(sec) | Back(sec) | Pksk | Gain | High.V | Base.V | Window.V | Mode
1 | Mn | 30 | 15 | 1 | 32 | 1690 | 0.7 | - | Int
2 | Ca | 20 | 10 | 1 | 64 | 1654 | 0.7 | - | Int
3 | Al | 20 | 10 | 1 | 32 | 1632 | 0.7 | 9.3 | Dif
4 | Si | 20 | 10 | 1 | 32 | 1612 | 0.7 | 9.3 | Dif
5 | Mg | 20 | 10 | 1 | 32 | 1642 | 0.7 | 9.3 | Dif
6 | Fe | 20 | 10 | 1 | 32 | 1690 | 0.7 | - | Int
7 | Ti | 30 | 15 | 1 | 32 | 1726 | 0.7 | - | Int
Measurement Order of WDS
Order | Channel 1 | 2 | 3 | 4 | 5
1 | - | Mn_CH2_L | Ca_3_PET | Al_4TAP_ | Fe_CH5_L
2 | - | - | - | Si_4_TAP | Ti
3 | - | - | - | Mg_4_TAP | -
Calc. Elements : O (Anion)
Standard Data
ElemID | Element | Standard Name | Mass(%) | ZAF Fac. | Z | A | F
1 | MnO | Rhodenite | 42.3006 | 0.2678 | 0.2737 | 0.9787 | 1
2 | CaO | Diopside | 24.7939 | 0.8631 | 0.935 | 0.9231 | 1.0001
3 | Al2O3 | Almandine_Garnet | 22.7124 | 3.6771 | 5.9567 | 0.6134 | 1.0063
4 | SiO2 | Almandine_Garnet | 39.1473 | 2.9138 | 4.4847 | 0.6497 | 1.0001
5 | MgO | Olivine | 50.972 | 4.8561 | 7.8655 | 0.6155 | 1.0031
6 | FeO | Almandine_Garnet | 23.8771 | 0.1991 | 0.2025 | 0.9832 | 1
7 | TiO2 | rutile | 99.9834 | 0.5913 | 0.606 | 0.9757 | 1
Standard Intensity of WDS
ElemID | Element | Curr.(A) | Net(cps) | Bg-(cps) | Bg+(cps) | S.D.(%) | Date | Time
1 | Mn | 2.001e-08 | 3226.9 | 15.5 | 14 | 0.25 | 2020/12/10 | 12:56:18
2 | Ca | 2.001e-08 | 10592.5 | 50.4 | 55.8 | 0.14 | 2020/12/10 | 12:50:16
3 | Al | 1.999e-08 | 3834.2 | 41.4 | 26 | 0.23 | 2020/12/10 | 12:37:17
4 | Si | 1.999e-08 | 6831.4 | 101.4 | 40.3 | 0.17 | 2020/12/10 | 12:37:17
5 | Mg | 2e-08 | 7786.1 | 24.4 | 21.3 | 0.16 | 2020/12/10 | 12:44:10
6 | Fe | 1.999e-08 | 2222.3 | 24.5 | 22.2 | 0.3 | 2020/12/10 | 12:37:17
7 | Ti | 2e-08 | 4824.8 | 10.4 | 12.8 | 0.2 | 2020/12/10 | 13:08:35
+++++++++++++++++++++++++++++++++++++++++++++++++++++++++++++++++++++++++++++++++++++++++++
Measurement Condition
WDS elements
ElemID | Element | X-ray | Crystal | CH | ACC.V | Peak Pos. | (nm) | BG_L | BG_U (mm)
1 | Mn | Ka | LIFL | 2 | 15 | 145.993 | 0.21018 | 6 | 3.3
2 | Ca | Ka | PETL | 3 | 15 | 107.514 | 0.33584 | 3 | 2
3 | Al | Ka | TAP | 4 | 15 | 90.606 | 0.83393 | 5.5 | 3.3
4 | Si | Ka | TAP | 4 | 15 | 77.43 | 0.71254 | 3.3 | 4.1
5 | Mg | Ka | TAP | 4 | 15 | 107.46 | 0.989 | 5.5 | 7.2
6 | Fe | Ka | LIFH | 5 | 15 | 134.725 | 0.1936 | 3.5 | 3.6
7 | Ti | Ka | LIFH | 5 | 15 | 191.185 | 0.27485 | 3 | 3
ElemID | Element | Peak(sec) | Back(sec) | Pksk | Gain | High.V | Base.V | Window.V | Mode
1 | Mn | 30 | 15 | 1 | 32 | 1690 | 0.7 | - | Int
2 | Ca | 20 | 10 | 1 | 64 | 1654 | 0.7 | - | Int
3 | Al | 20 | 10 | 1 | 32 | 1632 | 0.7 | 9.3 | Dif
4 | Si | 20 | 10 | 1 | 32 | 1612 | 0.7 | 9.3 | Dif
5 | Mg | 20 | 10 | 1 | 32 | 1642 | 0.7 | 9.3 | Dif
6 | Fe | 20 | 10 | 1 | 32 | 1690 | 0.7 | - | Int
7 | Ti | 30 | 15 | 1 | 32 | 1726 | 0.7 | - | Int
Measurement Order of WDS
Order | Channel 1 | 2 | 3 | 4 | 5
1 | - | Mn_CH2_L | Ca_3_PET | Al_4TAP_ | Fe_CH5_L
2 | - | - | - | Si_4_TAP | Ti
3 | - | - | - | Mg_4_TAP | -
Calc. Elements : O (Anion)
Standard Data
ElemID | Element | Standard Name | Mass(%) | ZAF Fac. | Z | A | F
1 | MnO | Rhodenite | 42.3006 | 0.2678 | 0.2737 | 0.9787 | 1
2 | CaO | Diopside | 24.7939 | 0.8631 | 0.935 | 0.9231 | 1.0001
3 | Al2O3 | Almandine_Garnet | 22.7124 | 3.6771 | 5.9567 | 0.6134 | 1.0063
4 | SiO2 | Almandine_Garnet | 39.1473 | 2.9138 | 4.4847 | 0.6497 | 1.0001
5 | MgO | Olivine | 50.972 | 4.8561 | 7.8655 | 0.6155 | 1.0031
6 | FeO | Almandine_Garnet | 23.8771 | 0.1991 | 0.2025 | 0.9832 | 1
7 | TiO2 | rutile | 99.9834 | 0.5913 | 0.606 | 0.9757 | 1
Standard Intensity of WDS
ElemID | Element | Curr.(A) | Net(cps) | Bg-(cps) | Bg+(cps) | S.D.(%) | Date | Time
1 | Mn | 2.001e-08 | 3226.9 | 15.5 | 14 | 0.25 | 2020/12/10 | 12:56:18
2 | Ca | 2.001e-08 | 10592.5 | 50.4 | 55.8 | 0.14 | 2020/12/10 | 12:50:16
3 | Al | 1.999e-08 | 3834.2 | 41.4 | 26 | 0.23 | 2020/12/10 | 12:37:17
4 | Si | 1.999e-08 | 6831.4 | 101.4 | 40.3 | 0.17 | 2020/12/10 | 12:37:17
5 | Mg | 2e-08 | 7786.1 | 24.4 | 21.3 | 0.16 | 2020/12/10 | 12:44:10
6 | Fe | 1.999e-08 | 2222.3 | 24.5 | 22.2 | 0.3 | 2020/12/10 | 12:37:17
7 | Ti | 2e-08 | 4824.8 | 10.4 | 12.8 | 0.2 | 2020/12/10 | 13:08:35
+++++++++++++++++++++++++++++++++++++++++++++++++++++++++++++++++++++++++++++++++++++++++++
Measurement Condition
WDS elements
ElemID | Element | X-ray | Crystal | CH | ACC.V | Peak Pos. | (nm) | BG_L | BG_U (mm)
1 | Mn | Ka | LIFL | 2 | 15 | 145.993 | 0.21018 | 6 | 3.3
2 | Ca | Ka | PETL | 3 | 15 | 107.514 | 0.33584 | 3 | 2
3 | Al | Ka | TAP | 4 | 15 | 90.606 | 0.83393 | 5.5 | 3.3
4 | Si | Ka | TAP | 4 | 15 | 77.43 | 0.71254 | 3.3 | 4.1
5 | Mg | Ka | TAP | 4 | 15 | 107.46 | 0.989 | 5.5 | 7.2
6 | Fe | Ka | LIFH | 5 | 15 | 134.725 | 0.1936 | 3.5 | 3.6
7 | Ti | Ka | LIFH | 5 | 15 | 191.185 | 0.27485 | 3 | 3
ElemID | Element | Peak(sec) | Back(sec) | Pksk | Gain | High.V | Base.V | Window.V | Mode
1 | Mn | 30 | 15 | 1 | 32 | 1690 | 0.7 | - | Int
2 | Ca | 20 | 10 | 1 | 64 | 1654 | 0.7 | - | Int
3 | Al | 20 | 10 | 1 | 32 | 1632 | 0.7 | 9.3 | Dif
4 | Si | 20 | 10 | 1 | 32 | 1612 | 0.7 | 9.3 | Dif
5 | Mg | 20 | 10 | 1 | 32 | 1642 | 0.7 | 9.3 | Dif
6 | Fe | 20 | 10 | 1 | 32 | 1690 | 0.7 | - | Int
7 | Ti | 30 | 15 | 1 | 32 | 1726 | 0.7 | - | Int
Measurement Order of WDS
Order | Channel 1 | 2 | 3 | 4 | 5
1 | - | Mn_CH2_L | Ca_3_PET | Al_4TAP_ | Fe_CH5_L
2 | - | - | - | Si_4_TAP | Ti
3 | - | - | - | Mg_4_TAP | -
Calc. Elements : O (Anion)
Standard Data
ElemID | Element | Standard Name | Mass(%) | ZAF Fac. | Z | A | F
1 | MnO | Rhodenite | 42.3006 | 0.2678 | 0.2737 | 0.9787 | 1
2 | CaO | Diopside | 24.7939 | 0.8631 | 0.935 | 0.9231 | 1.0001
3 | Al2O3 | Almandine_Garnet | 22.7124 | 3.6771 | 5.9567 | 0.6134 | 1.0063
4 | SiO2 | Almandine_Garnet | 39.1473 | 2.9138 | 4.4847 | 0.6497 | 1.0001
5 | MgO | Olivine | 50.972 | 4.8561 | 7.8655 | 0.6155 | 1.0031
6 | FeO | Almandine_Garnet | 23.8771 | 0.1991 | 0.2025 | 0.9832 | 1
7 | TiO2 | rutile | 99.9834 | 0.5913 | 0.606 | 0.9757 | 1
Standard Intensity of WDS
ElemID | Element | Curr.(A) | Net(cps) | Bg-(cps) | Bg+(cps) | S.D.(%) | Date | Time
1 | Mn | 2.001e-08 | 3226.9 | 15.5 | 14 | 0.25 | 2020/12/10 | 12:56:18
2 | Ca | 2.001e-08 | 10592.5 | 50.4 | 55.8 | 0.14 | 2020/12/10 | 12:50:16
3 | Al | 1.999e-08 | 3834.2 | 41.4 | 26 | 0.23 | 2020/12/10 | 12:37:17
4 | Si | 1.999e-08 | 6831.4 | 101.4 | 40.3 | 0.17 | 2020/12/10 | 12:37:17
5 | Mg | 2e-08 | 7786.1 | 24.4 | 21.3 | 0.16 | 2020/12/10 | 12:44:10
6 | Fe | 1.999e-08 | 2222.3 | 24.5 | 22.2 | 0.3 | 2020/12/10 | 12:37:17
7 | Ti | 2e-08 | 4824.8 | 10.4 | 12.8 | 0.2 | 2020/12/10 | 13:08:35
+++++++++++++++++++++++++++++++++++++++++++++++++++++++++++++++++++++++++++++++++++++++++++
Measurement Condition
WDS elements
ElemID | Element | X-ray | Crystal | CH | ACC.V | Peak Pos. | (nm) | BG_L | BG_U (mm)
1 | Mn | Ka | LIFL | 2 | 15 | 145.993 | 0.21018 | 6 | 3.3
2 | Ca | Ka | PETL | 3 | 15 | 107.514 | 0.33584 | 3 | 2
3 | Al | Ka | TAP | 4 | 15 | 90.606 | 0.83393 | 5.5 | 3.3
4 | Si | Ka | TAP | 4 | 15 | 77.43 | 0.71254 | 3.3 | 4.1
5 | Mg | Ka | TAP | 4 | 15 | 107.46 | 0.989 | 5.5 | 7.2
6 | Fe | Ka | LIFH | 5 | 15 | 134.725 | 0.1936 | 3.5 | 3.6
7 | Ti | Ka | LIFH | 5 | 15 | 191.185 | 0.27485 | 3 | 3
ElemID | Element | Peak(sec) | Back(sec) | Pksk | Gain | High.V | Base.V | Window.V | Mode
1 | Mn | 30 | 15 | 1 | 32 | 1690 | 0.7 | - | Int
2 | Ca | 20 | 10 | 1 | 64 | 1654 | 0.7 | - | Int
3 | Al | 20 | 10 | 1 | 32 | 1632 | 0.7 | 9.3 | Dif
4 | Si | 20 | 10 | 1 | 32 | 1612 | 0.7 | 9.3 | Dif
5 | Mg | 20 | 10 | 1 | 32 | 1642 | 0.7 | 9.3 | Dif
6 | Fe | 20 | 10 | 1 | 32 | 1690 | 0.7 | - | Int
7 | Ti | 30 | 15 | 1 | 32 | 1726 | 0.7 | - | Int
Measurement Order of WDS
Order | Channel 1 | 2 | 3 | 4 | 5
1 | - | Mn_CH2_L | Ca_3_PET | Al_4TAP_ | Fe_CH5_L
2 | - | - | - | Si_4_TAP | Ti
3 | - | - | - | Mg_4_TAP | -
Calc. Elements : O (Anion)
Standard Data
ElemID | Element | Standard Name | Mass(%) | ZAF Fac. | Z | A | F
1 | MnO | Rhodenite | 42.3006 | 0.2678 | 0.2737 | 0.9787 | 1
2 | CaO | Diopside | 24.7939 | 0.8631 | 0.935 | 0.9231 | 1.0001
3 | Al2O3 | Almandine_Garnet | 22.7124 | 3.6771 | 5.9567 | 0.6134 | 1.0063
4 | SiO2 | Almandine_Garnet | 39.1473 | 2.9138 | 4.4847 | 0.6497 | 1.0001
5 | MgO | Olivine | 50.972 | 4.8561 | 7.8655 | 0.6155 | 1.0031
6 | FeO | Almandine_Garnet | 23.8771 | 0.1991 | 0.2025 | 0.9832 | 1
7 | TiO2 | rutile | 99.9834 | 0.5913 | 0.606 | 0.9757 | 1
Standard Intensity of WDS
ElemID | Element | Curr.(A) | Net(cps) | Bg-(cps) | Bg+(cps) | S.D.(%) | Date | Time
1 | Mn | 2.001e-08 | 3226.9 | 15.5 | 14 | 0.25 | 2020/12/10 | 12:56:18
2 | Ca | 2.001e-08 | 10592.5 | 50.4 | 55.8 | 0.14 | 2020/12/10 | 12:50:16
3 | Al | 1.999e-08 | 3834.2 | 41.4 | 26 | 0.23 | 2020/12/10 | 12:37:17
4 | Si | 1.999e-08 | 6831.4 | 101.4 | 40.3 | 0.17 | 2020/12/10 | 12:37:17
5 | Mg | 2e-08 | 7786.1 | 24.4 | 21.3 | 0.16 | 2020/12/10 | 12:44:10
6 | Fe | 1.999e-08 | 2222.3 | 24.5 | 22.2 | 0.3 | 2020/12/10 | 12:37:17
7 | Ti | 2e-08 | 4824.8 | 10.4 | 12.8 | 0.2 | 2020/12/10 | 13:08:35
+++++++++++++++++++++++++++++++++++++++++++++++++++++++++++++++++++++++++++++++++++++++++++
Measurement Condition
WDS elements
ElemID | Element | X-ray | Crystal | CH | ACC.V | Peak Pos. | (nm) | BG_L | BG_U (mm)
1 | Mn | Ka | LIFL | 2 | 15 | 145.993 | 0.21018 | 6 | 3.3
2 | Ca | Ka | PETL | 3 | 15 | 107.514 | 0.33584 | 3 | 2
3 | Al | Ka | TAP | 4 | 15 | 90.606 | 0.83393 | 5.5 | 3.3
4 | Si | Ka | TAP | 4 | 15 | 77.43 | 0.71254 | 3.3 | 4.1
5 | Mg | Ka | TAP | 4 | 15 | 107.46 | 0.989 | 5.5 | 7.2
6 | Fe | Ka | LIFH | 5 | 15 | 134.725 | 0.1936 | 3.5 | 3.6
7 | Ti | Ka | LIFH | 5 | 15 | 191.185 | 0.27485 | 3 | 3
ElemID | Element | Peak(sec) | Back(sec) | Pksk | Gain | High.V | Base.V | Window.V | Mode
1 | Mn | 30 | 15 | 1 | 32 | 1690 | 0.7 | - | Int
2 | Ca | 20 | 10 | 1 | 64 | 1654 | 0.7 | - | Int
3 | Al | 20 | 10 | 1 | 32 | 1632 | 0.7 | 9.3 | Dif
4 | Si | 20 | 10 | 1 | 32 | 1612 | 0.7 | 9.3 | Dif
5 | Mg | 20 | 10 | 1 | 32 | 1642 | 0.7 | 9.3 | Dif
6 | Fe | 20 | 10 | 1 | 32 | 1690 | 0.7 | - | Int
7 | Ti | 30 | 15 | 1 | 32 | 1726 | 0.7 | - | Int
Measurement Order of WDS
Order | Channel 1 | 2 | 3 | 4 | 5
1 | - | Mn_CH2_L | Ca_3_PET | Al_4TAP_ | Fe_CH5_L
2 | - | - | - | Si_4_TAP | Ti
3 | - | - | - | Mg_4_TAP | -
Calc. Elements : O (Anion)
Standard Data
ElemID | Element | Standard Name | Mass(%) | ZAF Fac. | Z | A | F
1 | MnO | Rhodenite | 42.3006 | 0.2678 | 0.2737 | 0.9787 | 1
2 | CaO | Diopside | 24.7939 | 0.8631 | 0.935 | 0.9231 | 1.0001
3 | Al2O3 | Almandine_Garnet | 22.7124 | 3.6771 | 5.9567 | 0.6134 | 1.0063
4 | SiO2 | Almandine_Garnet | 39.1473 | 2.9138 | 4.4847 | 0.6497 | 1.0001
5 | MgO | Olivine | 50.972 | 4.8561 | 7.8655 | 0.6155 | 1.0031
6 | FeO | Almandine_Garnet | 23.8771 | 0.1991 | 0.2025 | 0.9832 | 1
7 | TiO2 | rutile | 99.9834 | 0.5913 | 0.606 | 0.9757 | 1
Standard Intensity of WDS
ElemID | Element | Curr.(A) | Net(cps) | Bg-(cps) | Bg+(cps) | S.D.(%) | Date | Time
1 | Mn | 2.001e-08 | 3226.9 | 15.5 | 14 | 0.25 | 2020/12/10 | 12:56:18
2 | Ca | 2.001e-08 | 10592.5 | 50.4 | 55.8 | 0.14 | 2020/12/10 | 12:50:16
3 | Al | 1.999e-08 | 3834.2 | 41.4 | 26 | 0.23 | 2020/12/10 | 12:37:17
4 | Si | 1.999e-08 | 6831.4 | 101.4 | 40.3 | 0.17 | 2020/12/10 | 12:37:17
5 | Mg | 2e-08 | 7786.1 | 24.4 | 21.3 | 0.16 | 2020/12/10 | 12:44:10
6 | Fe | 1.999e-08 | 2222.3 | 24.5 | 22.2 | 0.3 | 2020/12/10 | 12:37:17
7 | Ti | 2e-08 | 4824.8 | 10.4 | 12.8 | 0.2 | 2020/12/10 | 13:08:35
+++++++++++++++++++++++++++++++++++++++++++++++++++++++++++++++++++++++++++++++++++++++++++
Measurement Condition
WDS elements
ElemID | Element | X-ray | Crystal | CH | ACC.V | Peak Pos. | (nm) | BG_L | BG_U (mm)
1 | Mn | Ka | LIFL | 2 | 15 | 145.993 | 0.21018 | 6 | 3.3
2 | Ca | Ka | PETL | 3 | 15 | 107.514 | 0.33584 | 3 | 2
3 | Al | Ka | TAP | 4 | 15 | 90.606 | 0.83393 | 5.5 | 3.3
4 | Si | Ka | TAP | 4 | 15 | 77.43 | 0.71254 | 3.3 | 4.1
5 | Mg | Ka | TAP | 4 | 15 | 107.46 | 0.989 | 5.5 | 7.2
6 | Fe | Ka | LIFH | 5 | 15 | 134.725 | 0.1936 | 3.5 | 3.6
7 | Ti | Ka | LIFH | 5 | 15 | 191.185 | 0.27485 | 3 | 3
ElemID | Element | Peak(sec) | Back(sec) | Pksk | Gain | High.V | Base.V | Window.V | Mode
1 | Mn | 30 | 15 | 1 | 32 | 1690 | 0.7 | - | Int
2 | Ca | 20 | 10 | 1 | 64 | 1654 | 0.7 | - | Int
3 | Al | 20 | 10 | 1 | 32 | 1632 | 0.7 | 9.3 | Dif
4 | Si | 20 | 10 | 1 | 32 | 1612 | 0.7 | 9.3 | Dif
5 | Mg | 20 | 10 | 1 | 32 | 1642 | 0.7 | 9.3 | Dif
6 | Fe | 20 | 10 | 1 | 32 | 1690 | 0.7 | - | Int
7 | Ti | 30 | 15 | 1 | 32 | 1726 | 0.7 | - | Int
Measurement Order of WDS
Order | Channel 1 | 2 | 3 | 4 | 5
1 | - | Mn_CH2_L | Ca_3_PET | Al_4TAP_ | Fe_CH5_L
2 | - | - | - | Si_4_TAP | Ti
3 | - | - | - | Mg_4_TAP | -
Calc. Elements : O (Anion)
Standard Data
ElemID | Element | Standard Name | Mass(%) | ZAF Fac. | Z | A | F
1 | MnO | Rhodenite | 42.3006 | 0.2678 | 0.2737 | 0.9787 | 1
2 | CaO | Diopside | 24.7939 | 0.8631 | 0.935 | 0.9231 | 1.0001
3 | Al2O3 | Almandine_Garnet | 22.7124 | 3.6771 | 5.9567 | 0.6134 | 1.0063
4 | SiO2 | Almandine_Garnet | 39.1473 | 2.9138 | 4.4847 | 0.6497 | 1.0001
5 | MgO | Olivine | 50.972 | 4.8561 | 7.8655 | 0.6155 | 1.0031
6 | FeO | Almandine_Garnet | 23.8771 | 0.1991 | 0.2025 | 0.9832 | 1
7 | TiO2 | rutile | 99.9834 | 0.5913 | 0.606 | 0.9757 | 1
Standard Intensity of WDS
ElemID | Element | Curr.(A) | Net(cps) | Bg-(cps) | Bg+(cps) | S.D.(%) | Date | Time
1 | Mn | 2.001e-08 | 3226.9 | 15.5 | 14 | 0.25 | 2020/12/10 | 12:56:18
2 | Ca | 2.001e-08 | 10592.5 | 50.4 | 55.8 | 0.14 | 2020/12/10 | 12:50:16
3 | Al | 1.999e-08 | 3834.2 | 41.4 | 26 | 0.23 | 2020/12/10 | 12:37:17
4 | Si | 1.999e-08 | 6831.4 | 101.4 | 40.3 | 0.17 | 2020/12/10 | 12:37:17
5 | Mg | 2e-08 | 7786.1 | 24.4 | 21.3 | 0.16 | 2020/12/10 | 12:44:10
6 | Fe | 1.999e-08 | 2222.3 | 24.5 | 22.2 | 0.3 | 2020/12/10 | 12:37:17
7 | Ti | 2e-08 | 4824.8 | 10.4 | 12.8 | 0.2 | 2020/12/10 | 13:08:35
+++++++++++++++++++++++++++++++++++++++++++++++++++++++++++++++++++++++++++++++++++++++++++
Measurement Condition
WDS elements
ElemID | Element | X-ray | Crystal | CH | ACC.V | Peak Pos. | (nm) | BG_L | BG_U (mm)
1 | Mn | Ka | LIFL | 2 | 15 | 145.993 | 0.21018 | 6 | 3.3
2 | Ca | Ka | PETL | 3 | 15 | 107.514 | 0.33584 | 3 | 2
3 | Al | Ka | TAP | 4 | 15 | 90.606 | 0.83393 | 5.5 | 3.3
4 | Si | Ka | TAP | 4 | 15 | 77.43 | 0.71254 | 3.3 | 4.1
5 | Mg | Ka | TAP | 4 | 15 | 107.46 | 0.989 | 5.5 | 7.2
6 | Fe | Ka | LIFH | 5 | 15 | 134.725 | 0.1936 | 3.5 | 3.6
7 | Ti | Ka | LIFH | 5 | 15 | 191.185 | 0.27485 | 3 | 3
ElemID | Element | Peak(sec) | Back(sec) | Pksk | Gain | High.V | Base.V | Window.V | Mode
1 | Mn | 30 | 15 | 1 | 32 | 1690 | 0.7 | - | Int
2 | Ca | 20 | 10 | 1 | 64 | 1654 | 0.7 | - | Int
3 | Al | 20 | 10 | 1 | 32 | 1632 | 0.7 | 9.3 | Dif
4 | Si | 20 | 10 | 1 | 32 | 1612 | 0.7 | 9.3 | Dif
5 | Mg | 20 | 10 | 1 | 32 | 1642 | 0.7 | 9.3 | Dif
6 | Fe | 20 | 10 | 1 | 32 | 1690 | 0.7 | - | Int
7 | Ti | 30 | 15 | 1 | 32 | 1726 | 0.7 | - | Int
Measurement Order of WDS
Order | Channel 1 | 2 | 3 | 4 | 5
1 | - | Mn_CH2_L | Ca_3_PET | Al_4TAP_ | Fe_CH5_L
2 | - | - | - | Si_4_TAP | Ti
3 | - | - | - | Mg_4_TAP | -
Calc. Elements : O (Anion)
Standard Data
ElemID | Element | Standard Name | Mass(%) | ZAF Fac. | Z | A | F
1 | MnO | Rhodenite | 42.3006 | 0.2678 | 0.2737 | 0.9787 | 1
2 | CaO | Diopside | 24.7939 | 0.8631 | 0.935 | 0.9231 | 1.0001
3 | Al2O3 | Almandine_Garnet | 22.7124 | 3.6771 | 5.9567 | 0.6134 | 1.0063
4 | SiO2 | Almandine_Garnet | 39.1473 | 2.9138 | 4.4847 | 0.6497 | 1.0001
5 | MgO | Olivine | 50.972 | 4.8561 | 7.8655 | 0.6155 | 1.0031
6 | FeO | Almandine_Garnet | 23.8771 | 0.1991 | 0.2025 | 0.9832 | 1
7 | TiO2 | rutile | 99.9834 | 0.5913 | 0.606 | 0.9757 | 1
Standard Intensity of WDS
ElemID | Element | Curr.(A) | Net(cps) | Bg-(cps) | Bg+(cps) | S.D.(%) | Date | Time
1 | Mn | 2.001e-08 | 3226.9 | 15.5 | 14 | 0.25 | 2020/12/10 | 12:56:18
2 | Ca | 2.001e-08 | 10592.5 | 50.4 | 55.8 | 0.14 | 2020/12/10 | 12:50:16
3 | Al | 1.999e-08 | 3834.2 | 41.4 | 26 | 0.23 | 2020/12/10 | 12:37:17
4 | Si | 1.999e-08 | 6831.4 | 101.4 | 40.3 | 0.17 | 2020/12/10 | 12:37:17
5 | Mg | 2e-08 | 7786.1 | 24.4 | 21.3 | 0.16 | 2020/12/10 | 12:44:10
6 | Fe | 1.999e-08 | 2222.3 | 24.5 | 22.2 | 0.3 | 2020/12/10 | 12:37:17
7 | Ti | 2e-08 | 4824.8 | 10.4 | 12.8 | 0.2 | 2020/12/10 | 13:08:35
+++++++++++++++++++++++++++++++++++++++++++++++++++++++++++++++++++++++++++++++++++++++++++
Measurement Condition
WDS elements
ElemID | Element | X-ray | Crystal | CH | ACC.V | Peak Pos. | (nm) | BG_L | BG_U (mm)
1 | Mn | Ka | LIFL | 2 | 15 | 145.993 | 0.21018 | 6 | 3.3
2 | Ca | Ka | PETL | 3 | 15 | 107.514 | 0.33584 | 3 | 2
3 | Al | Ka | TAP | 4 | 15 | 90.606 | 0.83393 | 5.5 | 3.3
4 | Si | Ka | TAP | 4 | 15 | 77.43 | 0.71254 | 3.3 | 4.1
5 | Mg | Ka | TAP | 4 | 15 | 107.46 | 0.989 | 5.5 | 7.2
6 | Fe | Ka | LIFH | 5 | 15 | 134.725 | 0.1936 | 3.5 | 3.6
7 | Ti | Ka | LIFH | 5 | 15 | 191.185 | 0.27485 | 3 | 3
ElemID | Element | Peak(sec) | Back(sec) | Pksk | Gain | High.V | Base.V | Window.V | Mode
1 | Mn | 30 | 15 | 1 | 32 | 1690 | 0.7 | - | Int
2 | Ca | 20 | 10 | 1 | 64 | 1654 | 0.7 | - | Int
3 | Al | 20 | 10 | 1 | 32 | 1632 | 0.7 | 9.3 | Dif
4 | Si | 20 | 10 | 1 | 32 | 1612 | 0.7 | 9.3 | Dif
5 | Mg | 20 | 10 | 1 | 32 | 1642 | 0.7 | 9.3 | Dif
6 | Fe | 20 | 10 | 1 | 32 | 1690 | 0.7 | - | Int
7 | Ti | 30 | 15 | 1 | 32 | 1726 | 0.7 | - | Int
Measurement Order of WDS
Order | Channel 1 | 2 | 3 | 4 | 5
1 | - | Mn_CH2_L | Ca_3_PET | Al_4TAP_ | Fe_CH5_L
2 | - | - | - | Si_4_TAP | Ti
3 | - | - | - | Mg_4_TAP | -
Calc. Elements : O (Anion)
Standard Data
ElemID | Element | Standard Name | Mass(%) | ZAF Fac. | Z | A | F
1 | MnO | Rhodenite | 42.3006 | 0.2678 | 0.2737 | 0.9787 | 1
2 | CaO | Diopside | 24.7939 | 0.8631 | 0.935 | 0.9231 | 1.0001
3 | Al2O3 | Almandine_Garnet | 22.7124 | 3.6771 | 5.9567 | 0.6134 | 1.0063
4 | SiO2 | Almandine_Garnet | 39.1473 | 2.9138 | 4.4847 | 0.6497 | 1.0001
5 | MgO | Olivine | 50.972 | 4.8561 | 7.8655 | 0.6155 | 1.0031
6 | FeO | Almandine_Garnet | 23.8771 | 0.1991 | 0.2025 | 0.9832 | 1
7 | TiO2 | rutile | 99.9834 | 0.5913 | 0.606 | 0.9757 | 1
Standard Intensity of WDS
ElemID | Element | Curr.(A) | Net(cps) | Bg-(cps) | Bg+(cps) | S.D.(%) | Date | Time
1 | Mn | 2.001e-08 | 3226.9 | 15.5 | 14 | 0.25 | 2020/12/10 | 12:56:18
2 | Ca | 2.001e-08 | 10592.5 | 50.4 | 55.8 | 0.14 | 2020/12/10 | 12:50:16
3 | Al | 1.999e-08 | 3834.2 | 41.4 | 26 | 0.23 | 2020/12/10 | 12:37:17
4 | Si | 1.999e-08 | 6831.4 | 101.4 | 40.3 | 0.17 | 2020/12/10 | 12:37:17
5 | Mg | 2e-08 | 7786.1 | 24.4 | 21.3 | 0.16 | 2020/12/10 | 12:44:10
6 | Fe | 1.999e-08 | 2222.3 | 24.5 | 22.2 | 0.3 | 2020/12/10 | 12:37:17
7 | Ti | 2e-08 | 4824.8 | 10.4 | 12.8 | 0.2 | 2020/12/10 | 13:08:35
+++++++++++++++++++++++++++++++++++++++++++++++++++++++++++++++++++++++++++++++++++++++++++
Measurement Condition
WDS elements
ElemID | Element | X-ray | Crystal | CH | ACC.V | Peak Pos. | (nm) | BG_L | BG_U (mm)
1 | Mn | Ka | LIFL | 2 | 15 | 145.993 | 0.21018 | 6 | 3.3
2 | Ca | Ka | PETL | 3 | 15 | 107.514 | 0.33584 | 3 | 2
3 | Al | Ka | TAP | 4 | 15 | 90.606 | 0.83393 | 5.5 | 3.3
4 | Si | Ka | TAP | 4 | 15 | 77.43 | 0.71254 | 3.3 | 4.1
5 | Mg | Ka | TAP | 4 | 15 | 107.46 | 0.989 | 5.5 | 7.2
6 | Fe | Ka | LIFH | 5 | 15 | 134.725 | 0.1936 | 3.5 | 3.6
7 | Ti | Ka | LIFH | 5 | 15 | 191.185 | 0.27485 | 3 | 3
ElemID | Element | Peak(sec) | Back(sec) | Pksk | Gain | High.V | Base.V | Window.V | Mode
1 | Mn | 30 | 15 | 1 | 32 | 1690 | 0.7 | - | Int
2 | Ca | 20 | 10 | 1 | 64 | 1654 | 0.7 | - | Int
3 | Al | 20 | 10 | 1 | 32 | 1632 | 0.7 | 9.3 | Dif
4 | Si | 20 | 10 | 1 | 32 | 1612 | 0.7 | 9.3 | Dif
5 | Mg | 20 | 10 | 1 | 32 | 1642 | 0.7 | 9.3 | Dif
6 | Fe | 20 | 10 | 1 | 32 | 1690 | 0.7 | - | Int
7 | Ti | 30 | 15 | 1 | 32 | 1726 | 0.7 | - | Int
Measurement Order of WDS
Order | Channel 1 | 2 | 3 | 4 | 5
1 | - | Mn_CH2_L | Ca_3_PET | Al_4TAP_ | Fe_CH5_L
2 | - | - | - | Si_4_TAP | Ti
3 | - | - | - | Mg_4_TAP | -
Calc. Elements : O (Anion)
Standard Data
ElemID | Element | Standard Name | Mass(%) | ZAF Fac. | Z | A | F
1 | MnO | Rhodenite | 42.3006 | 0.2678 | 0.2737 | 0.9787 | 1
2 | CaO | Diopside | 24.7939 | 0.8631 | 0.935 | 0.9231 | 1.0001
3 | Al2O3 | Almandine_Garnet | 22.7124 | 3.6771 | 5.9567 | 0.6134 | 1.0063
4 | SiO2 | Almandine_Garnet | 39.1473 | 2.9138 | 4.4847 | 0.6497 | 1.0001
5 | MgO | Olivine | 50.972 | 4.8561 | 7.8655 | 0.6155 | 1.0031
6 | FeO | Almandine_Garnet | 23.8771 | 0.1991 | 0.2025 | 0.9832 | 1
7 | TiO2 | rutile | 99.9834 | 0.5913 | 0.606 | 0.9757 | 1
Standard Intensity of WDS
ElemID | Element | Curr.(A) | Net(cps) | Bg-(cps) | Bg+(cps) | S.D.(%) | Date | Time
1 | Mn | 2.001e-08 | 3226.9 | 15.5 | 14 | 0.25 | 2020/12/10 | 12:56:18
2 | Ca | 2.001e-08 | 10592.5 | 50.4 | 55.8 | 0.14 | 2020/12/10 | 12:50:16
3 | Al | 1.999e-08 | 3834.2 | 41.4 | 26 | 0.23 | 2020/12/10 | 12:37:17
4 | Si | 1.999e-08 | 6831.4 | 101.4 | 40.3 | 0.17 | 2020/12/10 | 12:37:17
5 | Mg | 2e-08 | 7786.1 | 24.4 | 21.3 | 0.16 | 2020/12/10 | 12:44:10
6 | Fe | 1.999e-08 | 2222.3 | 24.5 | 22.2 | 0.3 | 2020/12/10 | 12:37:17
7 | Ti | 2e-08 | 4824.8 | 10.4 | 12.8 | 0.2 | 2020/12/10 | 13:08:35
+++++++++++++++++++++++++++++++++++++++++++++++++++++++++++++++++++++++++++++++++++++++++++
Measurement Condition
WDS elements
ElemID | Element | X-ray | Crystal | CH | ACC.V | Peak Pos. | (nm) | BG_L | BG_U (mm)
1 | Mn | Ka | LIFL | 2 | 15 | 145.993 | 0.21018 | 6 | 3.3
2 | Ca | Ka | PETL | 3 | 15 | 107.514 | 0.33584 | 3 | 2
3 | Al | Ka | TAP | 4 | 15 | 90.606 | 0.83393 | 5.5 | 3.3
4 | Si | Ka | TAP | 4 | 15 | 77.43 | 0.71254 | 3.3 | 4.1
5 | Mg | Ka | TAP | 4 | 15 | 107.46 | 0.989 | 5.5 | 7.2
6 | Fe | Ka | LIFH | 5 | 15 | 134.725 | 0.1936 | 3.5 | 3.6
7 | Ti | Ka | LIFH | 5 | 15 | 191.185 | 0.27485 | 3 | 3
ElemID | Element | Peak(sec) | Back(sec) | Pksk | Gain | High.V | Base.V | Window.V | Mode
1 | Mn | 30 | 15 | 1 | 32 | 1690 | 0.7 | - | Int
2 | Ca | 20 | 10 | 1 | 64 | 1654 | 0.7 | - | Int
3 | Al | 20 | 10 | 1 | 32 | 1632 | 0.7 | 9.3 | Dif
4 | Si | 20 | 10 | 1 | 32 | 1612 | 0.7 | 9.3 | Dif
5 | Mg | 20 | 10 | 1 | 32 | 1642 | 0.7 | 9.3 | Dif
6 | Fe | 20 | 10 | 1 | 32 | 1690 | 0.7 | - | Int
7 | Ti | 30 | 15 | 1 | 32 | 1726 | 0.7 | - | Int
Measurement Order of WDS
Order | Channel 1 | 2 | 3 | 4 | 5
1 | - | Mn_CH2_L | Ca_3_PET | Al_4TAP_ | Fe_CH5_L
2 | - | - | - | Si_4_TAP | Ti
3 | - | - | - | Mg_4_TAP | -
Calc. Elements : O (Anion)
Standard Data
ElemID | Element | Standard Name | Mass(%) | ZAF Fac. | Z | A | F
1 | MnO | Rhodenite | 42.3006 | 0.2678 | 0.2737 | 0.9787 | 1
2 | CaO | Diopside | 24.7939 | 0.8631 | 0.935 | 0.9231 | 1.0001
3 | Al2O3 | Almandine_Garnet | 22.7124 | 3.6771 | 5.9567 | 0.6134 | 1.0063
4 | SiO2 | Almandine_Garnet | 39.1473 | 2.9138 | 4.4847 | 0.6497 | 1.0001
5 | MgO | Olivine | 50.972 | 4.8561 | 7.8655 | 0.6155 | 1.0031
6 | FeO | Almandine_Garnet | 23.8771 | 0.1991 | 0.2025 | 0.9832 | 1
7 | TiO2 | rutile | 99.9834 | 0.5913 | 0.606 | 0.9757 | 1
Standard Intensity of WDS
ElemID | Element | Curr.(A) | Net(cps) | Bg-(cps) | Bg+(cps) | S.D.(%) | Date | Time
1 | Mn | 2.001e-08 | 3226.9 | 15.5 | 14 | 0.25 | 2020/12/10 | 12:56:18
2 | Ca | 2.001e-08 | 10592.5 | 50.4 | 55.8 | 0.14 | 2020/12/10 | 12:50:16
3 | Al | 1.999e-08 | 3834.2 | 41.4 | 26 | 0.23 | 2020/12/10 | 12:37:17
4 | Si | 1.999e-08 | 6831.4 | 101.4 | 40.3 | 0.17 | 2020/12/10 | 12:37:17
5 | Mg | 2e-08 | 7786.1 | 24.4 | 21.3 | 0.16 | 2020/12/10 | 12:44:10
6 | Fe | 1.999e-08 | 2222.3 | 24.5 | 22.2 | 0.3 | 2020/12/10 | 12:37:17
7 | Ti | 2e-08 | 4824.8 | 10.4 | 12.8 | 0.2 | 2020/12/10 | 13:08:35
+++++++++++++++++++++++++++++++++++++++++++++++++++++++++++++++++++++++++++++++++++++++++++
Measurement Condition
WDS elements
ElemID | Element | X-ray | Crystal | CH | ACC.V | Peak Pos. | (nm) | BG_L | BG_U (mm)
1 | Mn | Ka | LIFL | 2 | 15 | 145.993 | 0.21018 | 6 | 3.3
2 | Ca | Ka | PETL | 3 | 15 | 107.514 | 0.33584 | 3 | 2
3 | Al | Ka | TAP | 4 | 15 | 90.606 | 0.83393 | 5.5 | 3.3
4 | Si | Ka | TAP | 4 | 15 | 77.43 | 0.71254 | 3.3 | 4.1
5 | Mg | Ka | TAP | 4 | 15 | 107.46 | 0.989 | 5.5 | 7.2
6 | Fe | Ka | LIFH | 5 | 15 | 134.725 | 0.1936 | 3.5 | 3.6
7 | Ti | Ka | LIFH | 5 | 15 | 191.185 | 0.27485 | 3 | 3
ElemID | Element | Peak(sec) | Back(sec) | Pksk | Gain | High.V | Base.V | Window.V | Mode
1 | Mn | 30 | 15 | 1 | 32 | 1690 | 0.7 | - | Int
2 | Ca | 20 | 10 | 1 | 64 | 1654 | 0.7 | - | Int
3 | Al | 20 | 10 | 1 | 32 | 1632 | 0.7 | 9.3 | Dif
4 | Si | 20 | 10 | 1 | 32 | 1612 | 0.7 | 9.3 | Dif
5 | Mg | 20 | 10 | 1 | 32 | 1642 | 0.7 | 9.3 | Dif
6 | Fe | 20 | 10 | 1 | 32 | 1690 | 0.7 | - | Int
7 | Ti | 30 | 15 | 1 | 32 | 1726 | 0.7 | - | Int
Measurement Order of WDS
Order | Channel 1 | 2 | 3 | 4 | 5
1 | - | Mn_CH2_L | Ca_3_PET | Al_4TAP_ | Fe_CH5_L
2 | - | - | - | Si_4_TAP | Ti
3 | - | - | - | Mg_4_TAP | -
Calc. Elements : O (Anion)
Standard Data
ElemID | Element | Standard Name | Mass(%) | ZAF Fac. | Z | A | F
1 | MnO | Rhodenite | 42.3006 | 0.2678 | 0.2737 | 0.9787 | 1
2 | CaO | Diopside | 24.7939 | 0.8631 | 0.935 | 0.9231 | 1.0001
3 | Al2O3 | Almandine_Garnet | 22.7124 | 3.6771 | 5.9567 | 0.6134 | 1.0063
4 | SiO2 | Almandine_Garnet | 39.1473 | 2.9138 | 4.4847 | 0.6497 | 1.0001
5 | MgO | Olivine | 50.972 | 4.8561 | 7.8655 | 0.6155 | 1.0031
6 | FeO | Almandine_Garnet | 23.8771 | 0.1991 | 0.2025 | 0.9832 | 1
7 | TiO2 | rutile | 99.9834 | 0.5913 | 0.606 | 0.9757 | 1
Standard Intensity of WDS
ElemID | Element | Curr.(A) | Net(cps) | Bg-(cps) | Bg+(cps) | S.D.(%) | Date | Time
1 | Mn | 2.001e-08 | 3226.9 | 15.5 | 14 | 0.25 | 2020/12/10 | 12:56:18
2 | Ca | 2.001e-08 | 10592.5 | 50.4 | 55.8 | 0.14 | 2020/12/10 | 12:50:16
3 | Al | 1.999e-08 | 3834.2 | 41.4 | 26 | 0.23 | 2020/12/10 | 12:37:17
4 | Si | 1.999e-08 | 6831.4 | 101.4 | 40.3 | 0.17 | 2020/12/10 | 12:37:17
5 | Mg | 2e-08 | 7786.1 | 24.4 | 21.3 | 0.16 | 2020/12/10 | 12:44:10
6 | Fe | 1.999e-08 | 2222.3 | 24.5 | 22.2 | 0.3 | 2020/12/10 | 12:37:17
7 | Ti | 2e-08 | 4824.8 | 10.4 | 12.8 | 0.2 | 2020/12/10 | 13:08:35
+++++++++++++++++++++++++++++++++++++++++++++++++++++++++++++++++++++++++++++++++++++++++++
Measurement Condition
WDS elements
ElemID | Element | X-ray | Crystal | CH | ACC.V | Peak Pos. | (nm) | BG_L | BG_U (mm)
1 | Mn | Ka | LIFL | 2 | 15 | 145.993 | 0.21018 | 6 | 3.3
2 | Ca | Ka | PETL | 3 | 15 | 107.514 | 0.33584 | 3 | 2
3 | Al | Ka | TAP | 4 | 15 | 90.606 | 0.83393 | 5.5 | 3.3
4 | Si | Ka | TAP | 4 | 15 | 77.43 | 0.71254 | 3.3 | 4.1
5 | Mg | Ka | TAP | 4 | 15 | 107.46 | 0.989 | 5.5 | 7.2
6 | Fe | Ka | LIFH | 5 | 15 | 134.725 | 0.1936 | 3.5 | 3.6
7 | Ti | Ka | LIFH | 5 | 15 | 191.185 | 0.27485 | 3 | 3
ElemID | Element | Peak(sec) | Back(sec) | Pksk | Gain | High.V | Base.V | Window.V | Mode
1 | Mn | 30 | 15 | 1 | 32 | 1690 | 0.7 | - | Int
2 | Ca | 20 | 10 | 1 | 64 | 1654 | 0.7 | - | Int
3 | Al | 20 | 10 | 1 | 32 | 1632 | 0.7 | 9.3 | Dif
4 | Si | 20 | 10 | 1 | 32 | 1612 | 0.7 | 9.3 | Dif
5 | Mg | 20 | 10 | 1 | 32 | 1642 | 0.7 | 9.3 | Dif
6 | Fe | 20 | 10 | 1 | 32 | 1690 | 0.7 | - | Int
7 | Ti | 30 | 15 | 1 | 32 | 1726 | 0.7 | - | Int
Measurement Order of WDS
Order | Channel 1 | 2 | 3 | 4 | 5
1 | - | Mn_CH2_L | Ca_3_PET | Al_4TAP_ | Fe_CH5_L
2 | - | - | - | Si_4_TAP | Ti
3 | - | - | - | Mg_4_TAP | -
Calc. Elements : O (Anion)
Standard Data
ElemID | Element | Standard Name | Mass(%) | ZAF Fac. | Z | A | F
1 | MnO | Rhodenite | 42.3006 | 0.2678 | 0.2737 | 0.9787 | 1
2 | CaO | Diopside | 24.7939 | 0.8631 | 0.935 | 0.9231 | 1.0001
3 | Al2O3 | Almandine_Garnet | 22.7124 | 3.6771 | 5.9567 | 0.6134 | 1.0063
4 | SiO2 | Almandine_Garnet | 39.1473 | 2.9138 | 4.4847 | 0.6497 | 1.0001
5 | MgO | Olivine | 50.972 | 4.8561 | 7.8655 | 0.6155 | 1.0031
6 | FeO | Almandine_Garnet | 23.8771 | 0.1991 | 0.2025 | 0.9832 | 1
7 | TiO2 | rutile | 99.9834 | 0.5913 | 0.606 | 0.9757 | 1
Standard Intensity of WDS
ElemID | Element | Curr.(A) | Net(cps) | Bg-(cps) | Bg+(cps) | S.D.(%) | Date | Time
1 | Mn | 2.001e-08 | 3226.9 | 15.5 | 14 | 0.25 | 2020/12/10 | 12:56:18
2 | Ca | 2.001e-08 | 10592.5 | 50.4 | 55.8 | 0.14 | 2020/12/10 | 12:50:16
3 | Al | 1.999e-08 | 3834.2 | 41.4 | 26 | 0.23 | 2020/12/10 | 12:37:17
4 | Si | 1.999e-08 | 6831.4 | 101.4 | 40.3 | 0.17 | 2020/12/10 | 12:37:17
5 | Mg | 2e-08 | 7786.1 | 24.4 | 21.3 | 0.16 | 2020/12/10 | 12:44:10
6 | Fe | 1.999e-08 | 2222.3 | 24.5 | 22.2 | 0.3 | 2020/12/10 | 12:37:17
7 | Ti | 2e-08 | 4824.8 | 10.4 | 12.8 | 0.2 | 2020/12/10 | 13:08:35
+++++++++++++++++++++++++++++++++++++++++++++++++++++++++++++++++++++++++++++++++++++++++++
Measurement Condition
WDS elements
ElemID | Element | X-ray | Crystal | CH | ACC.V | Peak Pos. | (nm) | BG_L | BG_U (mm)
1 | Mn | Ka | LIFL | 2 | 15 | 145.993 | 0.21018 | 6 | 3.3
2 | Ca | Ka | PETL | 3 | 15 | 107.514 | 0.33584 | 3 | 2
3 | Al | Ka | TAP | 4 | 15 | 90.606 | 0.83393 | 5.5 | 3.3
4 | Si | Ka | TAP | 4 | 15 | 77.43 | 0.71254 | 3.3 | 4.1
5 | Mg | Ka | TAP | 4 | 15 | 107.46 | 0.989 | 5.5 | 7.2
6 | Fe | Ka | LIFH | 5 | 15 | 134.725 | 0.1936 | 3.5 | 3.6
7 | Ti | Ka | LIFH | 5 | 15 | 191.185 | 0.27485 | 3 | 3
ElemID | Element | Peak(sec) | Back(sec) | Pksk | Gain | High.V | Base.V | Window.V | Mode
1 | Mn | 30 | 15 | 1 | 32 | 1690 | 0.7 | - | Int
2 | Ca | 20 | 10 | 1 | 64 | 1654 | 0.7 | - | Int
3 | Al | 20 | 10 | 1 | 32 | 1632 | 0.7 | 9.3 | Dif
4 | Si | 20 | 10 | 1 | 32 | 1612 | 0.7 | 9.3 | Dif
5 | Mg | 20 | 10 | 1 | 32 | 1642 | 0.7 | 9.3 | Dif
6 | Fe | 20 | 10 | 1 | 32 | 1690 | 0.7 | - | Int
7 | Ti | 30 | 15 | 1 | 32 | 1726 | 0.7 | - | Int
Measurement Order of WDS
Order | Channel 1 | 2 | 3 | 4 | 5
1 | - | Mn_CH2_L | Ca_3_PET | Al_4TAP_ | Fe_CH5_L
2 | - | - | - | Si_4_TAP | Ti
3 | - | - | - | Mg_4_TAP | -
Calc. Elements : O (Anion)
Standard Data
ElemID | Element | Standard Name | Mass(%) | ZAF Fac. | Z | A | F
1 | MnO | Rhodenite | 42.3006 | 0.2678 | 0.2737 | 0.9787 | 1
2 | CaO | Diopside | 24.7939 | 0.8631 | 0.935 | 0.9231 | 1.0001
3 | Al2O3 | Almandine_Garnet | 22.7124 | 3.6771 | 5.9567 | 0.6134 | 1.0063
4 | SiO2 | Almandine_Garnet | 39.1473 | 2.9138 | 4.4847 | 0.6497 | 1.0001
5 | MgO | Olivine | 50.972 | 4.8561 | 7.8655 | 0.6155 | 1.0031
6 | FeO | Almandine_Garnet | 23.8771 | 0.1991 | 0.2025 | 0.9832 | 1
7 | TiO2 | rutile | 99.9834 | 0.5913 | 0.606 | 0.9757 | 1
Standard Intensity of WDS
ElemID | Element | Curr.(A) | Net(cps) | Bg-(cps) | Bg+(cps) | S.D.(%) | Date | Time
1 | Mn | 2.001e-08 | 3226.9 | 15.5 | 14 | 0.25 | 2020/12/10 | 12:56:18
2 | Ca | 2.001e-08 | 10592.5 | 50.4 | 55.8 | 0.14 | 2020/12/10 | 12:50:16
3 | Al | 1.999e-08 | 3834.2 | 41.4 | 26 | 0.23 | 2020/12/10 | 12:37:17
4 | Si | 1.999e-08 | 6831.4 | 101.4 | 40.3 | 0.17 | 2020/12/10 | 12:37:17
5 | Mg | 2e-08 | 7786.1 | 24.4 | 21.3 | 0.16 | 2020/12/10 | 12:44:10
6 | Fe | 1.999e-08 | 2222.3 | 24.5 | 22.2 | 0.3 | 2020/12/10 | 12:37:17
7 | Ti | 2e-08 | 4824.8 | 10.4 | 12.8 | 0.2 | 2020/12/10 | 13:08:35
+++++++++++++++++++++++++++++++++++++++++++++++++++++++++++++++++++++++++++++++++++++++++++
Measurement Condition
WDS elements
ElemID | Element | X-ray | Crystal | CH | ACC.V | Peak Pos. | (nm) | BG_L | BG_U (mm)
1 | Mn | Ka | LIFL | 2 | 15 | 145.993 | 0.21018 | 6 | 3.3
2 | Ca | Ka | PETL | 3 | 15 | 107.514 | 0.33584 | 3 | 2
3 | Al | Ka | TAP | 4 | 15 | 90.606 | 0.83393 | 5.5 | 3.3
4 | Si | Ka | TAP | 4 | 15 | 77.43 | 0.71254 | 3.3 | 4.1
5 | Mg | Ka | TAP | 4 | 15 | 107.46 | 0.989 | 5.5 | 7.2
6 | Fe | Ka | LIFH | 5 | 15 | 134.725 | 0.1936 | 3.5 | 3.6
7 | Ti | Ka | LIFH | 5 | 15 | 191.185 | 0.27485 | 3 | 3
ElemID | Element | Peak(sec) | Back(sec) | Pksk | Gain | High.V | Base.V | Window.V | Mode
1 | Mn | 30 | 15 | 1 | 32 | 1690 | 0.7 | - | Int
2 | Ca | 20 | 10 | 1 | 64 | 1654 | 0.7 | - | Int
3 | Al | 20 | 10 | 1 | 32 | 1632 | 0.7 | 9.3 | Dif
4 | Si | 20 | 10 | 1 | 32 | 1612 | 0.7 | 9.3 | Dif
5 | Mg | 20 | 10 | 1 | 32 | 1642 | 0.7 | 9.3 | Dif
6 | Fe | 20 | 10 | 1 | 32 | 1690 | 0.7 | - | Int
7 | Ti | 30 | 15 | 1 | 32 | 1726 | 0.7 | - | Int
Measurement Order of WDS
Order | Channel 1 | 2 | 3 | 4 | 5
1 | - | Mn_CH2_L | Ca_3_PET | Al_4TAP_ | Fe_CH5_L
2 | - | - | - | Si_4_TAP | Ti
3 | - | - | - | Mg_4_TAP | -
Calc. Elements : O (Anion)
Standard Data
ElemID | Element | Standard Name | Mass(%) | ZAF Fac. | Z | A | F
1 | MnO | Rhodenite | 42.3006 | 0.2678 | 0.2737 | 0.9787 | 1
2 | CaO | Diopside | 24.7939 | 0.8631 | 0.935 | 0.9231 | 1.0001
3 | Al2O3 | Almandine_Garnet | 22.7124 | 3.6771 | 5.9567 | 0.6134 | 1.0063
4 | SiO2 | Almandine_Garnet | 39.1473 | 2.9138 | 4.4847 | 0.6497 | 1.0001
5 | MgO | Olivine | 50.972 | 4.8561 | 7.8655 | 0.6155 | 1.0031
6 | FeO | Almandine_Garnet | 23.8771 | 0.1991 | 0.2025 | 0.9832 | 1
7 | TiO2 | rutile | 99.9834 | 0.5913 | 0.606 | 0.9757 | 1
Standard Intensity of WDS
ElemID | Element | Curr.(A) | Net(cps) | Bg-(cps) | Bg+(cps) | S.D.(%) | Date | Time
1 | Mn | 2.001e-08 | 3226.9 | 15.5 | 14 | 0.25 | 2020/12/10 | 12:56:18
2 | Ca | 2.001e-08 | 10592.5 | 50.4 | 55.8 | 0.14 | 2020/12/10 | 12:50:16
3 | Al | 1.999e-08 | 3834.2 | 41.4 | 26 | 0.23 | 2020/12/10 | 12:37:17
4 | Si | 1.999e-08 | 6831.4 | 101.4 | 40.3 | 0.17 | 2020/12/10 | 12:37:17
5 | Mg | 2e-08 | 7786.1 | 24.4 | 21.3 | 0.16 | 2020/12/10 | 12:44:10
6 | Fe | 1.999e-08 | 2222.3 | 24.5 | 22.2 | 0.3 | 2020/12/10 | 12:37:17
7 | Ti | 2e-08 | 4824.8 | 10.4 | 12.8 | 0.2 | 2020/12/10 | 13:08:35
+++++++++++++++++++++++++++++++++++++++++++++++++++++++++++++++++++++++++++++++++++++++++++
Measurement Condition
WDS elements
ElemID | Element | X-ray | Crystal | CH | ACC.V | Peak Pos. | (nm) | BG_L | BG_U (mm)
1 | Mn | Ka | LIFL | 2 | 15 | 145.993 | 0.21018 | 6 | 3.3
2 | Ca | Ka | PETL | 3 | 15 | 107.514 | 0.33584 | 3 | 2
3 | Al | Ka | TAP | 4 | 15 | 90.606 | 0.83393 | 5.5 | 3.3
4 | Si | Ka | TAP | 4 | 15 | 77.43 | 0.71254 | 3.3 | 4.1
5 | Mg | Ka | TAP | 4 | 15 | 107.46 | 0.989 | 5.5 | 7.2
6 | Fe | Ka | LIFH | 5 | 15 | 134.725 | 0.1936 | 3.5 | 3.6
7 | Ti | Ka | LIFH | 5 | 15 | 191.185 | 0.27485 | 3 | 3
ElemID | Element | Peak(sec) | Back(sec) | Pksk | Gain | High.V | Base.V | Window.V | Mode
1 | Mn | 30 | 15 | 1 | 32 | 1690 | 0.7 | - | Int
2 | Ca | 20 | 10 | 1 | 64 | 1654 | 0.7 | - | Int
3 | Al | 20 | 10 | 1 | 32 | 1632 | 0.7 | 9.3 | Dif
4 | Si | 20 | 10 | 1 | 32 | 1612 | 0.7 | 9.3 | Dif
5 | Mg | 20 | 10 | 1 | 32 | 1642 | 0.7 | 9.3 | Dif
6 | Fe | 20 | 10 | 1 | 32 | 1690 | 0.7 | - | Int
7 | Ti | 30 | 15 | 1 | 32 | 1726 | 0.7 | - | Int
Measurement Order of WDS
Order | Channel 1 | 2 | 3 | 4 | 5
1 | - | Mn_CH2_L | Ca_3_PET | Al_4TAP_ | Fe_CH5_L
2 | - | - | - | Si_4_TAP | Ti
3 | - | - | - | Mg_4_TAP | -
Calc. Elements : O (Anion)
Standard Data
ElemID | Element | Standard Name | Mass(%) | ZAF Fac. | Z | A | F
1 | MnO | Rhodenite | 42.3006 | 0.2678 | 0.2737 | 0.9787 | 1
2 | CaO | Diopside | 24.7939 | 0.8631 | 0.935 | 0.9231 | 1.0001
3 | Al2O3 | Almandine_Garnet | 22.7124 | 3.6771 | 5.9567 | 0.6134 | 1.0063
4 | SiO2 | Almandine_Garnet | 39.1473 | 2.9138 | 4.4847 | 0.6497 | 1.0001
5 | MgO | Olivine | 50.972 | 4.8561 | 7.8655 | 0.6155 | 1.0031
6 | FeO | Almandine_Garnet | 23.8771 | 0.1991 | 0.2025 | 0.9832 | 1
7 | TiO2 | rutile | 99.9834 | 0.5913 | 0.606 | 0.9757 | 1
Standard Intensity of WDS
ElemID | Element | Curr.(A) | Net(cps) | Bg-(cps) | Bg+(cps) | S.D.(%) | Date | Time
1 | Mn | 2.001e-08 | 3226.9 | 15.5 | 14 | 0.25 | 2020/12/10 | 12:56:18
2 | Ca | 2.001e-08 | 10592.5 | 50.4 | 55.8 | 0.14 | 2020/12/10 | 12:50:16
3 | Al | 1.999e-08 | 3834.2 | 41.4 | 26 | 0.23 | 2020/12/10 | 12:37:17
4 | Si | 1.999e-08 | 6831.4 | 101.4 | 40.3 | 0.17 | 2020/12/10 | 12:37:17
5 | Mg | 2e-08 | 7786.1 | 24.4 | 21.3 | 0.16 | 2020/12/10 | 12:44:10
6 | Fe | 1.999e-08 | 2222.3 | 24.5 | 22.2 | 0.3 | 2020/12/10 | 12:37:17
7 | Ti | 2e-08 | 4824.8 | 10.4 | 12.8 | 0.2 | 2020/12/10 | 13:08:35
+++++++++++++++++++++++++++++++++++++++++++++++++++++++++++++++++++++++++++++++++++++++++++
Measurement Condition
WDS elements
ElemID | Element | X-ray | Crystal | CH | ACC.V | Peak Pos. | (nm) | BG_L | BG_U (mm)
1 | Mn | Ka | LIFL | 2 | 15 | 145.993 | 0.21018 | 6 | 3.3
2 | Ca | Ka | PETL | 3 | 15 | 107.514 | 0.33584 | 3 | 2
3 | Al | Ka | TAP | 4 | 15 | 90.606 | 0.83393 | 5.5 | 3.3
4 | Si | Ka | TAP | 4 | 15 | 77.43 | 0.71254 | 3.3 | 4.1
5 | Mg | Ka | TAP | 4 | 15 | 107.46 | 0.989 | 5.5 | 7.2
6 | Fe | Ka | LIFH | 5 | 15 | 134.725 | 0.1936 | 3.5 | 3.6
7 | Ti | Ka | LIFH | 5 | 15 | 191.185 | 0.27485 | 3 | 3
ElemID | Element | Peak(sec) | Back(sec) | Pksk | Gain | High.V | Base.V | Window.V | Mode
1 | Mn | 30 | 15 | 1 | 32 | 1690 | 0.7 | - | Int
2 | Ca | 20 | 10 | 1 | 64 | 1654 | 0.7 | - | Int
3 | Al | 20 | 10 | 1 | 32 | 1632 | 0.7 | 9.3 | Dif
4 | Si | 20 | 10 | 1 | 32 | 1612 | 0.7 | 9.3 | Dif
5 | Mg | 20 | 10 | 1 | 32 | 1642 | 0.7 | 9.3 | Dif
6 | Fe | 20 | 10 | 1 | 32 | 1690 | 0.7 | - | Int
7 | Ti | 30 | 15 | 1 | 32 | 1726 | 0.7 | - | Int
Measurement Order of WDS
Order | Channel 1 | 2 | 3 | 4 | 5
1 | - | Mn_CH2_L | Ca_3_PET | Al_4TAP_ | Fe_CH5_L
2 | - | - | - | Si_4_TAP | Ti
3 | - | - | - | Mg_4_TAP | -
Calc. Elements : O (Anion)
Standard Data
ElemID | Element | Standard Name | Mass(%) | ZAF Fac. | Z | A | F
1 | MnO | Rhodenite | 42.3006 | 0.2678 | 0.2737 | 0.9787 | 1
2 | CaO | Diopside | 24.7939 | 0.8631 | 0.935 | 0.9231 | 1.0001
3 | Al2O3 | Almandine_Garnet | 22.7124 | 3.6771 | 5.9567 | 0.6134 | 1.0063
4 | SiO2 | Almandine_Garnet | 39.1473 | 2.9138 | 4.4847 | 0.6497 | 1.0001
5 | MgO | Olivine | 50.972 | 4.8561 | 7.8655 | 0.6155 | 1.0031
6 | FeO | Almandine_Garnet | 23.8771 | 0.1991 | 0.2025 | 0.9832 | 1
7 | TiO2 | rutile | 99.9834 | 0.5913 | 0.606 | 0.9757 | 1
Standard Intensity of WDS
ElemID | Element | Curr.(A) | Net(cps) | Bg-(cps) | Bg+(cps) | S.D.(%) | Date | Time
1 | Mn | 2.001e-08 | 3226.9 | 15.5 | 14 | 0.25 | 2020/12/10 | 12:56:18
2 | Ca | 2.001e-08 | 10592.5 | 50.4 | 55.8 | 0.14 | 2020/12/10 | 12:50:16
3 | Al | 1.999e-08 | 3834.2 | 41.4 | 26 | 0.23 | 2020/12/10 | 12:37:17
4 | Si | 1.999e-08 | 6831.4 | 101.4 | 40.3 | 0.17 | 2020/12/10 | 12:37:17
5 | Mg | 2e-08 | 7786.1 | 24.4 | 21.3 | 0.16 | 2020/12/10 | 12:44:10
6 | Fe | 1.999e-08 | 2222.3 | 24.5 | 22.2 | 0.3 | 2020/12/10 | 12:37:17
7 | Ti | 2e-08 | 4824.8 | 10.4 | 12.8 | 0.2 | 2020/12/10 | 13:08:35
+++++++++++++++++++++++++++++++++++++++++++++++++++++++++++++++++++++++++++++++++++++++++++
Measurement Condition
WDS elements
ElemID | Element | X-ray | Crystal | CH | ACC.V | Peak Pos. | (nm) | BG_L | BG_U (mm)
1 | Mn | Ka | LIFL | 2 | 15 | 145.993 | 0.21018 | 6 | 3.3
2 | Ca | Ka | PETL | 3 | 15 | 107.514 | 0.33584 | 3 | 2
3 | Al | Ka | TAP | 4 | 15 | 90.606 | 0.83393 | 5.5 | 3.3
4 | Si | Ka | TAP | 4 | 15 | 77.43 | 0.71254 | 3.3 | 4.1
5 | Mg | Ka | TAP | 4 | 15 | 107.46 | 0.989 | 5.5 | 7.2
6 | Fe | Ka | LIFH | 5 | 15 | 134.725 | 0.1936 | 3.5 | 3.6
7 | Ti | Ka | LIFH | 5 | 15 | 191.185 | 0.27485 | 3 | 3
ElemID | Element | Peak(sec) | Back(sec) | Pksk | Gain | High.V | Base.V | Window.V | Mode
1 | Mn | 30 | 15 | 1 | 32 | 1690 | 0.7 | - | Int
2 | Ca | 20 | 10 | 1 | 64 | 1654 | 0.7 | - | Int
3 | Al | 20 | 10 | 1 | 32 | 1632 | 0.7 | 9.3 | Dif
4 | Si | 20 | 10 | 1 | 32 | 1612 | 0.7 | 9.3 | Dif
5 | Mg | 20 | 10 | 1 | 32 | 1642 | 0.7 | 9.3 | Dif
6 | Fe | 20 | 10 | 1 | 32 | 1690 | 0.7 | - | Int
7 | Ti | 30 | 15 | 1 | 32 | 1726 | 0.7 | - | Int
Measurement Order of WDS
Order | Channel 1 | 2 | 3 | 4 | 5
1 | - | Mn_CH2_L | Ca_3_PET | Al_4TAP_ | Fe_CH5_L
2 | - | - | - | Si_4_TAP | Ti
3 | - | - | - | Mg_4_TAP | -
Calc. Elements : O (Anion)
Standard Data
ElemID | Element | Standard Name | Mass(%) | ZAF Fac. | Z | A | F
1 | MnO | Rhodenite | 42.3006 | 0.2678 | 0.2737 | 0.9787 | 1
2 | CaO | Diopside | 24.7939 | 0.8631 | 0.935 | 0.9231 | 1.0001
3 | Al2O3 | Almandine_Garnet | 22.7124 | 3.6771 | 5.9567 | 0.6134 | 1.0063
4 | SiO2 | Almandine_Garnet | 39.1473 | 2.9138 | 4.4847 | 0.6497 | 1.0001
5 | MgO | Olivine | 50.972 | 4.8561 | 7.8655 | 0.6155 | 1.0031
6 | FeO | Almandine_Garnet | 23.8771 | 0.1991 | 0.2025 | 0.9832 | 1
7 | TiO2 | rutile | 99.9834 | 0.5913 | 0.606 | 0.9757 | 1
Standard Intensity of WDS
ElemID | Element | Curr.(A) | Net(cps) | Bg-(cps) | Bg+(cps) | S.D.(%) | Date | Time
1 | Mn | 2.001e-08 | 3226.9 | 15.5 | 14 | 0.25 | 2020/12/10 | 12:56:18
2 | Ca | 2.001e-08 | 10592.5 | 50.4 | 55.8 | 0.14 | 2020/12/10 | 12:50:16
3 | Al | 1.999e-08 | 3834.2 | 41.4 | 26 | 0.23 | 2020/12/10 | 12:37:17
4 | Si | 1.999e-08 | 6831.4 | 101.4 | 40.3 | 0.17 | 2020/12/10 | 12:37:17
5 | Mg | 2e-08 | 7786.1 | 24.4 | 21.3 | 0.16 | 2020/12/10 | 12:44:10
6 | Fe | 1.999e-08 | 2222.3 | 24.5 | 22.2 | 0.3 | 2020/12/10 | 12:37:17
7 | Ti | 2e-08 | 4824.8 | 10.4 | 12.8 | 0.2 | 2020/12/10 | 13:08:35
+++++++++++++++++++++++++++++++++++++++++++++++++++++++++++++++++++++++++++++++++++++++++++
Measurement Condition
WDS elements
ElemID | Element | X-ray | Crystal | CH | ACC.V | Peak Pos. | (nm) | BG_L | BG_U (mm)
1 | Mn | Ka | LIFL | 2 | 15 | 145.993 | 0.21018 | 6 | 3.3
2 | Ca | Ka | PETL | 3 | 15 | 107.514 | 0.33584 | 3 | 2
3 | Al | Ka | TAP | 4 | 15 | 90.606 | 0.83393 | 5.5 | 3.3
4 | Si | Ka | TAP | 4 | 15 | 77.43 | 0.71254 | 3.3 | 4.1
5 | Mg | Ka | TAP | 4 | 15 | 107.46 | 0.989 | 5.5 | 7.2
6 | Fe | Ka | LIFH | 5 | 15 | 134.725 | 0.1936 | 3.5 | 3.6
7 | Ti | Ka | LIFH | 5 | 15 | 191.185 | 0.27485 | 3 | 3
ElemID | Element | Peak(sec) | Back(sec) | Pksk | Gain | High.V | Base.V | Window.V | Mode
1 | Mn | 30 | 15 | 1 | 32 | 1690 | 0.7 | - | Int
2 | Ca | 20 | 10 | 1 | 64 | 1654 | 0.7 | - | Int
3 | Al | 20 | 10 | 1 | 32 | 1632 | 0.7 | 9.3 | Dif
4 | Si | 20 | 10 | 1 | 32 | 1612 | 0.7 | 9.3 | Dif
5 | Mg | 20 | 10 | 1 | 32 | 1642 | 0.7 | 9.3 | Dif
6 | Fe | 20 | 10 | 1 | 32 | 1690 | 0.7 | - | Int
7 | Ti | 30 | 15 | 1 | 32 | 1726 | 0.7 | - | Int
Measurement Order of WDS
Order | Channel 1 | 2 | 3 | 4 | 5
1 | - | Mn_CH2_L | Ca_3_PET | Al_4TAP_ | Fe_CH5_L
2 | - | - | - | Si_4_TAP | Ti
3 | - | - | - | Mg_4_TAP | -
Calc. Elements : O (Anion)
Standard Data
ElemID | Element | Standard Name | Mass(%) | ZAF Fac. | Z | A | F
1 | MnO | Rhodenite | 42.3006 | 0.2678 | 0.2737 | 0.9787 | 1
2 | CaO | Diopside | 24.7939 | 0.8631 | 0.935 | 0.9231 | 1.0001
3 | Al2O3 | Almandine_Garnet | 22.7124 | 3.6771 | 5.9567 | 0.6134 | 1.0063
4 | SiO2 | Almandine_Garnet | 39.1473 | 2.9138 | 4.4847 | 0.6497 | 1.0001
5 | MgO | Olivine | 50.972 | 4.8561 | 7.8655 | 0.6155 | 1.0031
6 | FeO | Almandine_Garnet | 23.8771 | 0.1991 | 0.2025 | 0.9832 | 1
7 | TiO2 | rutile | 99.9834 | 0.5913 | 0.606 | 0.9757 | 1
Standard Intensity of WDS
ElemID | Element | Curr.(A) | Net(cps) | Bg-(cps) | Bg+(cps) | S.D.(%) | Date | Time
1 | Mn | 2.001e-08 | 3226.9 | 15.5 | 14 | 0.25 | 2020/12/10 | 12:56:18
2 | Ca | 2.001e-08 | 10592.5 | 50.4 | 55.8 | 0.14 | 2020/12/10 | 12:50:16
3 | Al | 1.999e-08 | 3834.2 | 41.4 | 26 | 0.23 | 2020/12/10 | 12:37:17
4 | Si | 1.999e-08 | 6831.4 | 101.4 | 40.3 | 0.17 | 2020/12/10 | 12:37:17
5 | Mg | 2e-08 | 7786.1 | 24.4 | 21.3 | 0.16 | 2020/12/10 | 12:44:10
6 | Fe | 1.999e-08 | 2222.3 | 24.5 | 22.2 | 0.3 | 2020/12/10 | 12:37:17
7 | Ti | 2e-08 | 4824.8 | 10.4 | 12.8 | 0.2 | 2020/12/10 | 13:08:35
+++++++++++++++++++++++++++++++++++++++++++++++++++++++++++++++++++++++++++++++++++++++++++
Measurement Condition
WDS elements
ElemID | Element | X-ray | Crystal | CH | ACC.V | Peak Pos. | (nm) | BG_L | BG_U (mm)
1 | Mn | Ka | LIFL | 2 | 15 | 145.993 | 0.21018 | 6 | 3.3
2 | Ca | Ka | PETL | 3 | 15 | 107.514 | 0.33584 | 3 | 2
3 | Al | Ka | TAP | 4 | 15 | 90.606 | 0.83393 | 5.5 | 3.3
4 | Si | Ka | TAP | 4 | 15 | 77.43 | 0.71254 | 3.3 | 4.1
5 | Mg | Ka | TAP | 4 | 15 | 107.46 | 0.989 | 5.5 | 7.2
6 | Fe | Ka | LIFH | 5 | 15 | 134.725 | 0.1936 | 3.5 | 3.6
7 | Ti | Ka | LIFH | 5 | 15 | 191.185 | 0.27485 | 3 | 3
ElemID | Element | Peak(sec) | Back(sec) | Pksk | Gain | High.V | Base.V | Window.V | Mode
1 | Mn | 30 | 15 | 1 | 32 | 1690 | 0.7 | - | Int
2 | Ca | 20 | 10 | 1 | 64 | 1654 | 0.7 | - | Int
3 | Al | 20 | 10 | 1 | 32 | 1632 | 0.7 | 9.3 | Dif
4 | Si | 20 | 10 | 1 | 32 | 1612 | 0.7 | 9.3 | Dif
5 | Mg | 20 | 10 | 1 | 32 | 1642 | 0.7 | 9.3 | Dif
6 | Fe | 20 | 10 | 1 | 32 | 1690 | 0.7 | - | Int
7 | Ti | 30 | 15 | 1 | 32 | 1726 | 0.7 | - | Int
Measurement Order of WDS
Order | Channel 1 | 2 | 3 | 4 | 5
1 | - | Mn_CH2_L | Ca_3_PET | Al_4TAP_ | Fe_CH5_L
2 | - | - | - | Si_4_TAP | Ti
3 | - | - | - | Mg_4_TAP | -
Calc. Elements : O (Anion)
Standard Data
ElemID | Element | Standard Name | Mass(%) | ZAF Fac. | Z | A | F
1 | MnO | Rhodenite | 42.3006 | 0.2678 | 0.2737 | 0.9787 | 1
2 | CaO | Diopside | 24.7939 | 0.8631 | 0.935 | 0.9231 | 1.0001
3 | Al2O3 | Almandine_Garnet | 22.7124 | 3.6771 | 5.9567 | 0.6134 | 1.0063
4 | SiO2 | Almandine_Garnet | 39.1473 | 2.9138 | 4.4847 | 0.6497 | 1.0001
5 | MgO | Olivine | 50.972 | 4.8561 | 7.8655 | 0.6155 | 1.0031
6 | FeO | Almandine_Garnet | 23.8771 | 0.1991 | 0.2025 | 0.9832 | 1
7 | TiO2 | rutile | 99.9834 | 0.5913 | 0.606 | 0.9757 | 1
Standard Intensity of WDS
ElemID | Element | Curr.(A) | Net(cps) | Bg-(cps) | Bg+(cps) | S.D.(%) | Date | Time
1 | Mn | 2.001e-08 | 3226.9 | 15.5 | 14 | 0.25 | 2020/12/10 | 12:56:18
2 | Ca | 2.001e-08 | 10592.5 | 50.4 | 55.8 | 0.14 | 2020/12/10 | 12:50:16
3 | Al | 1.999e-08 | 3834.2 | 41.4 | 26 | 0.23 | 2020/12/10 | 12:37:17
4 | Si | 1.999e-08 | 6831.4 | 101.4 | 40.3 | 0.17 | 2020/12/10 | 12:37:17
5 | Mg | 2e-08 | 7786.1 | 24.4 | 21.3 | 0.16 | 2020/12/10 | 12:44:10
6 | Fe | 1.999e-08 | 2222.3 | 24.5 | 22.2 | 0.3 | 2020/12/10 | 12:37:17
7 | Ti | 2e-08 | 4824.8 | 10.4 | 12.8 | 0.2 | 2020/12/10 | 13:08:35
+++++++++++++++++++++++++++++++++++++++++++++++++++++++++++++++++++++++++++++++++++++++++++
Measurement Condition
WDS elements
ElemID | Element | X-ray | Crystal | CH | ACC.V | Peak Pos. | (nm) | BG_L | BG_U (mm)
1 | Mn | Ka | LIFL | 2 | 15 | 145.993 | 0.21018 | 6 | 3.3
2 | Ca | Ka | PETL | 3 | 15 | 107.514 | 0.33584 | 3 | 2
3 | Al | Ka | TAP | 4 | 15 | 90.606 | 0.83393 | 5.5 | 3.3
4 | Si | Ka | TAP | 4 | 15 | 77.43 | 0.71254 | 3.3 | 4.1
5 | Mg | Ka | TAP | 4 | 15 | 107.46 | 0.989 | 5.5 | 7.2
6 | Fe | Ka | LIFH | 5 | 15 | 134.725 | 0.1936 | 3.5 | 3.6
7 | Ti | Ka | LIFH | 5 | 15 | 191.185 | 0.27485 | 3 | 3
ElemID | Element | Peak(sec) | Back(sec) | Pksk | Gain | High.V | Base.V | Window.V | Mode
1 | Mn | 30 | 15 | 1 | 32 | 1690 | 0.7 | - | Int
2 | Ca | 20 | 10 | 1 | 64 | 1654 | 0.7 | - | Int
3 | Al | 20 | 10 | 1 | 32 | 1632 | 0.7 | 9.3 | Dif
4 | Si | 20 | 10 | 1 | 32 | 1612 | 0.7 | 9.3 | Dif
5 | Mg | 20 | 10 | 1 | 32 | 1642 | 0.7 | 9.3 | Dif
6 | Fe | 20 | 10 | 1 | 32 | 1690 | 0.7 | - | Int
7 | Ti | 30 | 15 | 1 | 32 | 1726 | 0.7 | - | Int
Measurement Order of WDS
Order | Channel 1 | 2 | 3 | 4 | 5
1 | - | Mn_CH2_L | Ca_3_PET | Al_4TAP_ | Fe_CH5_L
2 | - | - | - | Si_4_TAP | Ti
3 | - | - | - | Mg_4_TAP | -
Calc. Elements : O (Anion)
Standard Data
ElemID | Element | Standard Name | Mass(%) | ZAF Fac. | Z | A | F
1 | MnO | Rhodenite | 42.3006 | 0.2678 | 0.2737 | 0.9787 | 1
2 | CaO | Diopside | 24.7939 | 0.8631 | 0.935 | 0.9231 | 1.0001
3 | Al2O3 | Almandine_Garnet | 22.7124 | 3.6771 | 5.9567 | 0.6134 | 1.0063
4 | SiO2 | Almandine_Garnet | 39.1473 | 2.9138 | 4.4847 | 0.6497 | 1.0001
5 | MgO | Olivine | 50.972 | 4.8561 | 7.8655 | 0.6155 | 1.0031
6 | FeO | Almandine_Garnet | 23.8771 | 0.1991 | 0.2025 | 0.9832 | 1
7 | TiO2 | rutile | 99.9834 | 0.5913 | 0.606 | 0.9757 | 1
Standard Intensity of WDS
ElemID | Element | Curr.(A) | Net(cps) | Bg-(cps) | Bg+(cps) | S.D.(%) | Date | Time
1 | Mn | 2.001e-08 | 3226.9 | 15.5 | 14 | 0.25 | 2020/12/10 | 12:56:18
2 | Ca | 2.001e-08 | 10592.5 | 50.4 | 55.8 | 0.14 | 2020/12/10 | 12:50:16
3 | Al | 1.999e-08 | 3834.2 | 41.4 | 26 | 0.23 | 2020/12/10 | 12:37:17
4 | Si | 1.999e-08 | 6831.4 | 101.4 | 40.3 | 0.17 | 2020/12/10 | 12:37:17
5 | Mg | 2e-08 | 7786.1 | 24.4 | 21.3 | 0.16 | 2020/12/10 | 12:44:10
6 | Fe | 1.999e-08 | 2222.3 | 24.5 | 22.2 | 0.3 | 2020/12/10 | 12:37:17
7 | Ti | 2e-08 | 4824.8 | 10.4 | 12.8 | 0.2 | 2020/12/10 | 13:08:35
+++++++++++++++++++++++++++++++++++++++++++++++++++++++++++++++++++++++++++++++++++++++++++
Measurement Condition
WDS elements
ElemID | Element | X-ray | Crystal | CH | ACC.V | Peak Pos. | (nm) | BG_L | BG_U (mm)
1 | Mn | Ka | LIFL | 2 | 15 | 145.993 | 0.21018 | 6 | 3.3
2 | Ca | Ka | PETL | 3 | 15 | 107.514 | 0.33584 | 3 | 2
3 | Al | Ka | TAP | 4 | 15 | 90.606 | 0.83393 | 5.5 | 3.3
4 | Si | Ka | TAP | 4 | 15 | 77.43 | 0.71254 | 3.3 | 4.1
5 | Mg | Ka | TAP | 4 | 15 | 107.46 | 0.989 | 5.5 | 7.2
6 | Fe | Ka | LIFH | 5 | 15 | 134.725 | 0.1936 | 3.5 | 3.6
7 | Ti | Ka | LIFH | 5 | 15 | 191.185 | 0.27485 | 3 | 3
ElemID | Element | Peak(sec) | Back(sec) | Pksk | Gain | High.V | Base.V | Window.V | Mode
1 | Mn | 30 | 15 | 1 | 32 | 1690 | 0.7 | - | Int
2 | Ca | 20 | 10 | 1 | 64 | 1654 | 0.7 | - | Int
3 | Al | 20 | 10 | 1 | 32 | 1632 | 0.7 | 9.3 | Dif
4 | Si | 20 | 10 | 1 | 32 | 1612 | 0.7 | 9.3 | Dif
5 | Mg | 20 | 10 | 1 | 32 | 1642 | 0.7 | 9.3 | Dif
6 | Fe | 20 | 10 | 1 | 32 | 1690 | 0.7 | - | Int
7 | Ti | 30 | 15 | 1 | 32 | 1726 | 0.7 | - | Int
Measurement Order of WDS
Order | Channel 1 | 2 | 3 | 4 | 5
1 | - | Mn_CH2_L | Ca_3_PET | Al_4TAP_ | Fe_CH5_L
2 | - | - | - | Si_4_TAP | Ti
3 | - | - | - | Mg_4_TAP | -
Calc. Elements : O (Anion)
Standard Data
ElemID | Element | Standard Name | Mass(%) | ZAF Fac. | Z | A | F
1 | MnO | Rhodenite | 42.3006 | 0.2678 | 0.2737 | 0.9787 | 1
2 | CaO | Diopside | 24.7939 | 0.8631 | 0.935 | 0.9231 | 1.0001
3 | Al2O3 | Almandine_Garnet | 22.7124 | 3.6771 | 5.9567 | 0.6134 | 1.0063
4 | SiO2 | Almandine_Garnet | 39.1473 | 2.9138 | 4.4847 | 0.6497 | 1.0001
5 | MgO | Olivine | 50.972 | 4.8561 | 7.8655 | 0.6155 | 1.0031
6 | FeO | Almandine_Garnet | 23.8771 | 0.1991 | 0.2025 | 0.9832 | 1
7 | TiO2 | rutile | 99.9834 | 0.5913 | 0.606 | 0.9757 | 1
Standard Intensity of WDS
ElemID | Element | Curr.(A) | Net(cps) | Bg-(cps) | Bg+(cps) | S.D.(%) | Date | Time
1 | Mn | 2.001e-08 | 3226.9 | 15.5 | 14 | 0.25 | 2020/12/10 | 12:56:18
2 | Ca | 2.001e-08 | 10592.5 | 50.4 | 55.8 | 0.14 | 2020/12/10 | 12:50:16
3 | Al | 1.999e-08 | 3834.2 | 41.4 | 26 | 0.23 | 2020/12/10 | 12:37:17
4 | Si | 1.999e-08 | 6831.4 | 101.4 | 40.3 | 0.17 | 2020/12/10 | 12:37:17
5 | Mg | 2e-08 | 7786.1 | 24.4 | 21.3 | 0.16 | 2020/12/10 | 12:44:10
6 | Fe | 1.999e-08 | 2222.3 | 24.5 | 22.2 | 0.3 | 2020/12/10 | 12:37:17
7 | Ti | 2e-08 | 4824.8 | 10.4 | 12.8 | 0.2 | 2020/12/10 | 13:08:35
+++++++++++++++++++++++++++++++++++++++++++++++++++++++++++++++++++++++++++++++++++++++++++
Measurement Condition
WDS elements
ElemID | Element | X-ray | Crystal | CH | ACC.V | Peak Pos. | (nm) | BG_L | BG_U (mm)
1 | Mn | Ka | LIFL | 2 | 15 | 145.993 | 0.21018 | 6 | 3.3
2 | Ca | Ka | PETL | 3 | 15 | 107.514 | 0.33584 | 3 | 2
3 | Al | Ka | TAP | 4 | 15 | 90.606 | 0.83393 | 5.5 | 3.3
4 | Si | Ka | TAP | 4 | 15 | 77.43 | 0.71254 | 3.3 | 4.1
5 | Mg | Ka | TAP | 4 | 15 | 107.46 | 0.989 | 5.5 | 7.2
6 | Fe | Ka | LIFH | 5 | 15 | 134.725 | 0.1936 | 3.5 | 3.6
7 | Ti | Ka | LIFH | 5 | 15 | 191.185 | 0.27485 | 3 | 3
ElemID | Element | Peak(sec) | Back(sec) | Pksk | Gain | High.V | Base.V | Window.V | Mode
1 | Mn | 30 | 15 | 1 | 32 | 1690 | 0.7 | - | Int
2 | Ca | 20 | 10 | 1 | 64 | 1654 | 0.7 | - | Int
3 | Al | 20 | 10 | 1 | 32 | 1632 | 0.7 | 9.3 | Dif
4 | Si | 20 | 10 | 1 | 32 | 1612 | 0.7 | 9.3 | Dif
5 | Mg | 20 | 10 | 1 | 32 | 1642 | 0.7 | 9.3 | Dif
6 | Fe | 20 | 10 | 1 | 32 | 1690 | 0.7 | - | Int
7 | Ti | 30 | 15 | 1 | 32 | 1726 | 0.7 | - | Int
Measurement Order of WDS
Order | Channel 1 | 2 | 3 | 4 | 5
1 | - | Mn_CH2_L | Ca_3_PET | Al_4TAP_ | Fe_CH5_L
2 | - | - | - | Si_4_TAP | Ti
3 | - | - | - | Mg_4_TAP | -
Calc. Elements : O (Anion)
Standard Data
ElemID | Element | Standard Name | Mass(%) | ZAF Fac. | Z | A | F
1 | MnO | Rhodenite | 42.3006 | 0.2678 | 0.2737 | 0.9787 | 1
2 | CaO | Diopside | 24.7939 | 0.8631 | 0.935 | 0.9231 | 1.0001
3 | Al2O3 | Almandine_Garnet | 22.7124 | 3.6771 | 5.9567 | 0.6134 | 1.0063
4 | SiO2 | Almandine_Garnet | 39.1473 | 2.9138 | 4.4847 | 0.6497 | 1.0001
5 | MgO | Olivine | 50.972 | 4.8561 | 7.8655 | 0.6155 | 1.0031
6 | FeO | Almandine_Garnet | 23.8771 | 0.1991 | 0.2025 | 0.9832 | 1
7 | TiO2 | rutile | 99.9834 | 0.5913 | 0.606 | 0.9757 | 1
Standard Intensity of WDS
ElemID | Element | Curr.(A) | Net(cps) | Bg-(cps) | Bg+(cps) | S.D.(%) | Date | Time
1 | Mn | 2.001e-08 | 3226.9 | 15.5 | 14 | 0.25 | 2020/12/10 | 12:56:18
2 | Ca | 2.001e-08 | 10592.5 | 50.4 | 55.8 | 0.14 | 2020/12/10 | 12:50:16
3 | Al | 1.999e-08 | 3834.2 | 41.4 | 26 | 0.23 | 2020/12/10 | 12:37:17
4 | Si | 1.999e-08 | 6831.4 | 101.4 | 40.3 | 0.17 | 2020/12/10 | 12:37:17
5 | Mg | 2e-08 | 7786.1 | 24.4 | 21.3 | 0.16 | 2020/12/10 | 12:44:10
6 | Fe | 1.999e-08 | 2222.3 | 24.5 | 22.2 | 0.3 | 2020/12/10 | 12:37:17
7 | Ti | 2e-08 | 4824.8 | 10.4 | 12.8 | 0.2 | 2020/12/10 | 13:08:35
+++++++++++++++++++++++++++++++++++++++++++++++++++++++++++++++++++++++++++++++++++++++++++
Measurement Condition
WDS elements
ElemID | Element | X-ray | Crystal | CH | ACC.V | Peak Pos. | (nm) | BG_L | BG_U (mm)
1 | Mn | Ka | LIFL | 2 | 15 | 145.993 | 0.21018 | 6 | 3.3
2 | Ca | Ka | PETL | 3 | 15 | 107.514 | 0.33584 | 3 | 2
3 | Al | Ka | TAP | 4 | 15 | 90.606 | 0.83393 | 5.5 | 3.3
4 | Si | Ka | TAP | 4 | 15 | 77.43 | 0.71254 | 3.3 | 4.1
5 | Mg | Ka | TAP | 4 | 15 | 107.46 | 0.989 | 5.5 | 7.2
6 | Fe | Ka | LIFH | 5 | 15 | 134.725 | 0.1936 | 3.5 | 3.6
7 | Ti | Ka | LIFH | 5 | 15 | 191.185 | 0.27485 | 3 | 3
ElemID | Element | Peak(sec) | Back(sec) | Pksk | Gain | High.V | Base.V | Window.V | Mode
1 | Mn | 30 | 15 | 1 | 32 | 1690 | 0.7 | - | Int
2 | Ca | 20 | 10 | 1 | 64 | 1654 | 0.7 | - | Int
3 | Al | 20 | 10 | 1 | 32 | 1632 | 0.7 | 9.3 | Dif
4 | Si | 20 | 10 | 1 | 32 | 1612 | 0.7 | 9.3 | Dif
5 | Mg | 20 | 10 | 1 | 32 | 1642 | 0.7 | 9.3 | Dif
6 | Fe | 20 | 10 | 1 | 32 | 1690 | 0.7 | - | Int
7 | Ti | 30 | 15 | 1 | 32 | 1726 | 0.7 | - | Int
Measurement Order of WDS
Order | Channel 1 | 2 | 3 | 4 | 5
1 | - | Mn_CH2_L | Ca_3_PET | Al_4TAP_ | Fe_CH5_L
2 | - | - | - | Si_4_TAP | Ti
3 | - | - | - | Mg_4_TAP | -
Calc. Elements : O (Anion)
Standard Data
ElemID | Element | Standard Name | Mass(%) | ZAF Fac. | Z | A | F
1 | MnO | Rhodenite | 42.3006 | 0.2678 | 0.2737 | 0.9787 | 1
2 | CaO | Diopside | 24.7939 | 0.8631 | 0.935 | 0.9231 | 1.0001
3 | Al2O3 | Almandine_Garnet | 22.7124 | 3.6771 | 5.9567 | 0.6134 | 1.0063
4 | SiO2 | Almandine_Garnet | 39.1473 | 2.9138 | 4.4847 | 0.6497 | 1.0001
5 | MgO | Olivine | 50.972 | 4.8561 | 7.8655 | 0.6155 | 1.0031
6 | FeO | Almandine_Garnet | 23.8771 | 0.1991 | 0.2025 | 0.9832 | 1
7 | TiO2 | rutile | 99.9834 | 0.5913 | 0.606 | 0.9757 | 1
Standard Intensity of WDS
ElemID | Element | Curr.(A) | Net(cps) | Bg-(cps) | Bg+(cps) | S.D.(%) | Date | Time
1 | Mn | 2.001e-08 | 3226.9 | 15.5 | 14 | 0.25 | 2020/12/10 | 12:56:18
2 | Ca | 2.001e-08 | 10592.5 | 50.4 | 55.8 | 0.14 | 2020/12/10 | 12:50:16
3 | Al | 1.999e-08 | 3834.2 | 41.4 | 26 | 0.23 | 2020/12/10 | 12:37:17
4 | Si | 1.999e-08 | 6831.4 | 101.4 | 40.3 | 0.17 | 2020/12/10 | 12:37:17
5 | Mg | 2e-08 | 7786.1 | 24.4 | 21.3 | 0.16 | 2020/12/10 | 12:44:10
6 | Fe | 1.999e-08 | 2222.3 | 24.5 | 22.2 | 0.3 | 2020/12/10 | 12:37:17
7 | Ti | 2e-08 | 4824.8 | 10.4 | 12.8 | 0.2 | 2020/12/10 | 13:08:35
+++++++++++++++++++++++++++++++++++++++++++++++++++++++++++++++++++++++++++++++++++++++++++
Measurement Condition
WDS elements
ElemID | Element | X-ray | Crystal | CH | ACC.V | Peak Pos. | (nm) | BG_L | BG_U (mm)
1 | Mn | Ka | LIFL | 2 | 15 | 145.993 | 0.21018 | 6 | 3.3
2 | Ca | Ka | PETL | 3 | 15 | 107.514 | 0.33584 | 3 | 2
3 | Al | Ka | TAP | 4 | 15 | 90.606 | 0.83393 | 5.5 | 3.3
4 | Si | Ka | TAP | 4 | 15 | 77.43 | 0.71254 | 3.3 | 4.1
5 | Mg | Ka | TAP | 4 | 15 | 107.46 | 0.989 | 5.5 | 7.2
6 | Fe | Ka | LIFH | 5 | 15 | 134.725 | 0.1936 | 3.5 | 3.6
7 | Ti | Ka | LIFH | 5 | 15 | 191.185 | 0.27485 | 3 | 3
ElemID | Element | Peak(sec) | Back(sec) | Pksk | Gain | High.V | Base.V | Window.V | Mode
1 | Mn | 30 | 15 | 1 | 32 | 1690 | 0.7 | - | Int
2 | Ca | 20 | 10 | 1 | 64 | 1654 | 0.7 | - | Int
3 | Al | 20 | 10 | 1 | 32 | 1632 | 0.7 | 9.3 | Dif
4 | Si | 20 | 10 | 1 | 32 | 1612 | 0.7 | 9.3 | Dif
5 | Mg | 20 | 10 | 1 | 32 | 1642 | 0.7 | 9.3 | Dif
6 | Fe | 20 | 10 | 1 | 32 | 1690 | 0.7 | - | Int
7 | Ti | 30 | 15 | 1 | 32 | 1726 | 0.7 | - | Int
Measurement Order of WDS
Order | Channel 1 | 2 | 3 | 4 | 5
1 | - | Mn_CH2_L | Ca_3_PET | Al_4TAP_ | Fe_CH5_L
2 | - | - | - | Si_4_TAP | Ti
3 | - | - | - | Mg_4_TAP | -
Calc. Elements : O (Anion)
Standard Data
ElemID | Element | Standard Name | Mass(%) | ZAF Fac. | Z | A | F
1 | MnO | Rhodenite | 42.3006 | 0.2678 | 0.2737 | 0.9787 | 1
2 | CaO | Diopside | 24.7939 | 0.8631 | 0.935 | 0.9231 | 1.0001
3 | Al2O3 | Almandine_Garnet | 22.7124 | 3.6771 | 5.9567 | 0.6134 | 1.0063
4 | SiO2 | Almandine_Garnet | 39.1473 | 2.9138 | 4.4847 | 0.6497 | 1.0001
5 | MgO | Olivine | 50.972 | 4.8561 | 7.8655 | 0.6155 | 1.0031
6 | FeO | Almandine_Garnet | 23.8771 | 0.1991 | 0.2025 | 0.9832 | 1
7 | TiO2 | rutile | 99.9834 | 0.5913 | 0.606 | 0.9757 | 1
Standard Intensity of WDS
ElemID | Element | Curr.(A) | Net(cps) | Bg-(cps) | Bg+(cps) | S.D.(%) | Date | Time
1 | Mn | 2.001e-08 | 3226.9 | 15.5 | 14 | 0.25 | 2020/12/10 | 12:56:18
2 | Ca | 2.001e-08 | 10592.5 | 50.4 | 55.8 | 0.14 | 2020/12/10 | 12:50:16
3 | Al | 1.999e-08 | 3834.2 | 41.4 | 26 | 0.23 | 2020/12/10 | 12:37:17
4 | Si | 1.999e-08 | 6831.4 | 101.4 | 40.3 | 0.17 | 2020/12/10 | 12:37:17
5 | Mg | 2e-08 | 7786.1 | 24.4 | 21.3 | 0.16 | 2020/12/10 | 12:44:10
6 | Fe | 1.999e-08 | 2222.3 | 24.5 | 22.2 | 0.3 | 2020/12/10 | 12:37:17
7 | Ti | 2e-08 | 4824.8 | 10.4 | 12.8 | 0.2 | 2020/12/10 | 13:08:35
+++++++++++++++++++++++++++++++++++++++++++++++++++++++++++++++++++++++++++++++++++++++++++
Measurement Condition
WDS elements
ElemID | Element | X-ray | Crystal | CH | ACC.V | Peak Pos. | (nm) | BG_L | BG_U (mm)
1 | Mn | Ka | LIFL | 2 | 15 | 145.993 | 0.21018 | 6 | 3.3
2 | Ca | Ka | PETL | 3 | 15 | 107.514 | 0.33584 | 3 | 2
3 | Al | Ka | TAP | 4 | 15 | 90.606 | 0.83393 | 5.5 | 3.3
4 | Si | Ka | TAP | 4 | 15 | 77.43 | 0.71254 | 3.3 | 4.1
5 | Mg | Ka | TAP | 4 | 15 | 107.46 | 0.989 | 5.5 | 7.2
6 | Fe | Ka | LIFH | 5 | 15 | 134.725 | 0.1936 | 3.5 | 3.6
7 | Ti | Ka | LIFH | 5 | 15 | 191.185 | 0.27485 | 3 | 3
ElemID | Element | Peak(sec) | Back(sec) | Pksk | Gain | High.V | Base.V | Window.V | Mode
1 | Mn | 30 | 15 | 1 | 32 | 1690 | 0.7 | - | Int
2 | Ca | 20 | 10 | 1 | 64 | 1654 | 0.7 | - | Int
3 | Al | 20 | 10 | 1 | 32 | 1632 | 0.7 | 9.3 | Dif
4 | Si | 20 | 10 | 1 | 32 | 1612 | 0.7 | 9.3 | Dif
5 | Mg | 20 | 10 | 1 | 32 | 1642 | 0.7 | 9.3 | Dif
6 | Fe | 20 | 10 | 1 | 32 | 1690 | 0.7 | - | Int
7 | Ti | 30 | 15 | 1 | 32 | 1726 | 0.7 | - | Int
Measurement Order of WDS
Order | Channel 1 | 2 | 3 | 4 | 5
1 | - | Mn_CH2_L | Ca_3_PET | Al_4TAP_ | Fe_CH5_L
2 | - | - | - | Si_4_TAP | Ti
3 | - | - | - | Mg_4_TAP | -
Calc. Elements : O (Anion)
Standard Data
ElemID | Element | Standard Name | Mass(%) | ZAF Fac. | Z | A | F
1 | MnO | Rhodenite | 42.3006 | 0.2678 | 0.2737 | 0.9787 | 1
2 | CaO | Diopside | 24.7939 | 0.8631 | 0.935 | 0.9231 | 1.0001
3 | Al2O3 | Almandine_Garnet | 22.7124 | 3.6771 | 5.9567 | 0.6134 | 1.0063
4 | SiO2 | Almandine_Garnet | 39.1473 | 2.9138 | 4.4847 | 0.6497 | 1.0001
5 | MgO | Olivine | 50.972 | 4.8561 | 7.8655 | 0.6155 | 1.0031
6 | FeO | Almandine_Garnet | 23.8771 | 0.1991 | 0.2025 | 0.9832 | 1
7 | TiO2 | rutile | 99.9834 | 0.5913 | 0.606 | 0.9757 | 1
Standard Intensity of WDS
ElemID | Element | Curr.(A) | Net(cps) | Bg-(cps) | Bg+(cps) | S.D.(%) | Date | Time
1 | Mn | 2.001e-08 | 3226.9 | 15.5 | 14 | 0.25 | 2020/12/10 | 12:56:18
2 | Ca | 2.001e-08 | 10592.5 | 50.4 | 55.8 | 0.14 | 2020/12/10 | 12:50:16
3 | Al | 1.999e-08 | 3834.2 | 41.4 | 26 | 0.23 | 2020/12/10 | 12:37:17
4 | Si | 1.999e-08 | 6831.4 | 101.4 | 40.3 | 0.17 | 2020/12/10 | 12:37:17
5 | Mg | 2e-08 | 7786.1 | 24.4 | 21.3 | 0.16 | 2020/12/10 | 12:44:10
6 | Fe | 1.999e-08 | 2222.3 | 24.5 | 22.2 | 0.3 | 2020/12/10 | 12:37:17
7 | Ti | 2e-08 | 4824.8 | 10.4 | 12.8 | 0.2 | 2020/12/10 | 13:08:35
+++++++++++++++++++++++++++++++++++++++++++++++++++++++++++++++++++++++++++++++++++++++++++
Measurement Condition
WDS elements
ElemID | Element | X-ray | Crystal | CH | ACC.V | Peak Pos. | (nm) | BG_L | BG_U (mm)
1 | Mn | Ka | LIFL | 2 | 15 | 145.993 | 0.21018 | 6 | 3.3
2 | Ca | Ka | PETL | 3 | 15 | 107.514 | 0.33584 | 3 | 2
3 | Al | Ka | TAP | 4 | 15 | 90.606 | 0.83393 | 5.5 | 3.3
4 | Si | Ka | TAP | 4 | 15 | 77.43 | 0.71254 | 3.3 | 4.1
5 | Mg | Ka | TAP | 4 | 15 | 107.46 | 0.989 | 5.5 | 7.2
6 | Fe | Ka | LIFH | 5 | 15 | 134.725 | 0.1936 | 3.5 | 3.6
7 | Ti | Ka | LIFH | 5 | 15 | 191.185 | 0.27485 | 3 | 3
ElemID | Element | Peak(sec) | Back(sec) | Pksk | Gain | High.V | Base.V | Window.V | Mode
1 | Mn | 30 | 15 | 1 | 32 | 1690 | 0.7 | - | Int
2 | Ca | 20 | 10 | 1 | 64 | 1654 | 0.7 | - | Int
3 | Al | 20 | 10 | 1 | 32 | 1632 | 0.7 | 9.3 | Dif
4 | Si | 20 | 10 | 1 | 32 | 1612 | 0.7 | 9.3 | Dif
5 | Mg | 20 | 10 | 1 | 32 | 1642 | 0.7 | 9.3 | Dif
6 | Fe | 20 | 10 | 1 | 32 | 1690 | 0.7 | - | Int
7 | Ti | 30 | 15 | 1 | 32 | 1726 | 0.7 | - | Int
Measurement Order of WDS
Order | Channel 1 | 2 | 3 | 4 | 5
1 | - | Mn_CH2_L | Ca_3_PET | Al_4TAP_ | Fe_CH5_L
2 | - | - | - | Si_4_TAP | Ti
3 | - | - | - | Mg_4_TAP | -
Calc. Elements : O (Anion)
Standard Data
ElemID | Element | Standard Name | Mass(%) | ZAF Fac. | Z | A | F
1 | MnO | Rhodenite | 42.3006 | 0.2678 | 0.2737 | 0.9787 | 1
2 | CaO | Diopside | 24.7939 | 0.8631 | 0.935 | 0.9231 | 1.0001
3 | Al2O3 | Almandine_Garnet | 22.7124 | 3.6771 | 5.9567 | 0.6134 | 1.0063
4 | SiO2 | Almandine_Garnet | 39.1473 | 2.9138 | 4.4847 | 0.6497 | 1.0001
5 | MgO | Olivine | 50.972 | 4.8561 | 7.8655 | 0.6155 | 1.0031
6 | FeO | Almandine_Garnet | 23.8771 | 0.1991 | 0.2025 | 0.9832 | 1
7 | TiO2 | rutile | 99.9834 | 0.5913 | 0.606 | 0.9757 | 1
Standard Intensity of WDS
ElemID | Element | Curr.(A) | Net(cps) | Bg-(cps) | Bg+(cps) | S.D.(%) | Date | Time
1 | Mn | 2.001e-08 | 3226.9 | 15.5 | 14 | 0.25 | 2020/12/10 | 12:56:18
2 | Ca | 2.001e-08 | 10592.5 | 50.4 | 55.8 | 0.14 | 2020/12/10 | 12:50:16
3 | Al | 1.999e-08 | 3834.2 | 41.4 | 26 | 0.23 | 2020/12/10 | 12:37:17
4 | Si | 1.999e-08 | 6831.4 | 101.4 | 40.3 | 0.17 | 2020/12/10 | 12:37:17
5 | Mg | 2e-08 | 7786.1 | 24.4 | 21.3 | 0.16 | 2020/12/10 | 12:44:10
6 | Fe | 1.999e-08 | 2222.3 | 24.5 | 22.2 | 0.3 | 2020/12/10 | 12:37:17
7 | Ti | 2e-08 | 4824.8 | 10.4 | 12.8 | 0.2 | 2020/12/10 | 13:08:35
+++++++++++++++++++++++++++++++++++++++++++++++++++++++++++++++++++++++++++++++++++++++++++
Measurement Condition
WDS elements
ElemID | Element | X-ray | Crystal | CH | ACC.V | Peak Pos. | (nm) | BG_L | BG_U (mm)
1 | Mn | Ka | LIFL | 2 | 15 | 145.993 | 0.21018 | 6 | 3.3
2 | Ca | Ka | PETL | 3 | 15 | 107.514 | 0.33584 | 3 | 2
3 | Al | Ka | TAP | 4 | 15 | 90.606 | 0.83393 | 5.5 | 3.3
4 | Si | Ka | TAP | 4 | 15 | 77.43 | 0.71254 | 3.3 | 4.1
5 | Mg | Ka | TAP | 4 | 15 | 107.46 | 0.989 | 5.5 | 7.2
6 | Fe | Ka | LIFH | 5 | 15 | 134.725 | 0.1936 | 3.5 | 3.6
7 | Ti | Ka | LIFH | 5 | 15 | 191.185 | 0.27485 | 3 | 3
ElemID | Element | Peak(sec) | Back(sec) | Pksk | Gain | High.V | Base.V | Window.V | Mode
1 | Mn | 30 | 15 | 1 | 32 | 1690 | 0.7 | - | Int
2 | Ca | 20 | 10 | 1 | 64 | 1654 | 0.7 | - | Int
3 | Al | 20 | 10 | 1 | 32 | 1632 | 0.7 | 9.3 | Dif
4 | Si | 20 | 10 | 1 | 32 | 1612 | 0.7 | 9.3 | Dif
5 | Mg | 20 | 10 | 1 | 32 | 1642 | 0.7 | 9.3 | Dif
6 | Fe | 20 | 10 | 1 | 32 | 1690 | 0.7 | - | Int
7 | Ti | 30 | 15 | 1 | 32 | 1726 | 0.7 | - | Int
Measurement Order of WDS
Order | Channel 1 | 2 | 3 | 4 | 5
1 | - | Mn_CH2_L | Ca_3_PET | Al_4TAP_ | Fe_CH5_L
2 | - | - | - | Si_4_TAP | Ti
3 | - | - | - | Mg_4_TAP | -
Calc. Elements : O (Anion)
Standard Data
ElemID | Element | Standard Name | Mass(%) | ZAF Fac. | Z | A | F
1 | MnO | Rhodenite | 42.3006 | 0.2678 | 0.2737 | 0.9787 | 1
2 | CaO | Diopside | 24.7939 | 0.8631 | 0.935 | 0.9231 | 1.0001
3 | Al2O3 | Almandine_Garnet | 22.7124 | 3.6771 | 5.9567 | 0.6134 | 1.0063
4 | SiO2 | Almandine_Garnet | 39.1473 | 2.9138 | 4.4847 | 0.6497 | 1.0001
5 | MgO | Olivine | 50.972 | 4.8561 | 7.8655 | 0.6155 | 1.0031
6 | FeO | Almandine_Garnet | 23.8771 | 0.1991 | 0.2025 | 0.9832 | 1
7 | TiO2 | rutile | 99.9834 | 0.5913 | 0.606 | 0.9757 | 1
Standard Intensity of WDS
ElemID | Element | Curr.(A) | Net(cps) | Bg-(cps) | Bg+(cps) | S.D.(%) | Date | Time
1 | Mn | 2.001e-08 | 3226.9 | 15.5 | 14 | 0.25 | 2020/12/10 | 12:56:18
2 | Ca | 2.001e-08 | 10592.5 | 50.4 | 55.8 | 0.14 | 2020/12/10 | 12:50:16
3 | Al | 1.999e-08 | 3834.2 | 41.4 | 26 | 0.23 | 2020/12/10 | 12:37:17
4 | Si | 1.999e-08 | 6831.4 | 101.4 | 40.3 | 0.17 | 2020/12/10 | 12:37:17
5 | Mg | 2e-08 | 7786.1 | 24.4 | 21.3 | 0.16 | 2020/12/10 | 12:44:10
6 | Fe | 1.999e-08 | 2222.3 | 24.5 | 22.2 | 0.3 | 2020/12/10 | 12:37:17
7 | Ti | 2e-08 | 4824.8 | 10.4 | 12.8 | 0.2 | 2020/12/10 | 13:08:35
+++++++++++++++++++++++++++++++++++++++++++++++++++++++++++++++++++++++++++++++++++++++++++
Measurement Condition
WDS elements
ElemID | Element | X-ray | Crystal | CH | ACC.V | Peak Pos. | (nm) | BG_L | BG_U (mm)
1 | Mn | Ka | LIFL | 2 | 15 | 145.993 | 0.21018 | 6 | 3.3
2 | Ca | Ka | PETL | 3 | 15 | 107.514 | 0.33584 | 3 | 2
3 | Al | Ka | TAP | 4 | 15 | 90.606 | 0.83393 | 5.5 | 3.3
4 | Si | Ka | TAP | 4 | 15 | 77.43 | 0.71254 | 3.3 | 4.1
5 | Mg | Ka | TAP | 4 | 15 | 107.46 | 0.989 | 5.5 | 7.2
6 | Fe | Ka | LIFH | 5 | 15 | 134.725 | 0.1936 | 3.5 | 3.6
7 | Ti | Ka | LIFH | 5 | 15 | 191.185 | 0.27485 | 3 | 3
ElemID | Element | Peak(sec) | Back(sec) | Pksk | Gain | High.V | Base.V | Window.V | Mode
1 | Mn | 30 | 15 | 1 | 32 | 1690 | 0.7 | - | Int
2 | Ca | 20 | 10 | 1 | 64 | 1654 | 0.7 | - | Int
3 | Al | 20 | 10 | 1 | 32 | 1632 | 0.7 | 9.3 | Dif
4 | Si | 20 | 10 | 1 | 32 | 1612 | 0.7 | 9.3 | Dif
5 | Mg | 20 | 10 | 1 | 32 | 1642 | 0.7 | 9.3 | Dif
6 | Fe | 20 | 10 | 1 | 32 | 1690 | 0.7 | - | Int
7 | Ti | 30 | 15 | 1 | 32 | 1726 | 0.7 | - | Int
Measurement Order of WDS
Order | Channel 1 | 2 | 3 | 4 | 5
1 | - | Mn_CH2_L | Ca_3_PET | Al_4TAP_ | Fe_CH5_L
2 | - | - | - | Si_4_TAP | Ti
3 | - | - | - | Mg_4_TAP | -
Calc. Elements : O (Anion)
Standard Data
ElemID | Element | Standard Name | Mass(%) | ZAF Fac. | Z | A | F
1 | MnO | Rhodenite | 42.3006 | 0.2678 | 0.2737 | 0.9787 | 1
2 | CaO | Diopside | 24.7939 | 0.8631 | 0.935 | 0.9231 | 1.0001
3 | Al2O3 | Almandine_Garnet | 22.7124 | 3.6771 | 5.9567 | 0.6134 | 1.0063
4 | SiO2 | Almandine_Garnet | 39.1473 | 2.9138 | 4.4847 | 0.6497 | 1.0001
5 | MgO | Olivine | 50.972 | 4.8561 | 7.8655 | 0.6155 | 1.0031
6 | FeO | Almandine_Garnet | 23.8771 | 0.1991 | 0.2025 | 0.9832 | 1
7 | TiO2 | rutile | 99.9834 | 0.5913 | 0.606 | 0.9757 | 1
Standard Intensity of WDS
ElemID | Element | Curr.(A) | Net(cps) | Bg-(cps) | Bg+(cps) | S.D.(%) | Date | Time
1 | Mn | 2.001e-08 | 3226.9 | 15.5 | 14 | 0.25 | 2020/12/10 | 12:56:18
2 | Ca | 2.001e-08 | 10592.5 | 50.4 | 55.8 | 0.14 | 2020/12/10 | 12:50:16
3 | Al | 1.999e-08 | 3834.2 | 41.4 | 26 | 0.23 | 2020/12/10 | 12:37:17
4 | Si | 1.999e-08 | 6831.4 | 101.4 | 40.3 | 0.17 | 2020/12/10 | 12:37:17
5 | Mg | 2e-08 | 7786.1 | 24.4 | 21.3 | 0.16 | 2020/12/10 | 12:44:10
6 | Fe | 1.999e-08 | 2222.3 | 24.5 | 22.2 | 0.3 | 2020/12/10 | 12:37:17
7 | Ti | 2e-08 | 4824.8 | 10.4 | 12.8 | 0.2 | 2020/12/10 | 13:08:35
+++++++++++++++++++++++++++++++++++++++++++++++++++++++++++++++++++++++++++++++++++++++++++
Measurement Condition
WDS elements
ElemID | Element | X-ray | Crystal | CH | ACC.V | Peak Pos. | (nm) | BG_L | BG_U (mm)
1 | Mn | Ka | LIFL | 2 | 15 | 145.993 | 0.21018 | 6 | 3.3
2 | Ca | Ka | PETL | 3 | 15 | 107.514 | 0.33584 | 3 | 2
3 | Al | Ka | TAP | 4 | 15 | 90.606 | 0.83393 | 5.5 | 3.3
4 | Si | Ka | TAP | 4 | 15 | 77.43 | 0.71254 | 3.3 | 4.1
5 | Mg | Ka | TAP | 4 | 15 | 107.46 | 0.989 | 5.5 | 7.2
6 | Fe | Ka | LIFH | 5 | 15 | 134.725 | 0.1936 | 3.5 | 3.6
7 | Ti | Ka | LIFH | 5 | 15 | 191.185 | 0.27485 | 3 | 3
ElemID | Element | Peak(sec) | Back(sec) | Pksk | Gain | High.V | Base.V | Window.V | Mode
1 | Mn | 30 | 15 | 1 | 32 | 1690 | 0.7 | - | Int
2 | Ca | 20 | 10 | 1 | 64 | 1654 | 0.7 | - | Int
3 | Al | 20 | 10 | 1 | 32 | 1632 | 0.7 | 9.3 | Dif
4 | Si | 20 | 10 | 1 | 32 | 1612 | 0.7 | 9.3 | Dif
5 | Mg | 20 | 10 | 1 | 32 | 1642 | 0.7 | 9.3 | Dif
6 | Fe | 20 | 10 | 1 | 32 | 1690 | 0.7 | - | Int
7 | Ti | 30 | 15 | 1 | 32 | 1726 | 0.7 | - | Int
Measurement Order of WDS
Order | Channel 1 | 2 | 3 | 4 | 5
1 | - | Mn_CH2_L | Ca_3_PET | Al_4TAP_ | Fe_CH5_L
2 | - | - | - | Si_4_TAP | Ti
3 | - | - | - | Mg_4_TAP | -
Calc. Elements : O (Anion)
Standard Data
ElemID | Element | Standard Name | Mass(%) | ZAF Fac. | Z | A | F
1 | MnO | Rhodenite | 42.3006 | 0.2678 | 0.2737 | 0.9787 | 1
2 | CaO | Diopside | 24.7939 | 0.8631 | 0.935 | 0.9231 | 1.0001
3 | Al2O3 | Almandine_Garnet | 22.7124 | 3.6771 | 5.9567 | 0.6134 | 1.0063
4 | SiO2 | Almandine_Garnet | 39.1473 | 2.9138 | 4.4847 | 0.6497 | 1.0001
5 | MgO | Olivine | 50.972 | 4.8561 | 7.8655 | 0.6155 | 1.0031
6 | FeO | Almandine_Garnet | 23.8771 | 0.1991 | 0.2025 | 0.9832 | 1
7 | TiO2 | rutile | 99.9834 | 0.5913 | 0.606 | 0.9757 | 1
Standard Intensity of WDS
ElemID | Element | Curr.(A) | Net(cps) | Bg-(cps) | Bg+(cps) | S.D.(%) | Date | Time
1 | Mn | 2.001e-08 | 3226.9 | 15.5 | 14 | 0.25 | 2020/12/10 | 12:56:18
2 | Ca | 2.001e-08 | 10592.5 | 50.4 | 55.8 | 0.14 | 2020/12/10 | 12:50:16
3 | Al | 1.999e-08 | 3834.2 | 41.4 | 26 | 0.23 | 2020/12/10 | 12:37:17
4 | Si | 1.999e-08 | 6831.4 | 101.4 | 40.3 | 0.17 | 2020/12/10 | 12:37:17
5 | Mg | 2e-08 | 7786.1 | 24.4 | 21.3 | 0.16 | 2020/12/10 | 12:44:10
6 | Fe | 1.999e-08 | 2222.3 | 24.5 | 22.2 | 0.3 | 2020/12/10 | 12:37:17
7 | Ti | 2e-08 | 4824.8 | 10.4 | 12.8 | 0.2 | 2020/12/10 | 13:08:35
+++++++++++++++++++++++++++++++++++++++++++++++++++++++++++++++++++++++++++++++++++++++++++
Measurement Condition
WDS elements
ElemID | Element | X-ray | Crystal | CH | ACC.V | Peak Pos. | (nm) | BG_L | BG_U (mm)
1 | Mn | Ka | LIFL | 2 | 15 | 145.993 | 0.21018 | 6 | 3.3
2 | Ca | Ka | PETL | 3 | 15 | 107.514 | 0.33584 | 3 | 2
3 | Al | Ka | TAP | 4 | 15 | 90.606 | 0.83393 | 5.5 | 3.3
4 | Si | Ka | TAP | 4 | 15 | 77.43 | 0.71254 | 3.3 | 4.1
5 | Mg | Ka | TAP | 4 | 15 | 107.46 | 0.989 | 5.5 | 7.2
6 | Fe | Ka | LIFH | 5 | 15 | 134.725 | 0.1936 | 3.5 | 3.6
7 | Ti | Ka | LIFH | 5 | 15 | 191.185 | 0.27485 | 3 | 3
ElemID | Element | Peak(sec) | Back(sec) | Pksk | Gain | High.V | Base.V | Window.V | Mode
1 | Mn | 30 | 15 | 1 | 32 | 1690 | 0.7 | - | Int
2 | Ca | 20 | 10 | 1 | 64 | 1654 | 0.7 | - | Int
3 | Al | 20 | 10 | 1 | 32 | 1632 | 0.7 | 9.3 | Dif
4 | Si | 20 | 10 | 1 | 32 | 1612 | 0.7 | 9.3 | Dif
5 | Mg | 20 | 10 | 1 | 32 | 1642 | 0.7 | 9.3 | Dif
6 | Fe | 20 | 10 | 1 | 32 | 1690 | 0.7 | - | Int
7 | Ti | 30 | 15 | 1 | 32 | 1726 | 0.7 | - | Int
Measurement Order of WDS
Order | Channel 1 | 2 | 3 | 4 | 5
1 | - | Mn_CH2_L | Ca_3_PET | Al_4TAP_ | Fe_CH5_L
2 | - | - | - | Si_4_TAP | Ti
3 | - | - | - | Mg_4_TAP | -
Calc. Elements : O (Anion)
Standard Data
ElemID | Element | Standard Name | Mass(%) | ZAF Fac. | Z | A | F
1 | MnO | Rhodenite | 42.3006 | 0.2678 | 0.2737 | 0.9787 | 1
2 | CaO | Diopside | 24.7939 | 0.8631 | 0.935 | 0.9231 | 1.0001
3 | Al2O3 | Almandine_Garnet | 22.7124 | 3.6771 | 5.9567 | 0.6134 | 1.0063
4 | SiO2 | Almandine_Garnet | 39.1473 | 2.9138 | 4.4847 | 0.6497 | 1.0001
5 | MgO | Olivine | 50.972 | 4.8561 | 7.8655 | 0.6155 | 1.0031
6 | FeO | Almandine_Garnet | 23.8771 | 0.1991 | 0.2025 | 0.9832 | 1
7 | TiO2 | rutile | 99.9834 | 0.5913 | 0.606 | 0.9757 | 1
Standard Intensity of WDS
ElemID | Element | Curr.(A) | Net(cps) | Bg-(cps) | Bg+(cps) | S.D.(%) | Date | Time
1 | Mn | 2.001e-08 | 3226.9 | 15.5 | 14 | 0.25 | 2020/12/10 | 12:56:18
2 | Ca | 2.001e-08 | 10592.5 | 50.4 | 55.8 | 0.14 | 2020/12/10 | 12:50:16
3 | Al | 1.999e-08 | 3834.2 | 41.4 | 26 | 0.23 | 2020/12/10 | 12:37:17
4 | Si | 1.999e-08 | 6831.4 | 101.4 | 40.3 | 0.17 | 2020/12/10 | 12:37:17
5 | Mg | 2e-08 | 7786.1 | 24.4 | 21.3 | 0.16 | 2020/12/10 | 12:44:10
6 | Fe | 1.999e-08 | 2222.3 | 24.5 | 22.2 | 0.3 | 2020/12/10 | 12:37:17
7 | Ti | 2e-08 | 4824.8 | 10.4 | 12.8 | 0.2 | 2020/12/10 | 13:08:35
+++++++++++++++++++++++++++++++++++++++++++++++++++++++++++++++++++++++++++++++++++++++++++
Measurement Condition
WDS elements
ElemID | Element | X-ray | Crystal | CH | ACC.V | Peak Pos. | (nm) | BG_L | BG_U (mm)
1 | Mn | Ka | LIFL | 2 | 15 | 145.993 | 0.21018 | 6 | 3.3
2 | Ca | Ka | PETL | 3 | 15 | 107.514 | 0.33584 | 3 | 2
3 | Al | Ka | TAP | 4 | 15 | 90.606 | 0.83393 | 5.5 | 3.3
4 | Si | Ka | TAP | 4 | 15 | 77.43 | 0.71254 | 3.3 | 4.1
5 | Mg | Ka | TAP | 4 | 15 | 107.46 | 0.989 | 5.5 | 7.2
6 | Fe | Ka | LIFH | 5 | 15 | 134.725 | 0.1936 | 3.5 | 3.6
7 | Ti | Ka | LIFH | 5 | 15 | 191.185 | 0.27485 | 3 | 3
ElemID | Element | Peak(sec) | Back(sec) | Pksk | Gain | High.V | Base.V | Window.V | Mode
1 | Mn | 30 | 15 | 1 | 32 | 1690 | 0.7 | - | Int
2 | Ca | 20 | 10 | 1 | 64 | 1654 | 0.7 | - | Int
3 | Al | 20 | 10 | 1 | 32 | 1632 | 0.7 | 9.3 | Dif
4 | Si | 20 | 10 | 1 | 32 | 1612 | 0.7 | 9.3 | Dif
5 | Mg | 20 | 10 | 1 | 32 | 1642 | 0.7 | 9.3 | Dif
6 | Fe | 20 | 10 | 1 | 32 | 1690 | 0.7 | - | Int
7 | Ti | 30 | 15 | 1 | 32 | 1726 | 0.7 | - | Int
Measurement Order of WDS
Order | Channel 1 | 2 | 3 | 4 | 5
1 | - | Mn_CH2_L | Ca_3_PET | Al_4TAP_ | Fe_CH5_L
2 | - | - | - | Si_4_TAP | Ti
3 | - | - | - | Mg_4_TAP | -
Calc. Elements : O (Anion)
Standard Data
ElemID | Element | Standard Name | Mass(%) | ZAF Fac. | Z | A | F
1 | MnO | Rhodenite | 42.3006 | 0.2678 | 0.2737 | 0.9787 | 1
2 | CaO | Diopside | 24.7939 | 0.8631 | 0.935 | 0.9231 | 1.0001
3 | Al2O3 | Almandine_Garnet | 22.7124 | 3.6771 | 5.9567 | 0.6134 | 1.0063
4 | SiO2 | Almandine_Garnet | 39.1473 | 2.9138 | 4.4847 | 0.6497 | 1.0001
5 | MgO | Olivine | 50.972 | 4.8561 | 7.8655 | 0.6155 | 1.0031
6 | FeO | Almandine_Garnet | 23.8771 | 0.1991 | 0.2025 | 0.9832 | 1
7 | TiO2 | rutile | 99.9834 | 0.5913 | 0.606 | 0.9757 | 1
Standard Intensity of WDS
ElemID | Element | Curr.(A) | Net(cps) | Bg-(cps) | Bg+(cps) | S.D.(%) | Date | Time
1 | Mn | 2.001e-08 | 3226.9 | 15.5 | 14 | 0.25 | 2020/12/10 | 12:56:18
2 | Ca | 2.001e-08 | 10592.5 | 50.4 | 55.8 | 0.14 | 2020/12/10 | 12:50:16
3 | Al | 1.999e-08 | 3834.2 | 41.4 | 26 | 0.23 | 2020/12/10 | 12:37:17
4 | Si | 1.999e-08 | 6831.4 | 101.4 | 40.3 | 0.17 | 2020/12/10 | 12:37:17
5 | Mg | 2e-08 | 7786.1 | 24.4 | 21.3 | 0.16 | 2020/12/10 | 12:44:10
6 | Fe | 1.999e-08 | 2222.3 | 24.5 | 22.2 | 0.3 | 2020/12/10 | 12:37:17
7 | Ti | 2e-08 | 4824.8 | 10.4 | 12.8 | 0.2 | 2020/12/10 | 13:08:35
+++++++++++++++++++++++++++++++++++++++++++++++++++++++++++++++++++++++++++++++++++++++++++
Measurement Condition
WDS elements
ElemID | Element | X-ray | Crystal | CH | ACC.V | Peak Pos. | (nm) | BG_L | BG_U (mm)
1 | Mn | Ka | LIFL | 2 | 15 | 145.993 | 0.21018 | 6 | 3.3
2 | Ca | Ka | PETL | 3 | 15 | 107.514 | 0.33584 | 3 | 2
3 | Al | Ka | TAP | 4 | 15 | 90.606 | 0.83393 | 5.5 | 3.3
4 | Si | Ka | TAP | 4 | 15 | 77.43 | 0.71254 | 3.3 | 4.1
5 | Mg | Ka | TAP | 4 | 15 | 107.46 | 0.989 | 5.5 | 7.2
6 | Fe | Ka | LIFH | 5 | 15 | 134.725 | 0.1936 | 3.5 | 3.6
7 | Ti | Ka | LIFH | 5 | 15 | 191.185 | 0.27485 | 3 | 3
ElemID | Element | Peak(sec) | Back(sec) | Pksk | Gain | High.V | Base.V | Window.V | Mode
1 | Mn | 30 | 15 | 1 | 32 | 1690 | 0.7 | - | Int
2 | Ca | 20 | 10 | 1 | 64 | 1654 | 0.7 | - | Int
3 | Al | 20 | 10 | 1 | 32 | 1632 | 0.7 | 9.3 | Dif
4 | Si | 20 | 10 | 1 | 32 | 1612 | 0.7 | 9.3 | Dif
5 | Mg | 20 | 10 | 1 | 32 | 1642 | 0.7 | 9.3 | Dif
6 | Fe | 20 | 10 | 1 | 32 | 1690 | 0.7 | - | Int
7 | Ti | 30 | 15 | 1 | 32 | 1726 | 0.7 | - | Int
Measurement Order of WDS
Order | Channel 1 | 2 | 3 | 4 | 5
1 | - | Mn_CH2_L | Ca_3_PET | Al_4TAP_ | Fe_CH5_L
2 | - | - | - | Si_4_TAP | Ti
3 | - | - | - | Mg_4_TAP | -
Calc. Elements : O (Anion)
Standard Data
ElemID | Element | Standard Name | Mass(%) | ZAF Fac. | Z | A | F
1 | MnO | Rhodenite | 42.3006 | 0.2678 | 0.2737 | 0.9787 | 1
2 | CaO | Diopside | 24.7939 | 0.8631 | 0.935 | 0.9231 | 1.0001
3 | Al2O3 | Almandine_Garnet | 22.7124 | 3.6771 | 5.9567 | 0.6134 | 1.0063
4 | SiO2 | Almandine_Garnet | 39.1473 | 2.9138 | 4.4847 | 0.6497 | 1.0001
5 | MgO | Olivine | 50.972 | 4.8561 | 7.8655 | 0.6155 | 1.0031
6 | FeO | Almandine_Garnet | 23.8771 | 0.1991 | 0.2025 | 0.9832 | 1
7 | TiO2 | rutile | 99.9834 | 0.5913 | 0.606 | 0.9757 | 1
Standard Intensity of WDS
ElemID | Element | Curr.(A) | Net(cps) | Bg-(cps) | Bg+(cps) | S.D.(%) | Date | Time
1 | Mn | 2.001e-08 | 3226.9 | 15.5 | 14 | 0.25 | 2020/12/10 | 12:56:18
2 | Ca | 2.001e-08 | 10592.5 | 50.4 | 55.8 | 0.14 | 2020/12/10 | 12:50:16
3 | Al | 1.999e-08 | 3834.2 | 41.4 | 26 | 0.23 | 2020/12/10 | 12:37:17
4 | Si | 1.999e-08 | 6831.4 | 101.4 | 40.3 | 0.17 | 2020/12/10 | 12:37:17
5 | Mg | 2e-08 | 7786.1 | 24.4 | 21.3 | 0.16 | 2020/12/10 | 12:44:10
6 | Fe | 1.999e-08 | 2222.3 | 24.5 | 22.2 | 0.3 | 2020/12/10 | 12:37:17
7 | Ti | 2e-08 | 4824.8 | 10.4 | 12.8 | 0.2 | 2020/12/10 | 13:08:35
+++++++++++++++++++++++++++++++++++++++++++++++++++++++++++++++++++++++++++++++++++++++++++
Measurement Condition
WDS elements
ElemID | Element | X-ray | Crystal | CH | ACC.V | Peak Pos. | (nm) | BG_L | BG_U (mm)
1 | Mn | Ka | LIFL | 2 | 15 | 145.993 | 0.21018 | 6 | 3.3
2 | Ca | Ka | PETL | 3 | 15 | 107.514 | 0.33584 | 3 | 2
3 | Al | Ka | TAP | 4 | 15 | 90.606 | 0.83393 | 5.5 | 3.3
4 | Si | Ka | TAP | 4 | 15 | 77.43 | 0.71254 | 3.3 | 4.1
5 | Mg | Ka | TAP | 4 | 15 | 107.46 | 0.989 | 5.5 | 7.2
6 | Fe | Ka | LIFH | 5 | 15 | 134.725 | 0.1936 | 3.5 | 3.6
7 | Ti | Ka | LIFH | 5 | 15 | 191.185 | 0.27485 | 3 | 3
ElemID | Element | Peak(sec) | Back(sec) | Pksk | Gain | High.V | Base.V | Window.V | Mode
1 | Mn | 30 | 15 | 1 | 32 | 1690 | 0.7 | - | Int
2 | Ca | 20 | 10 | 1 | 64 | 1654 | 0.7 | - | Int
3 | Al | 20 | 10 | 1 | 32 | 1632 | 0.7 | 9.3 | Dif
4 | Si | 20 | 10 | 1 | 32 | 1612 | 0.7 | 9.3 | Dif
5 | Mg | 20 | 10 | 1 | 32 | 1642 | 0.7 | 9.3 | Dif
6 | Fe | 20 | 10 | 1 | 32 | 1690 | 0.7 | - | Int
7 | Ti | 30 | 15 | 1 | 32 | 1726 | 0.7 | - | Int
Measurement Order of WDS
Order | Channel 1 | 2 | 3 | 4 | 5
1 | - | Mn_CH2_L | Ca_3_PET | Al_4TAP_ | Fe_CH5_L
2 | - | - | - | Si_4_TAP | Ti
3 | - | - | - | Mg_4_TAP | -
Calc. Elements : O (Anion)
Standard Data
ElemID | Element | Standard Name | Mass(%) | ZAF Fac. | Z | A | F
1 | MnO | Rhodenite | 42.3006 | 0.2678 | 0.2737 | 0.9787 | 1
2 | CaO | Diopside | 24.7939 | 0.8631 | 0.935 | 0.9231 | 1.0001
3 | Al2O3 | Almandine_Garnet | 22.7124 | 3.6771 | 5.9567 | 0.6134 | 1.0063
4 | SiO2 | Almandine_Garnet | 39.1473 | 2.9138 | 4.4847 | 0.6497 | 1.0001
5 | MgO | Olivine | 50.972 | 4.8561 | 7.8655 | 0.6155 | 1.0031
6 | FeO | Almandine_Garnet | 23.8771 | 0.1991 | 0.2025 | 0.9832 | 1
7 | TiO2 | rutile | 99.9834 | 0.5913 | 0.606 | 0.9757 | 1
Standard Intensity of WDS
ElemID | Element | Curr.(A) | Net(cps) | Bg-(cps) | Bg+(cps) | S.D.(%) | Date | Time
1 | Mn | 2.001e-08 | 3226.9 | 15.5 | 14 | 0.25 | 2020/12/10 | 12:56:18
2 | Ca | 2.001e-08 | 10592.5 | 50.4 | 55.8 | 0.14 | 2020/12/10 | 12:50:16
3 | Al | 1.999e-08 | 3834.2 | 41.4 | 26 | 0.23 | 2020/12/10 | 12:37:17
4 | Si | 1.999e-08 | 6831.4 | 101.4 | 40.3 | 0.17 | 2020/12/10 | 12:37:17
5 | Mg | 2e-08 | 7786.1 | 24.4 | 21.3 | 0.16 | 2020/12/10 | 12:44:10
6 | Fe | 1.999e-08 | 2222.3 | 24.5 | 22.2 | 0.3 | 2020/12/10 | 12:37:17
7 | Ti | 2e-08 | 4824.8 | 10.4 | 12.8 | 0.2 | 2020/12/10 | 13:08:35
+++++++++++++++++++++++++++++++++++++++++++++++++++++++++++++++++++++++++++++++++++++++++++
Measurement Condition
WDS elements
ElemID | Element | X-ray | Crystal | CH | ACC.V | Peak Pos. | (nm) | BG_L | BG_U (mm)
1 | Mn | Ka | LIFL | 2 | 15 | 145.993 | 0.21018 | 6 | 3.3
2 | Ca | Ka | PETL | 3 | 15 | 107.514 | 0.33584 | 3 | 2
3 | Al | Ka | TAP | 4 | 15 | 90.606 | 0.83393 | 5.5 | 3.3
4 | Si | Ka | TAP | 4 | 15 | 77.43 | 0.71254 | 3.3 | 4.1
5 | Mg | Ka | TAP | 4 | 15 | 107.46 | 0.989 | 5.5 | 7.2
6 | Fe | Ka | LIFH | 5 | 15 | 134.725 | 0.1936 | 3.5 | 3.6
7 | Ti | Ka | LIFH | 5 | 15 | 191.185 | 0.27485 | 3 | 3
ElemID | Element | Peak(sec) | Back(sec) | Pksk | Gain | High.V | Base.V | Window.V | Mode
1 | Mn | 30 | 15 | 1 | 32 | 1690 | 0.7 | - | Int
2 | Ca | 20 | 10 | 1 | 64 | 1654 | 0.7 | - | Int
3 | Al | 20 | 10 | 1 | 32 | 1632 | 0.7 | 9.3 | Dif
4 | Si | 20 | 10 | 1 | 32 | 1612 | 0.7 | 9.3 | Dif
5 | Mg | 20 | 10 | 1 | 32 | 1642 | 0.7 | 9.3 | Dif
6 | Fe | 20 | 10 | 1 | 32 | 1690 | 0.7 | - | Int
7 | Ti | 30 | 15 | 1 | 32 | 1726 | 0.7 | - | Int
Measurement Order of WDS
Order | Channel 1 | 2 | 3 | 4 | 5
1 | - | Mn_CH2_L | Ca_3_PET | Al_4TAP_ | Fe_CH5_L
2 | - | - | - | Si_4_TAP | Ti
3 | - | - | - | Mg_4_TAP | -
Calc. Elements : O (Anion)
Standard Data
ElemID | Element | Standard Name | Mass(%) | ZAF Fac. | Z | A | F
1 | MnO | Rhodenite | 42.3006 | 0.2678 | 0.2737 | 0.9787 | 1
2 | CaO | Diopside | 24.7939 | 0.8631 | 0.935 | 0.9231 | 1.0001
3 | Al2O3 | Almandine_Garnet | 22.7124 | 3.6771 | 5.9567 | 0.6134 | 1.0063
4 | SiO2 | Almandine_Garnet | 39.1473 | 2.9138 | 4.4847 | 0.6497 | 1.0001
5 | MgO | Olivine | 50.972 | 4.8561 | 7.8655 | 0.6155 | 1.0031
6 | FeO | Almandine_Garnet | 23.8771 | 0.1991 | 0.2025 | 0.9832 | 1
7 | TiO2 | rutile | 99.9834 | 0.5913 | 0.606 | 0.9757 | 1
Standard Intensity of WDS
ElemID | Element | Curr.(A) | Net(cps) | Bg-(cps) | Bg+(cps) | S.D.(%) | Date | Time
1 | Mn | 2.001e-08 | 3226.9 | 15.5 | 14 | 0.25 | 2020/12/10 | 12:56:18
2 | Ca | 2.001e-08 | 10592.5 | 50.4 | 55.8 | 0.14 | 2020/12/10 | 12:50:16
3 | Al | 1.999e-08 | 3834.2 | 41.4 | 26 | 0.23 | 2020/12/10 | 12:37:17
4 | Si | 1.999e-08 | 6831.4 | 101.4 | 40.3 | 0.17 | 2020/12/10 | 12:37:17
5 | Mg | 2e-08 | 7786.1 | 24.4 | 21.3 | 0.16 | 2020/12/10 | 12:44:10
6 | Fe | 1.999e-08 | 2222.3 | 24.5 | 22.2 | 0.3 | 2020/12/10 | 12:37:17
7 | Ti | 2e-08 | 4824.8 | 10.4 | 12.8 | 0.2 | 2020/12/10 | 13:08:35
+++++++++++++++++++++++++++++++++++++++++++++++++++++++++++++++++++++++++++++++++++++++++++
Measurement Condition
WDS elements
ElemID | Element | X-ray | Crystal | CH | ACC.V | Peak Pos. | (nm) | BG_L | BG_U (mm)
1 | Mn | Ka | LIFL | 2 | 15 | 145.993 | 0.21018 | 6 | 3.3
2 | Ca | Ka | PETL | 3 | 15 | 107.514 | 0.33584 | 3 | 2
3 | Al | Ka | TAP | 4 | 15 | 90.606 | 0.83393 | 5.5 | 3.3
4 | Si | Ka | TAP | 4 | 15 | 77.43 | 0.71254 | 3.3 | 4.1
5 | Mg | Ka | TAP | 4 | 15 | 107.46 | 0.989 | 5.5 | 7.2
6 | Fe | Ka | LIFH | 5 | 15 | 134.725 | 0.1936 | 3.5 | 3.6
7 | Ti | Ka | LIFH | 5 | 15 | 191.185 | 0.27485 | 3 | 3
ElemID | Element | Peak(sec) | Back(sec) | Pksk | Gain | High.V | Base.V | Window.V | Mode
1 | Mn | 30 | 15 | 1 | 32 | 1690 | 0.7 | - | Int
2 | Ca | 20 | 10 | 1 | 64 | 1654 | 0.7 | - | Int
3 | Al | 20 | 10 | 1 | 32 | 1632 | 0.7 | 9.3 | Dif
4 | Si | 20 | 10 | 1 | 32 | 1612 | 0.7 | 9.3 | Dif
5 | Mg | 20 | 10 | 1 | 32 | 1642 | 0.7 | 9.3 | Dif
6 | Fe | 20 | 10 | 1 | 32 | 1690 | 0.7 | - | Int
7 | Ti | 30 | 15 | 1 | 32 | 1726 | 0.7 | - | Int
Measurement Order of WDS
Order | Channel 1 | 2 | 3 | 4 | 5
1 | - | Mn_CH2_L | Ca_3_PET | Al_4TAP_ | Fe_CH5_L
2 | - | - | - | Si_4_TAP | Ti
3 | - | - | - | Mg_4_TAP | -
Calc. Elements : O (Anion)
Standard Data
ElemID | Element | Standard Name | Mass(%) | ZAF Fac. | Z | A | F
1 | MnO | Rhodenite | 42.3006 | 0.2678 | 0.2737 | 0.9787 | 1
2 | CaO | Diopside | 24.7939 | 0.8631 | 0.935 | 0.9231 | 1.0001
3 | Al2O3 | Almandine_Garnet | 22.7124 | 3.6771 | 5.9567 | 0.6134 | 1.0063
4 | SiO2 | Almandine_Garnet | 39.1473 | 2.9138 | 4.4847 | 0.6497 | 1.0001
5 | MgO | Olivine | 50.972 | 4.8561 | 7.8655 | 0.6155 | 1.0031
6 | FeO | Almandine_Garnet | 23.8771 | 0.1991 | 0.2025 | 0.9832 | 1
7 | TiO2 | rutile | 99.9834 | 0.5913 | 0.606 | 0.9757 | 1
Standard Intensity of WDS
ElemID | Element | Curr.(A) | Net(cps) | Bg-(cps) | Bg+(cps) | S.D.(%) | Date | Time
1 | Mn | 2.001e-08 | 3226.9 | 15.5 | 14 | 0.25 | 2020/12/10 | 12:56:18
2 | Ca | 2.001e-08 | 10592.5 | 50.4 | 55.8 | 0.14 | 2020/12/10 | 12:50:16
3 | Al | 1.999e-08 | 3834.2 | 41.4 | 26 | 0.23 | 2020/12/10 | 12:37:17
4 | Si | 1.999e-08 | 6831.4 | 101.4 | 40.3 | 0.17 | 2020/12/10 | 12:37:17
5 | Mg | 2e-08 | 7786.1 | 24.4 | 21.3 | 0.16 | 2020/12/10 | 12:44:10
6 | Fe | 1.999e-08 | 2222.3 | 24.5 | 22.2 | 0.3 | 2020/12/10 | 12:37:17
7 | Ti | 2e-08 | 4824.8 | 10.4 | 12.8 | 0.2 | 2020/12/10 | 13:08:35
+++++++++++++++++++++++++++++++++++++++++++++++++++++++++++++++++++++++++++++++++++++++++++
Measurement Condition
WDS elements
ElemID | Element | X-ray | Crystal | CH | ACC.V | Peak Pos. | (nm) | BG_L | BG_U (mm)
1 | Mn | Ka | LIFL | 2 | 15 | 145.993 | 0.21018 | 6 | 3.3
2 | Ca | Ka | PETL | 3 | 15 | 107.514 | 0.33584 | 3 | 2
3 | Al | Ka | TAP | 4 | 15 | 90.606 | 0.83393 | 5.5 | 3.3
4 | Si | Ka | TAP | 4 | 15 | 77.43 | 0.71254 | 3.3 | 4.1
5 | Mg | Ka | TAP | 4 | 15 | 107.46 | 0.989 | 5.5 | 7.2
6 | Fe | Ka | LIFH | 5 | 15 | 134.725 | 0.1936 | 3.5 | 3.6
7 | Ti | Ka | LIFH | 5 | 15 | 191.185 | 0.27485 | 3 | 3
ElemID | Element | Peak(sec) | Back(sec) | Pksk | Gain | High.V | Base.V | Window.V | Mode
1 | Mn | 30 | 15 | 1 | 32 | 1690 | 0.7 | - | Int
2 | Ca | 20 | 10 | 1 | 64 | 1654 | 0.7 | - | Int
3 | Al | 20 | 10 | 1 | 32 | 1632 | 0.7 | 9.3 | Dif
4 | Si | 20 | 10 | 1 | 32 | 1612 | 0.7 | 9.3 | Dif
5 | Mg | 20 | 10 | 1 | 32 | 1642 | 0.7 | 9.3 | Dif
6 | Fe | 20 | 10 | 1 | 32 | 1690 | 0.7 | - | Int
7 | Ti | 30 | 15 | 1 | 32 | 1726 | 0.7 | - | Int
Measurement Order of WDS
Order | Channel 1 | 2 | 3 | 4 | 5
1 | - | Mn_CH2_L | Ca_3_PET | Al_4TAP_ | Fe_CH5_L
2 | - | - | - | Si_4_TAP | Ti
3 | - | - | - | Mg_4_TAP | -
Calc. Elements : O (Anion)
Standard Data
ElemID | Element | Standard Name | Mass(%) | ZAF Fac. | Z | A | F
1 | MnO | Rhodenite | 42.3006 | 0.2678 | 0.2737 | 0.9787 | 1
2 | CaO | Diopside | 24.7939 | 0.8631 | 0.935 | 0.9231 | 1.0001
3 | Al2O3 | Almandine_Garnet | 22.7124 | 3.6771 | 5.9567 | 0.6134 | 1.0063
4 | SiO2 | Almandine_Garnet | 39.1473 | 2.9138 | 4.4847 | 0.6497 | 1.0001
5 | MgO | Olivine | 50.972 | 4.8561 | 7.8655 | 0.6155 | 1.0031
6 | FeO | Almandine_Garnet | 23.8771 | 0.1991 | 0.2025 | 0.9832 | 1
7 | TiO2 | rutile | 99.9834 | 0.5913 | 0.606 | 0.9757 | 1
Standard Intensity of WDS
ElemID | Element | Curr.(A) | Net(cps) | Bg-(cps) | Bg+(cps) | S.D.(%) | Date | Time
1 | Mn | 2.001e-08 | 3226.9 | 15.5 | 14 | 0.25 | 2020/12/10 | 12:56:18
2 | Ca | 2.001e-08 | 10592.5 | 50.4 | 55.8 | 0.14 | 2020/12/10 | 12:50:16
3 | Al | 1.999e-08 | 3834.2 | 41.4 | 26 | 0.23 | 2020/12/10 | 12:37:17
4 | Si | 1.999e-08 | 6831.4 | 101.4 | 40.3 | 0.17 | 2020/12/10 | 12:37:17
5 | Mg | 2e-08 | 7786.1 | 24.4 | 21.3 | 0.16 | 2020/12/10 | 12:44:10
6 | Fe | 1.999e-08 | 2222.3 | 24.5 | 22.2 | 0.3 | 2020/12/10 | 12:37:17
7 | Ti | 2e-08 | 4824.8 | 10.4 | 12.8 | 0.2 | 2020/12/10 | 13:08:35
+++++++++++++++++++++++++++++++++++++++++++++++++++++++++++++++++++++++++++++++++++++++++++
Measurement Condition
WDS elements
ElemID | Element | X-ray | Crystal | CH | ACC.V | Peak Pos. | (nm) | BG_L | BG_U (mm)
1 | Mn | Ka | LIFL | 2 | 15 | 145.993 | 0.21018 | 6 | 3.3
2 | Ca | Ka | PETL | 3 | 15 | 107.514 | 0.33584 | 3 | 2
3 | Al | Ka | TAP | 4 | 15 | 90.606 | 0.83393 | 5.5 | 3.3
4 | Si | Ka | TAP | 4 | 15 | 77.43 | 0.71254 | 3.3 | 4.1
5 | Mg | Ka | TAP | 4 | 15 | 107.46 | 0.989 | 5.5 | 7.2
6 | Fe | Ka | LIFH | 5 | 15 | 134.725 | 0.1936 | 3.5 | 3.6
7 | Ti | Ka | LIFH | 5 | 15 | 191.185 | 0.27485 | 3 | 3
ElemID | Element | Peak(sec) | Back(sec) | Pksk | Gain | High.V | Base.V | Window.V | Mode
1 | Mn | 30 | 15 | 1 | 32 | 1690 | 0.7 | - | Int
2 | Ca | 20 | 10 | 1 | 64 | 1654 | 0.7 | - | Int
3 | Al | 20 | 10 | 1 | 32 | 1632 | 0.7 | 9.3 | Dif
4 | Si | 20 | 10 | 1 | 32 | 1612 | 0.7 | 9.3 | Dif
5 | Mg | 20 | 10 | 1 | 32 | 1642 | 0.7 | 9.3 | Dif
6 | Fe | 20 | 10 | 1 | 32 | 1690 | 0.7 | - | Int
7 | Ti | 30 | 15 | 1 | 32 | 1726 | 0.7 | - | Int
Measurement Order of WDS
Order | Channel 1 | 2 | 3 | 4 | 5
1 | - | Mn_CH2_L | Ca_3_PET | Al_4TAP_ | Fe_CH5_L
2 | - | - | - | Si_4_TAP | Ti
3 | - | - | - | Mg_4_TAP | -
Calc. Elements : O (Anion)
Standard Data
ElemID | Element | Standard Name | Mass(%) | ZAF Fac. | Z | A | F
1 | MnO | Rhodenite | 42.3006 | 0.2678 | 0.2737 | 0.9787 | 1
2 | CaO | Diopside | 24.7939 | 0.8631 | 0.935 | 0.9231 | 1.0001
3 | Al2O3 | Almandine_Garnet | 22.7124 | 3.6771 | 5.9567 | 0.6134 | 1.0063
4 | SiO2 | Almandine_Garnet | 39.1473 | 2.9138 | 4.4847 | 0.6497 | 1.0001
5 | MgO | Olivine | 50.972 | 4.8561 | 7.8655 | 0.6155 | 1.0031
6 | FeO | Almandine_Garnet | 23.8771 | 0.1991 | 0.2025 | 0.9832 | 1
7 | TiO2 | rutile | 99.9834 | 0.5913 | 0.606 | 0.9757 | 1
Standard Intensity of WDS
ElemID | Element | Curr.(A) | Net(cps) | Bg-(cps) | Bg+(cps) | S.D.(%) | Date | Time
1 | Mn | 2.001e-08 | 3226.9 | 15.5 | 14 | 0.25 | 2020/12/10 | 12:56:18
2 | Ca | 2.001e-08 | 10592.5 | 50.4 | 55.8 | 0.14 | 2020/12/10 | 12:50:16
3 | Al | 1.999e-08 | 3834.2 | 41.4 | 26 | 0.23 | 2020/12/10 | 12:37:17
4 | Si | 1.999e-08 | 6831.4 | 101.4 | 40.3 | 0.17 | 2020/12/10 | 12:37:17
5 | Mg | 2e-08 | 7786.1 | 24.4 | 21.3 | 0.16 | 2020/12/10 | 12:44:10
6 | Fe | 1.999e-08 | 2222.3 | 24.5 | 22.2 | 0.3 | 2020/12/10 | 12:37:17
7 | Ti | 2e-08 | 4824.8 | 10.4 | 12.8 | 0.2 | 2020/12/10 | 13:08:35
+++++++++++++++++++++++++++++++++++++++++++++++++++++++++++++++++++++++++++++++++++++++++++
Measurement Condition
WDS elements
ElemID | Element | X-ray | Crystal | CH | ACC.V | Peak Pos. | (nm) | BG_L | BG_U (mm)
1 | Mn | Ka | LIFL | 2 | 15 | 145.993 | 0.21018 | 6 | 3.3
2 | Ca | Ka | PETL | 3 | 15 | 107.514 | 0.33584 | 3 | 2
3 | Al | Ka | TAP | 4 | 15 | 90.606 | 0.83393 | 5.5 | 3.3
4 | Si | Ka | TAP | 4 | 15 | 77.43 | 0.71254 | 3.3 | 4.1
5 | Mg | Ka | TAP | 4 | 15 | 107.46 | 0.989 | 5.5 | 7.2
6 | Fe | Ka | LIFH | 5 | 15 | 134.725 | 0.1936 | 3.5 | 3.6
7 | Ti | Ka | LIFH | 5 | 15 | 191.185 | 0.27485 | 3 | 3
ElemID | Element | Peak(sec) | Back(sec) | Pksk | Gain | High.V | Base.V | Window.V | Mode
1 | Mn | 30 | 15 | 1 | 32 | 1690 | 0.7 | - | Int
2 | Ca | 20 | 10 | 1 | 64 | 1654 | 0.7 | - | Int
3 | Al | 20 | 10 | 1 | 32 | 1632 | 0.7 | 9.3 | Dif
4 | Si | 20 | 10 | 1 | 32 | 1612 | 0.7 | 9.3 | Dif
5 | Mg | 20 | 10 | 1 | 32 | 1642 | 0.7 | 9.3 | Dif
6 | Fe | 20 | 10 | 1 | 32 | 1690 | 0.7 | - | Int
7 | Ti | 30 | 15 | 1 | 32 | 1726 | 0.7 | - | Int
Measurement Order of WDS
Order | Channel 1 | 2 | 3 | 4 | 5
1 | - | Mn_CH2_L | Ca_3_PET | Al_4TAP_ | Fe_CH5_L
2 | - | - | - | Si_4_TAP | Ti
3 | - | - | - | Mg_4_TAP | -
Calc. Elements : O (Anion)
Standard Data
ElemID | Element | Standard Name | Mass(%) | ZAF Fac. | Z | A | F
1 | MnO | Rhodenite | 42.3006 | 0.2678 | 0.2737 | 0.9787 | 1
2 | CaO | Diopside | 24.7939 | 0.8631 | 0.935 | 0.9231 | 1.0001
3 | Al2O3 | Almandine_Garnet | 22.7124 | 3.6771 | 5.9567 | 0.6134 | 1.0063
4 | SiO2 | Almandine_Garnet | 39.1473 | 2.9138 | 4.4847 | 0.6497 | 1.0001
5 | MgO | Olivine | 50.972 | 4.8561 | 7.8655 | 0.6155 | 1.0031
6 | FeO | Almandine_Garnet | 23.8771 | 0.1991 | 0.2025 | 0.9832 | 1
7 | TiO2 | rutile | 99.9834 | 0.5913 | 0.606 | 0.9757 | 1
Standard Intensity of WDS
ElemID | Element | Curr.(A) | Net(cps) | Bg-(cps) | Bg+(cps) | S.D.(%) | Date | Time
1 | Mn | 2.001e-08 | 3226.9 | 15.5 | 14 | 0.25 | 2020/12/10 | 12:56:18
2 | Ca | 2.001e-08 | 10592.5 | 50.4 | 55.8 | 0.14 | 2020/12/10 | 12:50:16
3 | Al | 1.999e-08 | 3834.2 | 41.4 | 26 | 0.23 | 2020/12/10 | 12:37:17
4 | Si | 1.999e-08 | 6831.4 | 101.4 | 40.3 | 0.17 | 2020/12/10 | 12:37:17
5 | Mg | 2e-08 | 7786.1 | 24.4 | 21.3 | 0.16 | 2020/12/10 | 12:44:10
6 | Fe | 1.999e-08 | 2222.3 | 24.5 | 22.2 | 0.3 | 2020/12/10 | 12:37:17
7 | Ti | 2e-08 | 4824.8 | 10.4 | 12.8 | 0.2 | 2020/12/10 | 13:08:35
+++++++++++++++++++++++++++++++++++++++++++++++++++++++++++++++++++++++++++++++++++++++++++
Measurement Condition
WDS elements
ElemID | Element | X-ray | Crystal | CH | ACC.V | Peak Pos. | (nm) | BG_L | BG_U (mm)
1 | Mn | Ka | LIFL | 2 | 15 | 145.993 | 0.21018 | 6 | 3.3
2 | Ca | Ka | PETL | 3 | 15 | 107.514 | 0.33584 | 3 | 2
3 | Al | Ka | TAP | 4 | 15 | 90.606 | 0.83393 | 5.5 | 3.3
4 | Si | Ka | TAP | 4 | 15 | 77.43 | 0.71254 | 3.3 | 4.1
5 | Mg | Ka | TAP | 4 | 15 | 107.46 | 0.989 | 5.5 | 7.2
6 | Fe | Ka | LIFH | 5 | 15 | 134.725 | 0.1936 | 3.5 | 3.6
7 | Ti | Ka | LIFH | 5 | 15 | 191.185 | 0.27485 | 3 | 3
ElemID | Element | Peak(sec) | Back(sec) | Pksk | Gain | High.V | Base.V | Window.V | Mode
1 | Mn | 30 | 15 | 1 | 32 | 1690 | 0.7 | - | Int
2 | Ca | 20 | 10 | 1 | 64 | 1654 | 0.7 | - | Int
3 | Al | 20 | 10 | 1 | 32 | 1632 | 0.7 | 9.3 | Dif
4 | Si | 20 | 10 | 1 | 32 | 1612 | 0.7 | 9.3 | Dif
5 | Mg | 20 | 10 | 1 | 32 | 1642 | 0.7 | 9.3 | Dif
6 | Fe | 20 | 10 | 1 | 32 | 1690 | 0.7 | - | Int
7 | Ti | 30 | 15 | 1 | 32 | 1726 | 0.7 | - | Int
Measurement Order of WDS
Order | Channel 1 | 2 | 3 | 4 | 5
1 | - | Mn_CH2_L | Ca_3_PET | Al_4TAP_ | Fe_CH5_L
2 | - | - | - | Si_4_TAP | Ti
3 | - | - | - | Mg_4_TAP | -
Calc. Elements : O (Anion)
Standard Data
ElemID | Element | Standard Name | Mass(%) | ZAF Fac. | Z | A | F
1 | MnO | Rhodenite | 42.3006 | 0.2678 | 0.2737 | 0.9787 | 1
2 | CaO | Diopside | 24.7939 | 0.8631 | 0.935 | 0.9231 | 1.0001
3 | Al2O3 | Almandine_Garnet | 22.7124 | 3.6771 | 5.9567 | 0.6134 | 1.0063
4 | SiO2 | Almandine_Garnet | 39.1473 | 2.9138 | 4.4847 | 0.6497 | 1.0001
5 | MgO | Olivine | 50.972 | 4.8561 | 7.8655 | 0.6155 | 1.0031
6 | FeO | Almandine_Garnet | 23.8771 | 0.1991 | 0.2025 | 0.9832 | 1
7 | TiO2 | rutile | 99.9834 | 0.5913 | 0.606 | 0.9757 | 1
Standard Intensity of WDS
ElemID | Element | Curr.(A) | Net(cps) | Bg-(cps) | Bg+(cps) | S.D.(%) | Date | Time
1 | Mn | 2.001e-08 | 3226.9 | 15.5 | 14 | 0.25 | 2020/12/10 | 12:56:18
2 | Ca | 2.001e-08 | 10592.5 | 50.4 | 55.8 | 0.14 | 2020/12/10 | 12:50:16
3 | Al | 1.999e-08 | 3834.2 | 41.4 | 26 | 0.23 | 2020/12/10 | 12:37:17
4 | Si | 1.999e-08 | 6831.4 | 101.4 | 40.3 | 0.17 | 2020/12/10 | 12:37:17
5 | Mg | 2e-08 | 7786.1 | 24.4 | 21.3 | 0.16 | 2020/12/10 | 12:44:10
6 | Fe | 1.999e-08 | 2222.3 | 24.5 | 22.2 | 0.3 | 2020/12/10 | 12:37:17
7 | Ti | 2e-08 | 4824.8 | 10.4 | 12.8 | 0.2 | 2020/12/10 | 13:08:35
+++++++++++++++++++++++++++++++++++++++++++++++++++++++++++++++++++++++++++++++++++++++++++
Measurement Condition
WDS elements
ElemID | Element | X-ray | Crystal | CH | ACC.V | Peak Pos. | (nm) | BG_L | BG_U (mm)
1 | Mn | Ka | LIFL | 2 | 15 | 145.993 | 0.21018 | 6 | 3.3
2 | Ca | Ka | PETL | 3 | 15 | 107.514 | 0.33584 | 3 | 2
3 | Al | Ka | TAP | 4 | 15 | 90.606 | 0.83393 | 5.5 | 3.3
4 | Si | Ka | TAP | 4 | 15 | 77.43 | 0.71254 | 3.3 | 4.1
5 | Mg | Ka | TAP | 4 | 15 | 107.46 | 0.989 | 5.5 | 7.2
6 | Fe | Ka | LIFH | 5 | 15 | 134.725 | 0.1936 | 3.5 | 3.6
7 | Ti | Ka | LIFH | 5 | 15 | 191.185 | 0.27485 | 3 | 3
ElemID | Element | Peak(sec) | Back(sec) | Pksk | Gain | High.V | Base.V | Window.V | Mode
1 | Mn | 30 | 15 | 1 | 32 | 1690 | 0.7 | - | Int
2 | Ca | 20 | 10 | 1 | 64 | 1654 | 0.7 | - | Int
3 | Al | 20 | 10 | 1 | 32 | 1632 | 0.7 | 9.3 | Dif
4 | Si | 20 | 10 | 1 | 32 | 1612 | 0.7 | 9.3 | Dif
5 | Mg | 20 | 10 | 1 | 32 | 1642 | 0.7 | 9.3 | Dif
6 | Fe | 20 | 10 | 1 | 32 | 1690 | 0.7 | - | Int
7 | Ti | 30 | 15 | 1 | 32 | 1726 | 0.7 | - | Int
Measurement Order of WDS
Order | Channel 1 | 2 | 3 | 4 | 5
1 | - | Mn_CH2_L | Ca_3_PET | Al_4TAP_ | Fe_CH5_L
2 | - | - | - | Si_4_TAP | Ti
3 | - | - | - | Mg_4_TAP | -
Calc. Elements : O (Anion)
Standard Data
ElemID | Element | Standard Name | Mass(%) | ZAF Fac. | Z | A | F
1 | MnO | Rhodenite | 42.3006 | 0.2678 | 0.2737 | 0.9787 | 1
2 | CaO | Diopside | 24.7939 | 0.8631 | 0.935 | 0.9231 | 1.0001
3 | Al2O3 | Almandine_Garnet | 22.7124 | 3.6771 | 5.9567 | 0.6134 | 1.0063
4 | SiO2 | Almandine_Garnet | 39.1473 | 2.9138 | 4.4847 | 0.6497 | 1.0001
5 | MgO | Olivine | 50.972 | 4.8561 | 7.8655 | 0.6155 | 1.0031
6 | FeO | Almandine_Garnet | 23.8771 | 0.1991 | 0.2025 | 0.9832 | 1
7 | TiO2 | rutile | 99.9834 | 0.5913 | 0.606 | 0.9757 | 1
Standard Intensity of WDS
ElemID | Element | Curr.(A) | Net(cps) | Bg-(cps) | Bg+(cps) | S.D.(%) | Date | Time
1 | Mn | 2.001e-08 | 3226.9 | 15.5 | 14 | 0.25 | 2020/12/10 | 12:56:18
2 | Ca | 2.001e-08 | 10592.5 | 50.4 | 55.8 | 0.14 | 2020/12/10 | 12:50:16
3 | Al | 1.999e-08 | 3834.2 | 41.4 | 26 | 0.23 | 2020/12/10 | 12:37:17
4 | Si | 1.999e-08 | 6831.4 | 101.4 | 40.3 | 0.17 | 2020/12/10 | 12:37:17
5 | Mg | 2e-08 | 7786.1 | 24.4 | 21.3 | 0.16 | 2020/12/10 | 12:44:10
6 | Fe | 1.999e-08 | 2222.3 | 24.5 | 22.2 | 0.3 | 2020/12/10 | 12:37:17
7 | Ti | 2e-08 | 4824.8 | 10.4 | 12.8 | 0.2 | 2020/12/10 | 13:08:35
+++++++++++++++++++++++++++++++++++++++++++++++++++++++++++++++++++++++++++++++++++++++++++
Measurement Condition
WDS elements
ElemID | Element | X-ray | Crystal | CH | ACC.V | Peak Pos. | (nm) | BG_L | BG_U (mm)
1 | Mn | Ka | LIFL | 2 | 15 | 145.993 | 0.21018 | 6 | 3.3
2 | Ca | Ka | PETL | 3 | 15 | 107.514 | 0.33584 | 3 | 2
3 | Al | Ka | TAP | 4 | 15 | 90.606 | 0.83393 | 5.5 | 3.3
4 | Si | Ka | TAP | 4 | 15 | 77.43 | 0.71254 | 3.3 | 4.1
5 | Mg | Ka | TAP | 4 | 15 | 107.46 | 0.989 | 5.5 | 7.2
6 | Fe | Ka | LIFH | 5 | 15 | 134.725 | 0.1936 | 3.5 | 3.6
7 | Ti | Ka | LIFH | 5 | 15 | 191.185 | 0.27485 | 3 | 3
ElemID | Element | Peak(sec) | Back(sec) | Pksk | Gain | High.V | Base.V | Window.V | Mode
1 | Mn | 30 | 15 | 1 | 32 | 1690 | 0.7 | - | Int
2 | Ca | 20 | 10 | 1 | 64 | 1654 | 0.7 | - | Int
3 | Al | 20 | 10 | 1 | 32 | 1632 | 0.7 | 9.3 | Dif
4 | Si | 20 | 10 | 1 | 32 | 1612 | 0.7 | 9.3 | Dif
5 | Mg | 20 | 10 | 1 | 32 | 1642 | 0.7 | 9.3 | Dif
6 | Fe | 20 | 10 | 1 | 32 | 1690 | 0.7 | - | Int
7 | Ti | 30 | 15 | 1 | 32 | 1726 | 0.7 | - | Int
Measurement Order of WDS
Order | Channel 1 | 2 | 3 | 4 | 5
1 | - | Mn_CH2_L | Ca_3_PET | Al_4TAP_ | Fe_CH5_L
2 | - | - | - | Si_4_TAP | Ti
3 | - | - | - | Mg_4_TAP | -
Calc. Elements : O (Anion)
Standard Data
ElemID | Element | Standard Name | Mass(%) | ZAF Fac. | Z | A | F
1 | MnO | Rhodenite | 42.3006 | 0.2678 | 0.2737 | 0.9787 | 1
2 | CaO | Diopside | 24.7939 | 0.8631 | 0.935 | 0.9231 | 1.0001
3 | Al2O3 | Almandine_Garnet | 22.7124 | 3.6771 | 5.9567 | 0.6134 | 1.0063
4 | SiO2 | Almandine_Garnet | 39.1473 | 2.9138 | 4.4847 | 0.6497 | 1.0001
5 | MgO | Olivine | 50.972 | 4.8561 | 7.8655 | 0.6155 | 1.0031
6 | FeO | Almandine_Garnet | 23.8771 | 0.1991 | 0.2025 | 0.9832 | 1
7 | TiO2 | rutile | 99.9834 | 0.5913 | 0.606 | 0.9757 | 1
Standard Intensity of WDS
ElemID | Element | Curr.(A) | Net(cps) | Bg-(cps) | Bg+(cps) | S.D.(%) | Date | Time
1 | Mn | 2.001e-08 | 3226.9 | 15.5 | 14 | 0.25 | 2020/12/10 | 12:56:18
2 | Ca | 2.001e-08 | 10592.5 | 50.4 | 55.8 | 0.14 | 2020/12/10 | 12:50:16
3 | Al | 1.999e-08 | 3834.2 | 41.4 | 26 | 0.23 | 2020/12/10 | 12:37:17
4 | Si | 1.999e-08 | 6831.4 | 101.4 | 40.3 | 0.17 | 2020/12/10 | 12:37:17
5 | Mg | 2e-08 | 7786.1 | 24.4 | 21.3 | 0.16 | 2020/12/10 | 12:44:10
6 | Fe | 1.999e-08 | 2222.3 | 24.5 | 22.2 | 0.3 | 2020/12/10 | 12:37:17
7 | Ti | 2e-08 | 4824.8 | 10.4 | 12.8 | 0.2 | 2020/12/10 | 13:08:35
+++++++++++++++++++++++++++++++++++++++++++++++++++++++++++++++++++++++++++++++++++++++++++
Measurement Condition
WDS elements
ElemID | Element | X-ray | Crystal | CH | ACC.V | Peak Pos. | (nm) | BG_L | BG_U (mm)
1 | Mn | Ka | LIFL | 2 | 15 | 145.993 | 0.21018 | 6 | 3.3
2 | Ca | Ka | PETL | 3 | 15 | 107.514 | 0.33584 | 3 | 2
3 | Al | Ka | TAP | 4 | 15 | 90.606 | 0.83393 | 5.5 | 3.3
4 | Si | Ka | TAP | 4 | 15 | 77.43 | 0.71254 | 3.3 | 4.1
5 | Mg | Ka | TAP | 4 | 15 | 107.46 | 0.989 | 5.5 | 7.2
6 | Fe | Ka | LIFH | 5 | 15 | 134.725 | 0.1936 | 3.5 | 3.6
7 | Ti | Ka | LIFH | 5 | 15 | 191.185 | 0.27485 | 3 | 3
ElemID | Element | Peak(sec) | Back(sec) | Pksk | Gain | High.V | Base.V | Window.V | Mode
1 | Mn | 30 | 15 | 1 | 32 | 1690 | 0.7 | - | Int
2 | Ca | 20 | 10 | 1 | 64 | 1654 | 0.7 | - | Int
3 | Al | 20 | 10 | 1 | 32 | 1632 | 0.7 | 9.3 | Dif
4 | Si | 20 | 10 | 1 | 32 | 1612 | 0.7 | 9.3 | Dif
5 | Mg | 20 | 10 | 1 | 32 | 1642 | 0.7 | 9.3 | Dif
6 | Fe | 20 | 10 | 1 | 32 | 1690 | 0.7 | - | Int
7 | Ti | 30 | 15 | 1 | 32 | 1726 | 0.7 | - | Int
Measurement Order of WDS
Order | Channel 1 | 2 | 3 | 4 | 5
1 | - | Mn_CH2_L | Ca_3_PET | Al_4TAP_ | Fe_CH5_L
2 | - | - | - | Si_4_TAP | Ti
3 | - | - | - | Mg_4_TAP | -
Calc. Elements : O (Anion)
Standard Data
ElemID | Element | Standard Name | Mass(%) | ZAF Fac. | Z | A | F
1 | MnO | Rhodenite | 42.3006 | 0.2678 | 0.2737 | 0.9787 | 1
2 | CaO | Diopside | 24.7939 | 0.8631 | 0.935 | 0.9231 | 1.0001
3 | Al2O3 | Almandine_Garnet | 22.7124 | 3.6771 | 5.9567 | 0.6134 | 1.0063
4 | SiO2 | Almandine_Garnet | 39.1473 | 2.9138 | 4.4847 | 0.6497 | 1.0001
5 | MgO | Olivine | 50.972 | 4.8561 | 7.8655 | 0.6155 | 1.0031
6 | FeO | Almandine_Garnet | 23.8771 | 0.1991 | 0.2025 | 0.9832 | 1
7 | TiO2 | rutile | 99.9834 | 0.5913 | 0.606 | 0.9757 | 1
Standard Intensity of WDS
ElemID | Element | Curr.(A) | Net(cps) | Bg-(cps) | Bg+(cps) | S.D.(%) | Date | Time
1 | Mn | 2.001e-08 | 3226.9 | 15.5 | 14 | 0.25 | 2020/12/10 | 12:56:18
2 | Ca | 2.001e-08 | 10592.5 | 50.4 | 55.8 | 0.14 | 2020/12/10 | 12:50:16
3 | Al | 1.999e-08 | 3834.2 | 41.4 | 26 | 0.23 | 2020/12/10 | 12:37:17
4 | Si | 1.999e-08 | 6831.4 | 101.4 | 40.3 | 0.17 | 2020/12/10 | 12:37:17
5 | Mg | 2e-08 | 7786.1 | 24.4 | 21.3 | 0.16 | 2020/12/10 | 12:44:10
6 | Fe | 1.999e-08 | 2222.3 | 24.5 | 22.2 | 0.3 | 2020/12/10 | 12:37:17
7 | Ti | 2e-08 | 4824.8 | 10.4 | 12.8 | 0.2 | 2020/12/10 | 13:08:35
+++++++++++++++++++++++++++++++++++++++++++++++++++++++++++++++++++++++++++++++++++++++++++
Measurement Condition
WDS elements
ElemID | Element | X-ray | Crystal | CH | ACC.V | Peak Pos. | (nm) | BG_L | BG_U (mm)
1 | Mn | Ka | LIFL | 2 | 15 | 145.993 | 0.21018 | 6 | 3.3
2 | Ca | Ka | PETL | 3 | 15 | 107.514 | 0.33584 | 3 | 2
3 | Al | Ka | TAP | 4 | 15 | 90.606 | 0.83393 | 5.5 | 3.3
4 | Si | Ka | TAP | 4 | 15 | 77.43 | 0.71254 | 3.3 | 4.1
5 | Mg | Ka | TAP | 4 | 15 | 107.46 | 0.989 | 5.5 | 7.2
6 | Fe | Ka | LIFH | 5 | 15 | 134.725 | 0.1936 | 3.5 | 3.6
7 | Ti | Ka | LIFH | 5 | 15 | 191.185 | 0.27485 | 3 | 3
ElemID | Element | Peak(sec) | Back(sec) | Pksk | Gain | High.V | Base.V | Window.V | Mode
1 | Mn | 30 | 15 | 1 | 32 | 1690 | 0.7 | - | Int
2 | Ca | 20 | 10 | 1 | 64 | 1654 | 0.7 | - | Int
3 | Al | 20 | 10 | 1 | 32 | 1632 | 0.7 | 9.3 | Dif
4 | Si | 20 | 10 | 1 | 32 | 1612 | 0.7 | 9.3 | Dif
5 | Mg | 20 | 10 | 1 | 32 | 1642 | 0.7 | 9.3 | Dif
6 | Fe | 20 | 10 | 1 | 32 | 1690 | 0.7 | - | Int
7 | Ti | 30 | 15 | 1 | 32 | 1726 | 0.7 | - | Int
Measurement Order of WDS
Order | Channel 1 | 2 | 3 | 4 | 5
1 | - | Mn_CH2_L | Ca_3_PET | Al_4TAP_ | Fe_CH5_L
2 | - | - | - | Si_4_TAP | Ti
3 | - | - | - | Mg_4_TAP | -
Calc. Elements : O (Anion)
Standard Data
ElemID | Element | Standard Name | Mass(%) | ZAF Fac. | Z | A | F
1 | MnO | Rhodenite | 42.3006 | 0.2678 | 0.2737 | 0.9787 | 1
2 | CaO | Diopside | 24.7939 | 0.8631 | 0.935 | 0.9231 | 1.0001
3 | Al2O3 | Almandine_Garnet | 22.7124 | 3.6771 | 5.9567 | 0.6134 | 1.0063
4 | SiO2 | Almandine_Garnet | 39.1473 | 2.9138 | 4.4847 | 0.6497 | 1.0001
5 | MgO | Olivine | 50.972 | 4.8561 | 7.8655 | 0.6155 | 1.0031
6 | FeO | Almandine_Garnet | 23.8771 | 0.1991 | 0.2025 | 0.9832 | 1
7 | TiO2 | rutile | 99.9834 | 0.5913 | 0.606 | 0.9757 | 1
Standard Intensity of WDS
ElemID | Element | Curr.(A) | Net(cps) | Bg-(cps) | Bg+(cps) | S.D.(%) | Date | Time
1 | Mn | 2.001e-08 | 3226.9 | 15.5 | 14 | 0.25 | 2020/12/10 | 12:56:18
2 | Ca | 2.001e-08 | 10592.5 | 50.4 | 55.8 | 0.14 | 2020/12/10 | 12:50:16
3 | Al | 1.999e-08 | 3834.2 | 41.4 | 26 | 0.23 | 2020/12/10 | 12:37:17
4 | Si | 1.999e-08 | 6831.4 | 101.4 | 40.3 | 0.17 | 2020/12/10 | 12:37:17
5 | Mg | 2e-08 | 7786.1 | 24.4 | 21.3 | 0.16 | 2020/12/10 | 12:44:10
6 | Fe | 1.999e-08 | 2222.3 | 24.5 | 22.2 | 0.3 | 2020/12/10 | 12:37:17
7 | Ti | 2e-08 | 4824.8 | 10.4 | 12.8 | 0.2 | 2020/12/10 | 13:08:35
+++++++++++++++++++++++++++++++++++++++++++++++++++++++++++++++++++++++++++++++++++++++++++
Measurement Condition
WDS elements
ElemID | Element | X-ray | Crystal | CH | ACC.V | Peak Pos. | (nm) | BG_L | BG_U (mm)
1 | Mn | Ka | LIFL | 2 | 15 | 145.993 | 0.21018 | 6 | 3.3
2 | Ca | Ka | PETL | 3 | 15 | 107.514 | 0.33584 | 3 | 2
3 | Al | Ka | TAP | 4 | 15 | 90.606 | 0.83393 | 5.5 | 3.3
4 | Si | Ka | TAP | 4 | 15 | 77.43 | 0.71254 | 3.3 | 4.1
5 | Mg | Ka | TAP | 4 | 15 | 107.46 | 0.989 | 5.5 | 7.2
6 | Fe | Ka | LIFH | 5 | 15 | 134.725 | 0.1936 | 3.5 | 3.6
7 | Ti | Ka | LIFH | 5 | 15 | 191.185 | 0.27485 | 3 | 3
ElemID | Element | Peak(sec) | Back(sec) | Pksk | Gain | High.V | Base.V | Window.V | Mode
1 | Mn | 30 | 15 | 1 | 32 | 1690 | 0.7 | - | Int
2 | Ca | 20 | 10 | 1 | 64 | 1654 | 0.7 | - | Int
3 | Al | 20 | 10 | 1 | 32 | 1632 | 0.7 | 9.3 | Dif
4 | Si | 20 | 10 | 1 | 32 | 1612 | 0.7 | 9.3 | Dif
5 | Mg | 20 | 10 | 1 | 32 | 1642 | 0.7 | 9.3 | Dif
6 | Fe | 20 | 10 | 1 | 32 | 1690 | 0.7 | - | Int
7 | Ti | 30 | 15 | 1 | 32 | 1726 | 0.7 | - | Int
Measurement Order of WDS
Order | Channel 1 | 2 | 3 | 4 | 5
1 | - | Mn_CH2_L | Ca_3_PET | Al_4TAP_ | Fe_CH5_L
2 | - | - | - | Si_4_TAP | Ti
3 | - | - | - | Mg_4_TAP | -
Calc. Elements : O (Anion)
Standard Data
ElemID | Element | Standard Name | Mass(%) | ZAF Fac. | Z | A | F
1 | MnO | Rhodenite | 42.3006 | 0.2678 | 0.2737 | 0.9787 | 1
2 | CaO | Diopside | 24.7939 | 0.8631 | 0.935 | 0.9231 | 1.0001
3 | Al2O3 | Almandine_Garnet | 22.7124 | 3.6771 | 5.9567 | 0.6134 | 1.0063
4 | SiO2 | Almandine_Garnet | 39.1473 | 2.9138 | 4.4847 | 0.6497 | 1.0001
5 | MgO | Olivine | 50.972 | 4.8561 | 7.8655 | 0.6155 | 1.0031
6 | FeO | Almandine_Garnet | 23.8771 | 0.1991 | 0.2025 | 0.9832 | 1
7 | TiO2 | rutile | 99.9834 | 0.5913 | 0.606 | 0.9757 | 1
Standard Intensity of WDS
ElemID | Element | Curr.(A) | Net(cps) | Bg-(cps) | Bg+(cps) | S.D.(%) | Date | Time
1 | Mn | 2.001e-08 | 3226.9 | 15.5 | 14 | 0.25 | 2020/12/10 | 12:56:18
2 | Ca | 2.001e-08 | 10592.5 | 50.4 | 55.8 | 0.14 | 2020/12/10 | 12:50:16
3 | Al | 1.999e-08 | 3834.2 | 41.4 | 26 | 0.23 | 2020/12/10 | 12:37:17
4 | Si | 1.999e-08 | 6831.4 | 101.4 | 40.3 | 0.17 | 2020/12/10 | 12:37:17
5 | Mg | 2e-08 | 7786.1 | 24.4 | 21.3 | 0.16 | 2020/12/10 | 12:44:10
6 | Fe | 1.999e-08 | 2222.3 | 24.5 | 22.2 | 0.3 | 2020/12/10 | 12:37:17
7 | Ti | 2e-08 | 4824.8 | 10.4 | 12.8 | 0.2 | 2020/12/10 | 13:08:35
+++++++++++++++++++++++++++++++++++++++++++++++++++++++++++++++++++++++++++++++++++++++++++
Measurement Condition
WDS elements
ElemID | Element | X-ray | Crystal | CH | ACC.V | Peak Pos. | (nm) | BG_L | BG_U (mm)
1 | Mn | Ka | LIFL | 2 | 15 | 145.993 | 0.21018 | 6 | 3.3
2 | Ca | Ka | PETL | 3 | 15 | 107.514 | 0.33584 | 3 | 2
3 | Al | Ka | TAP | 4 | 15 | 90.606 | 0.83393 | 5.5 | 3.3
4 | Si | Ka | TAP | 4 | 15 | 77.43 | 0.71254 | 3.3 | 4.1
5 | Mg | Ka | TAP | 4 | 15 | 107.46 | 0.989 | 5.5 | 7.2
6 | Fe | Ka | LIFH | 5 | 15 | 134.725 | 0.1936 | 3.5 | 3.6
7 | Ti | Ka | LIFH | 5 | 15 | 191.185 | 0.27485 | 3 | 3
ElemID | Element | Peak(sec) | Back(sec) | Pksk | Gain | High.V | Base.V | Window.V | Mode
1 | Mn | 30 | 15 | 1 | 32 | 1690 | 0.7 | - | Int
2 | Ca | 20 | 10 | 1 | 64 | 1654 | 0.7 | - | Int
3 | Al | 20 | 10 | 1 | 32 | 1632 | 0.7 | 9.3 | Dif
4 | Si | 20 | 10 | 1 | 32 | 1612 | 0.7 | 9.3 | Dif
5 | Mg | 20 | 10 | 1 | 32 | 1642 | 0.7 | 9.3 | Dif
6 | Fe | 20 | 10 | 1 | 32 | 1690 | 0.7 | - | Int
7 | Ti | 30 | 15 | 1 | 32 | 1726 | 0.7 | - | Int
Measurement Order of WDS
Order | Channel 1 | 2 | 3 | 4 | 5
1 | - | Mn_CH2_L | Ca_3_PET | Al_4TAP_ | Fe_CH5_L
2 | - | - | - | Si_4_TAP | Ti
3 | - | - | - | Mg_4_TAP | -
Calc. Elements : O (Anion)
Standard Data
ElemID | Element | Standard Name | Mass(%) | ZAF Fac. | Z | A | F
1 | MnO | Rhodenite | 42.3006 | 0.2678 | 0.2737 | 0.9787 | 1
2 | CaO | Diopside | 24.7939 | 0.8631 | 0.935 | 0.9231 | 1.0001
3 | Al2O3 | Almandine_Garnet | 22.7124 | 3.6771 | 5.9567 | 0.6134 | 1.0063
4 | SiO2 | Almandine_Garnet | 39.1473 | 2.9138 | 4.4847 | 0.6497 | 1.0001
5 | MgO | Olivine | 50.972 | 4.8561 | 7.8655 | 0.6155 | 1.0031
6 | FeO | Almandine_Garnet | 23.8771 | 0.1991 | 0.2025 | 0.9832 | 1
7 | TiO2 | rutile | 99.9834 | 0.5913 | 0.606 | 0.9757 | 1
Standard Intensity of WDS
ElemID | Element | Curr.(A) | Net(cps) | Bg-(cps) | Bg+(cps) | S.D.(%) | Date | Time
1 | Mn | 2.001e-08 | 3226.9 | 15.5 | 14 | 0.25 | 2020/12/10 | 12:56:18
2 | Ca | 2.001e-08 | 10592.5 | 50.4 | 55.8 | 0.14 | 2020/12/10 | 12:50:16
3 | Al | 1.999e-08 | 3834.2 | 41.4 | 26 | 0.23 | 2020/12/10 | 12:37:17
4 | Si | 1.999e-08 | 6831.4 | 101.4 | 40.3 | 0.17 | 2020/12/10 | 12:37:17
5 | Mg | 2e-08 | 7786.1 | 24.4 | 21.3 | 0.16 | 2020/12/10 | 12:44:10
6 | Fe | 1.999e-08 | 2222.3 | 24.5 | 22.2 | 0.3 | 2020/12/10 | 12:37:17
7 | Ti | 2e-08 | 4824.8 | 10.4 | 12.8 | 0.2 | 2020/12/10 | 13:08:35
+++++++++++++++++++++++++++++++++++++++++++++++++++++++++++++++++++++++++++++++++++++++++++
Measurement Condition
WDS elements
ElemID | Element | X-ray | Crystal | CH | ACC.V | Peak Pos. | (nm) | BG_L | BG_U (mm)
1 | Mn | Ka | LIFL | 2 | 15 | 145.993 | 0.21018 | 6 | 3.3
2 | Ca | Ka | PETL | 3 | 15 | 107.514 | 0.33584 | 3 | 2
3 | Al | Ka | TAP | 4 | 15 | 90.606 | 0.83393 | 5.5 | 3.3
4 | Si | Ka | TAP | 4 | 15 | 77.43 | 0.71254 | 3.3 | 4.1
5 | Mg | Ka | TAP | 4 | 15 | 107.46 | 0.989 | 5.5 | 7.2
6 | Fe | Ka | LIFH | 5 | 15 | 134.725 | 0.1936 | 3.5 | 3.6
7 | Ti | Ka | LIFH | 5 | 15 | 191.185 | 0.27485 | 3 | 3
ElemID | Element | Peak(sec) | Back(sec) | Pksk | Gain | High.V | Base.V | Window.V | Mode
1 | Mn | 30 | 15 | 1 | 32 | 1690 | 0.7 | - | Int
2 | Ca | 20 | 10 | 1 | 64 | 1654 | 0.7 | - | Int
3 | Al | 20 | 10 | 1 | 32 | 1632 | 0.7 | 9.3 | Dif
4 | Si | 20 | 10 | 1 | 32 | 1612 | 0.7 | 9.3 | Dif
5 | Mg | 20 | 10 | 1 | 32 | 1642 | 0.7 | 9.3 | Dif
6 | Fe | 20 | 10 | 1 | 32 | 1690 | 0.7 | - | Int
7 | Ti | 30 | 15 | 1 | 32 | 1726 | 0.7 | - | Int
Measurement Order of WDS
Order | Channel 1 | 2 | 3 | 4 | 5
1 | - | Mn_CH2_L | Ca_3_PET | Al_4TAP_ | Fe_CH5_L
2 | - | - | - | Si_4_TAP | Ti
3 | - | - | - | Mg_4_TAP | -
Calc. Elements : O (Anion)
Standard Data
ElemID | Element | Standard Name | Mass(%) | ZAF Fac. | Z | A | F
1 | MnO | Rhodenite | 42.3006 | 0.2678 | 0.2737 | 0.9787 | 1
2 | CaO | Diopside | 24.7939 | 0.8631 | 0.935 | 0.9231 | 1.0001
3 | Al2O3 | Almandine_Garnet | 22.7124 | 3.6771 | 5.9567 | 0.6134 | 1.0063
4 | SiO2 | Almandine_Garnet | 39.1473 | 2.9138 | 4.4847 | 0.6497 | 1.0001
5 | MgO | Olivine | 50.972 | 4.8561 | 7.8655 | 0.6155 | 1.0031
6 | FeO | Almandine_Garnet | 23.8771 | 0.1991 | 0.2025 | 0.9832 | 1
7 | TiO2 | rutile | 99.9834 | 0.5913 | 0.606 | 0.9757 | 1
Standard Intensity of WDS
ElemID | Element | Curr.(A) | Net(cps) | Bg-(cps) | Bg+(cps) | S.D.(%) | Date | Time
1 | Mn | 2.001e-08 | 3226.9 | 15.5 | 14 | 0.25 | 2020/12/10 | 12:56:18
2 | Ca | 2.001e-08 | 10592.5 | 50.4 | 55.8 | 0.14 | 2020/12/10 | 12:50:16
3 | Al | 1.999e-08 | 3834.2 | 41.4 | 26 | 0.23 | 2020/12/10 | 12:37:17
4 | Si | 1.999e-08 | 6831.4 | 101.4 | 40.3 | 0.17 | 2020/12/10 | 12:37:17
5 | Mg | 2e-08 | 7786.1 | 24.4 | 21.3 | 0.16 | 2020/12/10 | 12:44:10
6 | Fe | 1.999e-08 | 2222.3 | 24.5 | 22.2 | 0.3 | 2020/12/10 | 12:37:17
7 | Ti | 2e-08 | 4824.8 | 10.4 | 12.8 | 0.2 | 2020/12/10 | 13:08:35
+++++++++++++++++++++++++++++++++++++++++++++++++++++++++++++++++++++++++++++++++++++++++++
Measurement Condition
WDS elements
ElemID | Element | X-ray | Crystal | CH | ACC.V | Peak Pos. | (nm) | BG_L | BG_U (mm)
1 | Mn | Ka | LIFL | 2 | 15 | 145.993 | 0.21018 | 6 | 3.3
2 | Ca | Ka | PETL | 3 | 15 | 107.514 | 0.33584 | 3 | 2
3 | Al | Ka | TAP | 4 | 15 | 90.606 | 0.83393 | 5.5 | 3.3
4 | Si | Ka | TAP | 4 | 15 | 77.43 | 0.71254 | 3.3 | 4.1
5 | Mg | Ka | TAP | 4 | 15 | 107.46 | 0.989 | 5.5 | 7.2
6 | Fe | Ka | LIFH | 5 | 15 | 134.725 | 0.1936 | 3.5 | 3.6
7 | Ti | Ka | LIFH | 5 | 15 | 191.185 | 0.27485 | 3 | 3
ElemID | Element | Peak(sec) | Back(sec) | Pksk | Gain | High.V | Base.V | Window.V | Mode
1 | Mn | 30 | 15 | 1 | 32 | 1690 | 0.7 | - | Int
2 | Ca | 20 | 10 | 1 | 64 | 1654 | 0.7 | - | Int
3 | Al | 20 | 10 | 1 | 32 | 1632 | 0.7 | 9.3 | Dif
4 | Si | 20 | 10 | 1 | 32 | 1612 | 0.7 | 9.3 | Dif
5 | Mg | 20 | 10 | 1 | 32 | 1642 | 0.7 | 9.3 | Dif
6 | Fe | 20 | 10 | 1 | 32 | 1690 | 0.7 | - | Int
7 | Ti | 30 | 15 | 1 | 32 | 1726 | 0.7 | - | Int
Measurement Order of WDS
Order | Channel 1 | 2 | 3 | 4 | 5
1 | - | Mn_CH2_L | Ca_3_PET | Al_4TAP_ | Fe_CH5_L
2 | - | - | - | Si_4_TAP | Ti
3 | - | - | - | Mg_4_TAP | -
Calc. Elements : O (Anion)
Standard Data
ElemID | Element | Standard Name | Mass(%) | ZAF Fac. | Z | A | F
1 | MnO | Rhodenite | 42.3006 | 0.2678 | 0.2737 | 0.9787 | 1
2 | CaO | Diopside | 24.7939 | 0.8631 | 0.935 | 0.9231 | 1.0001
3 | Al2O3 | Almandine_Garnet | 22.7124 | 3.6771 | 5.9567 | 0.6134 | 1.0063
4 | SiO2 | Almandine_Garnet | 39.1473 | 2.9138 | 4.4847 | 0.6497 | 1.0001
5 | MgO | Olivine | 50.972 | 4.8561 | 7.8655 | 0.6155 | 1.0031
6 | FeO | Almandine_Garnet | 23.8771 | 0.1991 | 0.2025 | 0.9832 | 1
7 | TiO2 | rutile | 99.9834 | 0.5913 | 0.606 | 0.9757 | 1
Standard Intensity of WDS
ElemID | Element | Curr.(A) | Net(cps) | Bg-(cps) | Bg+(cps) | S.D.(%) | Date | Time
1 | Mn | 2.001e-08 | 3226.9 | 15.5 | 14 | 0.25 | 2020/12/10 | 12:56:18
2 | Ca | 2.001e-08 | 10592.5 | 50.4 | 55.8 | 0.14 | 2020/12/10 | 12:50:16
3 | Al | 1.999e-08 | 3834.2 | 41.4 | 26 | 0.23 | 2020/12/10 | 12:37:17
4 | Si | 1.999e-08 | 6831.4 | 101.4 | 40.3 | 0.17 | 2020/12/10 | 12:37:17
5 | Mg | 2e-08 | 7786.1 | 24.4 | 21.3 | 0.16 | 2020/12/10 | 12:44:10
6 | Fe | 1.999e-08 | 2222.3 | 24.5 | 22.2 | 0.3 | 2020/12/10 | 12:37:17
7 | Ti | 2e-08 | 4824.8 | 10.4 | 12.8 | 0.2 | 2020/12/10 | 13:08:35
+++++++++++++++++++++++++++++++++++++++++++++++++++++++++++++++++++++++++++++++++++++++++++
Measurement Condition
WDS elements
ElemID | Element | X-ray | Crystal | CH | ACC.V | Peak Pos. | (nm) | BG_L | BG_U (mm)
1 | Mn | Ka | LIFL | 2 | 15 | 145.993 | 0.21018 | 6 | 3.3
2 | Ca | Ka | PETL | 3 | 15 | 107.514 | 0.33584 | 3 | 2
3 | Al | Ka | TAP | 4 | 15 | 90.606 | 0.83393 | 5.5 | 3.3
4 | Si | Ka | TAP | 4 | 15 | 77.43 | 0.71254 | 3.3 | 4.1
5 | Mg | Ka | TAP | 4 | 15 | 107.46 | 0.989 | 5.5 | 7.2
6 | Fe | Ka | LIFH | 5 | 15 | 134.725 | 0.1936 | 3.5 | 3.6
7 | Ti | Ka | LIFH | 5 | 15 | 191.185 | 0.27485 | 3 | 3
ElemID | Element | Peak(sec) | Back(sec) | Pksk | Gain | High.V | Base.V | Window.V | Mode
1 | Mn | 30 | 15 | 1 | 32 | 1690 | 0.7 | - | Int
2 | Ca | 20 | 10 | 1 | 64 | 1654 | 0.7 | - | Int
3 | Al | 20 | 10 | 1 | 32 | 1632 | 0.7 | 9.3 | Dif
4 | Si | 20 | 10 | 1 | 32 | 1612 | 0.7 | 9.3 | Dif
5 | Mg | 20 | 10 | 1 | 32 | 1642 | 0.7 | 9.3 | Dif
6 | Fe | 20 | 10 | 1 | 32 | 1690 | 0.7 | - | Int
7 | Ti | 30 | 15 | 1 | 32 | 1726 | 0.7 | - | Int
Measurement Order of WDS
Order | Channel 1 | 2 | 3 | 4 | 5
1 | - | Mn_CH2_L | Ca_3_PET | Al_4TAP_ | Fe_CH5_L
2 | - | - | - | Si_4_TAP | Ti
3 | - | - | - | Mg_4_TAP | -
Calc. Elements : O (Anion)
Standard Data
ElemID | Element | Standard Name | Mass(%) | ZAF Fac. | Z | A | F
1 | MnO | Rhodenite | 42.3006 | 0.2678 | 0.2737 | 0.9787 | 1
2 | CaO | Diopside | 24.7939 | 0.8631 | 0.935 | 0.9231 | 1.0001
3 | Al2O3 | Almandine_Garnet | 22.7124 | 3.6771 | 5.9567 | 0.6134 | 1.0063
4 | SiO2 | Almandine_Garnet | 39.1473 | 2.9138 | 4.4847 | 0.6497 | 1.0001
5 | MgO | Olivine | 50.972 | 4.8561 | 7.8655 | 0.6155 | 1.0031
6 | FeO | Almandine_Garnet | 23.8771 | 0.1991 | 0.2025 | 0.9832 | 1
7 | TiO2 | rutile | 99.9834 | 0.5913 | 0.606 | 0.9757 | 1
Standard Intensity of WDS
ElemID | Element | Curr.(A) | Net(cps) | Bg-(cps) | Bg+(cps) | S.D.(%) | Date | Time
1 | Mn | 2.001e-08 | 3226.9 | 15.5 | 14 | 0.25 | 2020/12/10 | 12:56:18
2 | Ca | 2.001e-08 | 10592.5 | 50.4 | 55.8 | 0.14 | 2020/12/10 | 12:50:16
3 | Al | 1.999e-08 | 3834.2 | 41.4 | 26 | 0.23 | 2020/12/10 | 12:37:17
4 | Si | 1.999e-08 | 6831.4 | 101.4 | 40.3 | 0.17 | 2020/12/10 | 12:37:17
5 | Mg | 2e-08 | 7786.1 | 24.4 | 21.3 | 0.16 | 2020/12/10 | 12:44:10
6 | Fe | 1.999e-08 | 2222.3 | 24.5 | 22.2 | 0.3 | 2020/12/10 | 12:37:17
7 | Ti | 2e-08 | 4824.8 | 10.4 | 12.8 | 0.2 | 2020/12/10 | 13:08:35
+++++++++++++++++++++++++++++++++++++++++++++++++++++++++++++++++++++++++++++++++++++++++++
Measurement Condition
WDS elements
ElemID | Element | X-ray | Crystal | CH | ACC.V | Peak Pos. | (nm) | BG_L | BG_U (mm)
1 | Mn | Ka | LIFL | 2 | 15 | 145.993 | 0.21018 | 6 | 3.3
2 | Ca | Ka | PETL | 3 | 15 | 107.514 | 0.33584 | 3 | 2
3 | Al | Ka | TAP | 4 | 15 | 90.606 | 0.83393 | 5.5 | 3.3
4 | Si | Ka | TAP | 4 | 15 | 77.43 | 0.71254 | 3.3 | 4.1
5 | Mg | Ka | TAP | 4 | 15 | 107.46 | 0.989 | 5.5 | 7.2
6 | Fe | Ka | LIFH | 5 | 15 | 134.725 | 0.1936 | 3.5 | 3.6
7 | Ti | Ka | LIFH | 5 | 15 | 191.185 | 0.27485 | 3 | 3
ElemID | Element | Peak(sec) | Back(sec) | Pksk | Gain | High.V | Base.V | Window.V | Mode
1 | Mn | 30 | 15 | 1 | 32 | 1690 | 0.7 | - | Int
2 | Ca | 20 | 10 | 1 | 64 | 1654 | 0.7 | - | Int
3 | Al | 20 | 10 | 1 | 32 | 1632 | 0.7 | 9.3 | Dif
4 | Si | 20 | 10 | 1 | 32 | 1612 | 0.7 | 9.3 | Dif
5 | Mg | 20 | 10 | 1 | 32 | 1642 | 0.7 | 9.3 | Dif
6 | Fe | 20 | 10 | 1 | 32 | 1690 | 0.7 | - | Int
7 | Ti | 30 | 15 | 1 | 32 | 1726 | 0.7 | - | Int
Measurement Order of WDS
Order | Channel 1 | 2 | 3 | 4 | 5
1 | - | Mn_CH2_L | Ca_3_PET | Al_4TAP_ | Fe_CH5_L
2 | - | - | - | Si_4_TAP | Ti
3 | - | - | - | Mg_4_TAP | -
Calc. Elements : O (Anion)
Standard Data
ElemID | Element | Standard Name | Mass(%) | ZAF Fac. | Z | A | F
1 | MnO | Rhodenite | 42.3006 | 0.2678 | 0.2737 | 0.9787 | 1
2 | CaO | Diopside | 24.7939 | 0.8631 | 0.935 | 0.9231 | 1.0001
3 | Al2O3 | Almandine_Garnet | 22.7124 | 3.6771 | 5.9567 | 0.6134 | 1.0063
4 | SiO2 | Almandine_Garnet | 39.1473 | 2.9138 | 4.4847 | 0.6497 | 1.0001
5 | MgO | Olivine | 50.972 | 4.8561 | 7.8655 | 0.6155 | 1.0031
6 | FeO | Almandine_Garnet | 23.8771 | 0.1991 | 0.2025 | 0.9832 | 1
7 | TiO2 | rutile | 99.9834 | 0.5913 | 0.606 | 0.9757 | 1
Standard Intensity of WDS
ElemID | Element | Curr.(A) | Net(cps) | Bg-(cps) | Bg+(cps) | S.D.(%) | Date | Time
1 | Mn | 2.001e-08 | 3226.9 | 15.5 | 14 | 0.25 | 2020/12/10 | 12:56:18
2 | Ca | 2.001e-08 | 10592.5 | 50.4 | 55.8 | 0.14 | 2020/12/10 | 12:50:16
3 | Al | 1.999e-08 | 3834.2 | 41.4 | 26 | 0.23 | 2020/12/10 | 12:37:17
4 | Si | 1.999e-08 | 6831.4 | 101.4 | 40.3 | 0.17 | 2020/12/10 | 12:37:17
5 | Mg | 2e-08 | 7786.1 | 24.4 | 21.3 | 0.16 | 2020/12/10 | 12:44:10
6 | Fe | 1.999e-08 | 2222.3 | 24.5 | 22.2 | 0.3 | 2020/12/10 | 12:37:17
7 | Ti | 2e-08 | 4824.8 | 10.4 | 12.8 | 0.2 | 2020/12/10 | 13:08:35
+++++++++++++++++++++++++++++++++++++++++++++++++++++++++++++++++++++++++++++++++++++++++++
Measurement Condition
WDS elements
ElemID | Element | X-ray | Crystal | CH | ACC.V | Peak Pos. | (nm) | BG_L | BG_U (mm)
1 | Mn | Ka | LIFL | 2 | 15 | 145.993 | 0.21018 | 6 | 3.3
2 | Ca | Ka | PETL | 3 | 15 | 107.514 | 0.33584 | 3 | 2
3 | Al | Ka | TAP | 4 | 15 | 90.606 | 0.83393 | 5.5 | 3.3
4 | Si | Ka | TAP | 4 | 15 | 77.43 | 0.71254 | 3.3 | 4.1
5 | Mg | Ka | TAP | 4 | 15 | 107.46 | 0.989 | 5.5 | 7.2
6 | Fe | Ka | LIFH | 5 | 15 | 134.725 | 0.1936 | 3.5 | 3.6
7 | Ti | Ka | LIFH | 5 | 15 | 191.185 | 0.27485 | 3 | 3
ElemID | Element | Peak(sec) | Back(sec) | Pksk | Gain | High.V | Base.V | Window.V | Mode
1 | Mn | 30 | 15 | 1 | 32 | 1690 | 0.7 | - | Int
2 | Ca | 20 | 10 | 1 | 64 | 1654 | 0.7 | - | Int
3 | Al | 20 | 10 | 1 | 32 | 1632 | 0.7 | 9.3 | Dif
4 | Si | 20 | 10 | 1 | 32 | 1612 | 0.7 | 9.3 | Dif
5 | Mg | 20 | 10 | 1 | 32 | 1642 | 0.7 | 9.3 | Dif
6 | Fe | 20 | 10 | 1 | 32 | 1690 | 0.7 | - | Int
7 | Ti | 30 | 15 | 1 | 32 | 1726 | 0.7 | - | Int
Measurement Order of WDS
Order | Channel 1 | 2 | 3 | 4 | 5
1 | - | Mn_CH2_L | Ca_3_PET | Al_4TAP_ | Fe_CH5_L
2 | - | - | - | Si_4_TAP | Ti
3 | - | - | - | Mg_4_TAP | -
Calc. Elements : O (Anion)
Standard Data
ElemID | Element | Standard Name | Mass(%) | ZAF Fac. | Z | A | F
1 | MnO | Rhodenite | 42.3006 | 0.2678 | 0.2737 | 0.9787 | 1
2 | CaO | Diopside | 24.7939 | 0.8631 | 0.935 | 0.9231 | 1.0001
3 | Al2O3 | Almandine_Garnet | 22.7124 | 3.6771 | 5.9567 | 0.6134 | 1.0063
4 | SiO2 | Almandine_Garnet | 39.1473 | 2.9138 | 4.4847 | 0.6497 | 1.0001
5 | MgO | Olivine | 50.972 | 4.8561 | 7.8655 | 0.6155 | 1.0031
6 | FeO | Almandine_Garnet | 23.8771 | 0.1991 | 0.2025 | 0.9832 | 1
7 | TiO2 | rutile | 99.9834 | 0.5913 | 0.606 | 0.9757 | 1
Standard Intensity of WDS
ElemID | Element | Curr.(A) | Net(cps) | Bg-(cps) | Bg+(cps) | S.D.(%) | Date | Time
1 | Mn | 2.001e-08 | 3226.9 | 15.5 | 14 | 0.25 | 2020/12/10 | 12:56:18
2 | Ca | 2.001e-08 | 10592.5 | 50.4 | 55.8 | 0.14 | 2020/12/10 | 12:50:16
3 | Al | 1.999e-08 | 3834.2 | 41.4 | 26 | 0.23 | 2020/12/10 | 12:37:17
4 | Si | 1.999e-08 | 6831.4 | 101.4 | 40.3 | 0.17 | 2020/12/10 | 12:37:17
5 | Mg | 2e-08 | 7786.1 | 24.4 | 21.3 | 0.16 | 2020/12/10 | 12:44:10
6 | Fe | 1.999e-08 | 2222.3 | 24.5 | 22.2 | 0.3 | 2020/12/10 | 12:37:17
7 | Ti | 2e-08 | 4824.8 | 10.4 | 12.8 | 0.2 | 2020/12/10 | 13:08:35
+++++++++++++++++++++++++++++++++++++++++++++++++++++++++++++++++++++++++++++++++++++++++++
Measurement Condition
WDS elements
ElemID | Element | X-ray | Crystal | CH | ACC.V | Peak Pos. | (nm) | BG_L | BG_U (mm)
1 | Mn | Ka | LIFL | 2 | 15 | 145.993 | 0.21018 | 6 | 3.3
2 | Ca | Ka | PETL | 3 | 15 | 107.514 | 0.33584 | 3 | 2
3 | Al | Ka | TAP | 4 | 15 | 90.606 | 0.83393 | 5.5 | 3.3
4 | Si | Ka | TAP | 4 | 15 | 77.43 | 0.71254 | 3.3 | 4.1
5 | Mg | Ka | TAP | 4 | 15 | 107.46 | 0.989 | 5.5 | 7.2
6 | Fe | Ka | LIFH | 5 | 15 | 134.725 | 0.1936 | 3.5 | 3.6
7 | Ti | Ka | LIFH | 5 | 15 | 191.185 | 0.27485 | 3 | 3
ElemID | Element | Peak(sec) | Back(sec) | Pksk | Gain | High.V | Base.V | Window.V | Mode
1 | Mn | 30 | 15 | 1 | 32 | 1690 | 0.7 | - | Int
2 | Ca | 20 | 10 | 1 | 64 | 1654 | 0.7 | - | Int
3 | Al | 20 | 10 | 1 | 32 | 1632 | 0.7 | 9.3 | Dif
4 | Si | 20 | 10 | 1 | 32 | 1612 | 0.7 | 9.3 | Dif
5 | Mg | 20 | 10 | 1 | 32 | 1642 | 0.7 | 9.3 | Dif
6 | Fe | 20 | 10 | 1 | 32 | 1690 | 0.7 | - | Int
7 | Ti | 30 | 15 | 1 | 32 | 1726 | 0.7 | - | Int
Measurement Order of WDS
Order | Channel 1 | 2 | 3 | 4 | 5
1 | - | Mn_CH2_L | Ca_3_PET | Al_4TAP_ | Fe_CH5_L
2 | - | - | - | Si_4_TAP | Ti
3 | - | - | - | Mg_4_TAP | -
Calc. Elements : O (Anion)
Standard Data
ElemID | Element | Standard Name | Mass(%) | ZAF Fac. | Z | A | F
1 | MnO | Rhodenite | 42.3006 | 0.2678 | 0.2737 | 0.9787 | 1
2 | CaO | Diopside | 24.7939 | 0.8631 | 0.935 | 0.9231 | 1.0001
3 | Al2O3 | Almandine_Garnet | 22.7124 | 3.6771 | 5.9567 | 0.6134 | 1.0063
4 | SiO2 | Almandine_Garnet | 39.1473 | 2.9138 | 4.4847 | 0.6497 | 1.0001
5 | MgO | Olivine | 50.972 | 4.8561 | 7.8655 | 0.6155 | 1.0031
6 | FeO | Almandine_Garnet | 23.8771 | 0.1991 | 0.2025 | 0.9832 | 1
7 | TiO2 | rutile | 99.9834 | 0.5913 | 0.606 | 0.9757 | 1
Standard Intensity of WDS
ElemID | Element | Curr.(A) | Net(cps) | Bg-(cps) | Bg+(cps) | S.D.(%) | Date | Time
1 | Mn | 2.001e-08 | 3226.9 | 15.5 | 14 | 0.25 | 2020/12/10 | 12:56:18
2 | Ca | 2.001e-08 | 10592.5 | 50.4 | 55.8 | 0.14 | 2020/12/10 | 12:50:16
3 | Al | 1.999e-08 | 3834.2 | 41.4 | 26 | 0.23 | 2020/12/10 | 12:37:17
4 | Si | 1.999e-08 | 6831.4 | 101.4 | 40.3 | 0.17 | 2020/12/10 | 12:37:17
5 | Mg | 2e-08 | 7786.1 | 24.4 | 21.3 | 0.16 | 2020/12/10 | 12:44:10
6 | Fe | 1.999e-08 | 2222.3 | 24.5 | 22.2 | 0.3 | 2020/12/10 | 12:37:17
7 | Ti | 2e-08 | 4824.8 | 10.4 | 12.8 | 0.2 | 2020/12/10 | 13:08:35
+++++++++++++++++++++++++++++++++++++++++++++++++++++++++++++++++++++++++++++++++++++++++++
Measurement Condition
WDS elements
ElemID | Element | X-ray | Crystal | CH | ACC.V | Peak Pos. | (nm) | BG_L | BG_U (mm)
1 | Mn | Ka | LIFL | 2 | 15 | 145.993 | 0.21018 | 6 | 3.3
2 | Ca | Ka | PETL | 3 | 15 | 107.514 | 0.33584 | 3 | 2
3 | Al | Ka | TAP | 4 | 15 | 90.606 | 0.83393 | 5.5 | 3.3
4 | Si | Ka | TAP | 4 | 15 | 77.43 | 0.71254 | 3.3 | 4.1
5 | Mg | Ka | TAP | 4 | 15 | 107.46 | 0.989 | 5.5 | 7.2
6 | Fe | Ka | LIFH | 5 | 15 | 134.725 | 0.1936 | 3.5 | 3.6
7 | Ti | Ka | LIFH | 5 | 15 | 191.185 | 0.27485 | 3 | 3
ElemID | Element | Peak(sec) | Back(sec) | Pksk | Gain | High.V | Base.V | Window.V | Mode
1 | Mn | 30 | 15 | 1 | 32 | 1690 | 0.7 | - | Int
2 | Ca | 20 | 10 | 1 | 64 | 1654 | 0.7 | - | Int
3 | Al | 20 | 10 | 1 | 32 | 1632 | 0.7 | 9.3 | Dif
4 | Si | 20 | 10 | 1 | 32 | 1612 | 0.7 | 9.3 | Dif
5 | Mg | 20 | 10 | 1 | 32 | 1642 | 0.7 | 9.3 | Dif
6 | Fe | 20 | 10 | 1 | 32 | 1690 | 0.7 | - | Int
7 | Ti | 30 | 15 | 1 | 32 | 1726 | 0.7 | - | Int
Measurement Order of WDS
Order | Channel 1 | 2 | 3 | 4 | 5
1 | - | Mn_CH2_L | Ca_3_PET | Al_4TAP_ | Fe_CH5_L
2 | - | - | - | Si_4_TAP | Ti
3 | - | - | - | Mg_4_TAP | -
Calc. Elements : O (Anion)
Standard Data
ElemID | Element | Standard Name | Mass(%) | ZAF Fac. | Z | A | F
1 | MnO | Rhodenite | 42.3006 | 0.2678 | 0.2737 | 0.9787 | 1
2 | CaO | Diopside | 24.7939 | 0.8631 | 0.935 | 0.9231 | 1.0001
3 | Al2O3 | Almandine_Garnet | 22.7124 | 3.6771 | 5.9567 | 0.6134 | 1.0063
4 | SiO2 | Almandine_Garnet | 39.1473 | 2.9138 | 4.4847 | 0.6497 | 1.0001
5 | MgO | Olivine | 50.972 | 4.8561 | 7.8655 | 0.6155 | 1.0031
6 | FeO | Almandine_Garnet | 23.8771 | 0.1991 | 0.2025 | 0.9832 | 1
7 | TiO2 | rutile | 99.9834 | 0.5913 | 0.606 | 0.9757 | 1
Standard Intensity of WDS
ElemID | Element | Curr.(A) | Net(cps) | Bg-(cps) | Bg+(cps) | S.D.(%) | Date | Time
1 | Mn | 2.001e-08 | 3226.9 | 15.5 | 14 | 0.25 | 2020/12/10 | 12:56:18
2 | Ca | 2.001e-08 | 10592.5 | 50.4 | 55.8 | 0.14 | 2020/12/10 | 12:50:16
3 | Al | 1.999e-08 | 3834.2 | 41.4 | 26 | 0.23 | 2020/12/10 | 12:37:17
4 | Si | 1.999e-08 | 6831.4 | 101.4 | 40.3 | 0.17 | 2020/12/10 | 12:37:17
5 | Mg | 2e-08 | 7786.1 | 24.4 | 21.3 | 0.16 | 2020/12/10 | 12:44:10
6 | Fe | 1.999e-08 | 2222.3 | 24.5 | 22.2 | 0.3 | 2020/12/10 | 12:37:17
7 | Ti | 2e-08 | 4824.8 | 10.4 | 12.8 | 0.2 | 2020/12/10 | 13:08:35
+++++++++++++++++++++++++++++++++++++++++++++++++++++++++++++++++++++++++++++++++++++++++++
Measurement Condition
WDS elements
ElemID | Element | X-ray | Crystal | CH | ACC.V | Peak Pos. | (nm) | BG_L | BG_U (mm)
1 | Mn | Ka | LIFL | 2 | 15 | 145.993 | 0.21018 | 6 | 3.3
2 | Ca | Ka | PETL | 3 | 15 | 107.514 | 0.33584 | 3 | 2
3 | Al | Ka | TAP | 4 | 15 | 90.606 | 0.83393 | 5.5 | 3.3
4 | Si | Ka | TAP | 4 | 15 | 77.43 | 0.71254 | 3.3 | 4.1
5 | Mg | Ka | TAP | 4 | 15 | 107.46 | 0.989 | 5.5 | 7.2
6 | Fe | Ka | LIFH | 5 | 15 | 134.725 | 0.1936 | 3.5 | 3.6
7 | Ti | Ka | LIFH | 5 | 15 | 191.185 | 0.27485 | 3 | 3
ElemID | Element | Peak(sec) | Back(sec) | Pksk | Gain | High.V | Base.V | Window.V | Mode
1 | Mn | 30 | 15 | 1 | 32 | 1690 | 0.7 | - | Int
2 | Ca | 20 | 10 | 1 | 64 | 1654 | 0.7 | - | Int
3 | Al | 20 | 10 | 1 | 32 | 1632 | 0.7 | 9.3 | Dif
4 | Si | 20 | 10 | 1 | 32 | 1612 | 0.7 | 9.3 | Dif
5 | Mg | 20 | 10 | 1 | 32 | 1642 | 0.7 | 9.3 | Dif
6 | Fe | 20 | 10 | 1 | 32 | 1690 | 0.7 | - | Int
7 | Ti | 30 | 15 | 1 | 32 | 1726 | 0.7 | - | Int
Measurement Order of WDS
Order | Channel 1 | 2 | 3 | 4 | 5
1 | - | Mn_CH2_L | Ca_3_PET | Al_4TAP_ | Fe_CH5_L
2 | - | - | - | Si_4_TAP | Ti
3 | - | - | - | Mg_4_TAP | -
Calc. Elements : O (Anion)
Standard Data
ElemID | Element | Standard Name | Mass(%) | ZAF Fac. | Z | A | F
1 | MnO | Rhodenite | 42.3006 | 0.2678 | 0.2737 | 0.9787 | 1
2 | CaO | Diopside | 24.7939 | 0.8631 | 0.935 | 0.9231 | 1.0001
3 | Al2O3 | Almandine_Garnet | 22.7124 | 3.6771 | 5.9567 | 0.6134 | 1.0063
4 | SiO2 | Almandine_Garnet | 39.1473 | 2.9138 | 4.4847 | 0.6497 | 1.0001
5 | MgO | Olivine | 50.972 | 4.8561 | 7.8655 | 0.6155 | 1.0031
6 | FeO | Almandine_Garnet | 23.8771 | 0.1991 | 0.2025 | 0.9832 | 1
7 | TiO2 | rutile | 99.9834 | 0.5913 | 0.606 | 0.9757 | 1
Standard Intensity of WDS
ElemID | Element | Curr.(A) | Net(cps) | Bg-(cps) | Bg+(cps) | S.D.(%) | Date | Time
1 | Mn | 2.001e-08 | 3226.9 | 15.5 | 14 | 0.25 | 2020/12/10 | 12:56:18
2 | Ca | 2.001e-08 | 10592.5 | 50.4 | 55.8 | 0.14 | 2020/12/10 | 12:50:16
3 | Al | 1.999e-08 | 3834.2 | 41.4 | 26 | 0.23 | 2020/12/10 | 12:37:17
4 | Si | 1.999e-08 | 6831.4 | 101.4 | 40.3 | 0.17 | 2020/12/10 | 12:37:17
5 | Mg | 2e-08 | 7786.1 | 24.4 | 21.3 | 0.16 | 2020/12/10 | 12:44:10
6 | Fe | 1.999e-08 | 2222.3 | 24.5 | 22.2 | 0.3 | 2020/12/10 | 12:37:17
7 | Ti | 2e-08 | 4824.8 | 10.4 | 12.8 | 0.2 | 2020/12/10 | 13:08:35
+++++++++++++++++++++++++++++++++++++++++++++++++++++++++++++++++++++++++++++++++++++++++++
Measurement Condition
WDS elements
ElemID | Element | X-ray | Crystal | CH | ACC.V | Peak Pos. | (nm) | BG_L | BG_U (mm)
1 | Mn | Ka | LIFL | 2 | 15 | 145.993 | 0.21018 | 6 | 3.3
2 | Ca | Ka | PETL | 3 | 15 | 107.514 | 0.33584 | 3 | 2
3 | Al | Ka | TAP | 4 | 15 | 90.606 | 0.83393 | 5.5 | 3.3
4 | Si | Ka | TAP | 4 | 15 | 77.43 | 0.71254 | 3.3 | 4.1
5 | Mg | Ka | TAP | 4 | 15 | 107.46 | 0.989 | 5.5 | 7.2
6 | Fe | Ka | LIFH | 5 | 15 | 134.725 | 0.1936 | 3.5 | 3.6
7 | Ti | Ka | LIFH | 5 | 15 | 191.185 | 0.27485 | 3 | 3
ElemID | Element | Peak(sec) | Back(sec) | Pksk | Gain | High.V | Base.V | Window.V | Mode
1 | Mn | 30 | 15 | 1 | 32 | 1690 | 0.7 | - | Int
2 | Ca | 20 | 10 | 1 | 64 | 1654 | 0.7 | - | Int
3 | Al | 20 | 10 | 1 | 32 | 1632 | 0.7 | 9.3 | Dif
4 | Si | 20 | 10 | 1 | 32 | 1612 | 0.7 | 9.3 | Dif
5 | Mg | 20 | 10 | 1 | 32 | 1642 | 0.7 | 9.3 | Dif
6 | Fe | 20 | 10 | 1 | 32 | 1690 | 0.7 | - | Int
7 | Ti | 30 | 15 | 1 | 32 | 1726 | 0.7 | - | Int
Measurement Order of WDS
Order | Channel 1 | 2 | 3 | 4 | 5
1 | - | Mn_CH2_L | Ca_3_PET | Al_4TAP_ | Fe_CH5_L
2 | - | - | - | Si_4_TAP | Ti
3 | - | - | - | Mg_4_TAP | -
Calc. Elements : O (Anion)
Standard Data
ElemID | Element | Standard Name | Mass(%) | ZAF Fac. | Z | A | F
1 | MnO | Rhodenite | 42.3006 | 0.2678 | 0.2737 | 0.9787 | 1
2 | CaO | Diopside | 24.7939 | 0.8631 | 0.935 | 0.9231 | 1.0001
3 | Al2O3 | Almandine_Garnet | 22.7124 | 3.6771 | 5.9567 | 0.6134 | 1.0063
4 | SiO2 | Almandine_Garnet | 39.1473 | 2.9138 | 4.4847 | 0.6497 | 1.0001
5 | MgO | Olivine | 50.972 | 4.8561 | 7.8655 | 0.6155 | 1.0031
6 | FeO | Almandine_Garnet | 23.8771 | 0.1991 | 0.2025 | 0.9832 | 1
7 | TiO2 | rutile | 99.9834 | 0.5913 | 0.606 | 0.9757 | 1
Standard Intensity of WDS
ElemID | Element | Curr.(A) | Net(cps) | Bg-(cps) | Bg+(cps) | S.D.(%) | Date | Time
1 | Mn | 2.001e-08 | 3226.9 | 15.5 | 14 | 0.25 | 2020/12/10 | 12:56:18
2 | Ca | 2.001e-08 | 10592.5 | 50.4 | 55.8 | 0.14 | 2020/12/10 | 12:50:16
3 | Al | 1.999e-08 | 3834.2 | 41.4 | 26 | 0.23 | 2020/12/10 | 12:37:17
4 | Si | 1.999e-08 | 6831.4 | 101.4 | 40.3 | 0.17 | 2020/12/10 | 12:37:17
5 | Mg | 2e-08 | 7786.1 | 24.4 | 21.3 | 0.16 | 2020/12/10 | 12:44:10
6 | Fe | 1.999e-08 | 2222.3 | 24.5 | 22.2 | 0.3 | 2020/12/10 | 12:37:17
7 | Ti | 2e-08 | 4824.8 | 10.4 | 12.8 | 0.2 | 2020/12/10 | 13:08:35
+++++++++++++++++++++++++++++++++++++++++++++++++++++++++++++++++++++++++++++++++++++++++++
Measurement Condition
WDS elements
ElemID | Element | X-ray | Crystal | CH | ACC.V | Peak Pos. | (nm) | BG_L | BG_U (mm)
1 | Mn | Ka | LIFL | 2 | 15 | 145.993 | 0.21018 | 6 | 3.3
2 | Ca | Ka | PETL | 3 | 15 | 107.514 | 0.33584 | 3 | 2
3 | Al | Ka | TAP | 4 | 15 | 90.606 | 0.83393 | 5.5 | 3.3
4 | Si | Ka | TAP | 4 | 15 | 77.43 | 0.71254 | 3.3 | 4.1
5 | Mg | Ka | TAP | 4 | 15 | 107.46 | 0.989 | 5.5 | 7.2
6 | Fe | Ka | LIFH | 5 | 15 | 134.725 | 0.1936 | 3.5 | 3.6
7 | Ti | Ka | LIFH | 5 | 15 | 191.185 | 0.27485 | 3 | 3
ElemID | Element | Peak(sec) | Back(sec) | Pksk | Gain | High.V | Base.V | Window.V | Mode
1 | Mn | 30 | 15 | 1 | 32 | 1690 | 0.7 | - | Int
2 | Ca | 20 | 10 | 1 | 64 | 1654 | 0.7 | - | Int
3 | Al | 20 | 10 | 1 | 32 | 1632 | 0.7 | 9.3 | Dif
4 | Si | 20 | 10 | 1 | 32 | 1612 | 0.7 | 9.3 | Dif
5 | Mg | 20 | 10 | 1 | 32 | 1642 | 0.7 | 9.3 | Dif
6 | Fe | 20 | 10 | 1 | 32 | 1690 | 0.7 | - | Int
7 | Ti | 30 | 15 | 1 | 32 | 1726 | 0.7 | - | Int
Measurement Order of WDS
Order | Channel 1 | 2 | 3 | 4 | 5
1 | - | Mn_CH2_L | Ca_3_PET | Al_4TAP_ | Fe_CH5_L
2 | - | - | - | Si_4_TAP | Ti
3 | - | - | - | Mg_4_TAP | -
Calc. Elements : O (Anion)
Standard Data
ElemID | Element | Standard Name | Mass(%) | ZAF Fac. | Z | A | F
1 | MnO | Rhodenite | 42.3006 | 0.2678 | 0.2737 | 0.9787 | 1
2 | CaO | Diopside | 24.7939 | 0.8631 | 0.935 | 0.9231 | 1.0001
3 | Al2O3 | Almandine_Garnet | 22.7124 | 3.6771 | 5.9567 | 0.6134 | 1.0063
4 | SiO2 | Almandine_Garnet | 39.1473 | 2.9138 | 4.4847 | 0.6497 | 1.0001
5 | MgO | Olivine | 50.972 | 4.8561 | 7.8655 | 0.6155 | 1.0031
6 | FeO | Almandine_Garnet | 23.8771 | 0.1991 | 0.2025 | 0.9832 | 1
7 | TiO2 | rutile | 99.9834 | 0.5913 | 0.606 | 0.9757 | 1
Standard Intensity of WDS
ElemID | Element | Curr.(A) | Net(cps) | Bg-(cps) | Bg+(cps) | S.D.(%) | Date | Time
1 | Mn | 2.001e-08 | 3226.9 | 15.5 | 14 | 0.25 | 2020/12/10 | 12:56:18
2 | Ca | 2.001e-08 | 10592.5 | 50.4 | 55.8 | 0.14 | 2020/12/10 | 12:50:16
3 | Al | 1.999e-08 | 3834.2 | 41.4 | 26 | 0.23 | 2020/12/10 | 12:37:17
4 | Si | 1.999e-08 | 6831.4 | 101.4 | 40.3 | 0.17 | 2020/12/10 | 12:37:17
5 | Mg | 2e-08 | 7786.1 | 24.4 | 21.3 | 0.16 | 2020/12/10 | 12:44:10
6 | Fe | 1.999e-08 | 2222.3 | 24.5 | 22.2 | 0.3 | 2020/12/10 | 12:37:17
7 | Ti | 2e-08 | 4824.8 | 10.4 | 12.8 | 0.2 | 2020/12/10 | 13:08:35
+++++++++++++++++++++++++++++++++++++++++++++++++++++++++++++++++++++++++++++++++++++++++++
Measurement Condition
WDS elements
ElemID | Element | X-ray | Crystal | CH | ACC.V | Peak Pos. | (nm) | BG_L | BG_U (mm)
1 | Mn | Ka | LIFL | 2 | 15 | 145.993 | 0.21018 | 6 | 3.3
2 | Ca | Ka | PETL | 3 | 15 | 107.514 | 0.33584 | 3 | 2
3 | Al | Ka | TAP | 4 | 15 | 90.606 | 0.83393 | 5.5 | 3.3
4 | Si | Ka | TAP | 4 | 15 | 77.43 | 0.71254 | 3.3 | 4.1
5 | Mg | Ka | TAP | 4 | 15 | 107.46 | 0.989 | 5.5 | 7.2
6 | Fe | Ka | LIFH | 5 | 15 | 134.725 | 0.1936 | 3.5 | 3.6
7 | Ti | Ka | LIFH | 5 | 15 | 191.185 | 0.27485 | 3 | 3
ElemID | Element | Peak(sec) | Back(sec) | Pksk | Gain | High.V | Base.V | Window.V | Mode
1 | Mn | 30 | 15 | 1 | 32 | 1690 | 0.7 | - | Int
2 | Ca | 20 | 10 | 1 | 64 | 1654 | 0.7 | - | Int
3 | Al | 20 | 10 | 1 | 32 | 1632 | 0.7 | 9.3 | Dif
4 | Si | 20 | 10 | 1 | 32 | 1612 | 0.7 | 9.3 | Dif
5 | Mg | 20 | 10 | 1 | 32 | 1642 | 0.7 | 9.3 | Dif
6 | Fe | 20 | 10 | 1 | 32 | 1690 | 0.7 | - | Int
7 | Ti | 30 | 15 | 1 | 32 | 1726 | 0.7 | - | Int
Measurement Order of WDS
Order | Channel 1 | 2 | 3 | 4 | 5
1 | - | Mn_CH2_L | Ca_3_PET | Al_4TAP_ | Fe_CH5_L
2 | - | - | - | Si_4_TAP | Ti
3 | - | - | - | Mg_4_TAP | -
Calc. Elements : O (Anion)
Standard Data
ElemID | Element | Standard Name | Mass(%) | ZAF Fac. | Z | A | F
1 | MnO | Rhodenite | 42.3006 | 0.2678 | 0.2737 | 0.9787 | 1
2 | CaO | Diopside | 24.7939 | 0.8631 | 0.935 | 0.9231 | 1.0001
3 | Al2O3 | Almandine_Garnet | 22.7124 | 3.6771 | 5.9567 | 0.6134 | 1.0063
4 | SiO2 | Almandine_Garnet | 39.1473 | 2.9138 | 4.4847 | 0.6497 | 1.0001
5 | MgO | Olivine | 50.972 | 4.8561 | 7.8655 | 0.6155 | 1.0031
6 | FeO | Almandine_Garnet | 23.8771 | 0.1991 | 0.2025 | 0.9832 | 1
7 | TiO2 | rutile | 99.9834 | 0.5913 | 0.606 | 0.9757 | 1
Standard Intensity of WDS
ElemID | Element | Curr.(A) | Net(cps) | Bg-(cps) | Bg+(cps) | S.D.(%) | Date | Time
1 | Mn | 2.001e-08 | 3226.9 | 15.5 | 14 | 0.25 | 2020/12/10 | 12:56:18
2 | Ca | 2.001e-08 | 10592.5 | 50.4 | 55.8 | 0.14 | 2020/12/10 | 12:50:16
3 | Al | 1.999e-08 | 3834.2 | 41.4 | 26 | 0.23 | 2020/12/10 | 12:37:17
4 | Si | 1.999e-08 | 6831.4 | 101.4 | 40.3 | 0.17 | 2020/12/10 | 12:37:17
5 | Mg | 2e-08 | 7786.1 | 24.4 | 21.3 | 0.16 | 2020/12/10 | 12:44:10
6 | Fe | 1.999e-08 | 2222.3 | 24.5 | 22.2 | 0.3 | 2020/12/10 | 12:37:17
7 | Ti | 2e-08 | 4824.8 | 10.4 | 12.8 | 0.2 | 2020/12/10 | 13:08:35
+++++++++++++++++++++++++++++++++++++++++++++++++++++++++++++++++++++++++++++++++++++++++++
Measurement Condition
WDS elements
ElemID | Element | X-ray | Crystal | CH | ACC.V | Peak Pos. | (nm) | BG_L | BG_U (mm)
1 | Mn | Ka | LIFL | 2 | 15 | 145.993 | 0.21018 | 6 | 3.3
2 | Ca | Ka | PETL | 3 | 15 | 107.514 | 0.33584 | 3 | 2
3 | Al | Ka | TAP | 4 | 15 | 90.606 | 0.83393 | 5.5 | 3.3
4 | Si | Ka | TAP | 4 | 15 | 77.43 | 0.71254 | 3.3 | 4.1
5 | Mg | Ka | TAP | 4 | 15 | 107.46 | 0.989 | 5.5 | 7.2
6 | Fe | Ka | LIFH | 5 | 15 | 134.725 | 0.1936 | 3.5 | 3.6
7 | Ti | Ka | LIFH | 5 | 15 | 191.185 | 0.27485 | 3 | 3
ElemID | Element | Peak(sec) | Back(sec) | Pksk | Gain | High.V | Base.V | Window.V | Mode
1 | Mn | 30 | 15 | 1 | 32 | 1690 | 0.7 | - | Int
2 | Ca | 20 | 10 | 1 | 64 | 1654 | 0.7 | - | Int
3 | Al | 20 | 10 | 1 | 32 | 1632 | 0.7 | 9.3 | Dif
4 | Si | 20 | 10 | 1 | 32 | 1612 | 0.7 | 9.3 | Dif
5 | Mg | 20 | 10 | 1 | 32 | 1642 | 0.7 | 9.3 | Dif
6 | Fe | 20 | 10 | 1 | 32 | 1690 | 0.7 | - | Int
7 | Ti | 30 | 15 | 1 | 32 | 1726 | 0.7 | - | Int
Measurement Order of WDS
Order | Channel 1 | 2 | 3 | 4 | 5
1 | - | Mn_CH2_L | Ca_3_PET | Al_4TAP_ | Fe_CH5_L
2 | - | - | - | Si_4_TAP | Ti
3 | - | - | - | Mg_4_TAP | -
Calc. Elements : O (Anion)
Standard Data
ElemID | Element | Standard Name | Mass(%) | ZAF Fac. | Z | A | F
1 | MnO | Rhodenite | 42.3006 | 0.2678 | 0.2737 | 0.9787 | 1
2 | CaO | Diopside | 24.7939 | 0.8631 | 0.935 | 0.9231 | 1.0001
3 | Al2O3 | Almandine_Garnet | 22.7124 | 3.6771 | 5.9567 | 0.6134 | 1.0063
4 | SiO2 | Almandine_Garnet | 39.1473 | 2.9138 | 4.4847 | 0.6497 | 1.0001
5 | MgO | Olivine | 50.972 | 4.8561 | 7.8655 | 0.6155 | 1.0031
6 | FeO | Almandine_Garnet | 23.8771 | 0.1991 | 0.2025 | 0.9832 | 1
7 | TiO2 | rutile | 99.9834 | 0.5913 | 0.606 | 0.9757 | 1
Standard Intensity of WDS
ElemID | Element | Curr.(A) | Net(cps) | Bg-(cps) | Bg+(cps) | S.D.(%) | Date | Time
1 | Mn | 2.001e-08 | 3226.9 | 15.5 | 14 | 0.25 | 2020/12/10 | 12:56:18
2 | Ca | 2.001e-08 | 10592.5 | 50.4 | 55.8 | 0.14 | 2020/12/10 | 12:50:16
3 | Al | 1.999e-08 | 3834.2 | 41.4 | 26 | 0.23 | 2020/12/10 | 12:37:17
4 | Si | 1.999e-08 | 6831.4 | 101.4 | 40.3 | 0.17 | 2020/12/10 | 12:37:17
5 | Mg | 2e-08 | 7786.1 | 24.4 | 21.3 | 0.16 | 2020/12/10 | 12:44:10
6 | Fe | 1.999e-08 | 2222.3 | 24.5 | 22.2 | 0.3 | 2020/12/10 | 12:37:17
7 | Ti | 2e-08 | 4824.8 | 10.4 | 12.8 | 0.2 | 2020/12/10 | 13:08:35
+++++++++++++++++++++++++++++++++++++++++++++++++++++++++++++++++++++++++++++++++++++++++++
Measurement Condition
WDS elements
ElemID | Element | X-ray | Crystal | CH | ACC.V | Peak Pos. | (nm) | BG_L | BG_U (mm)
1 | Mn | Ka | LIFL | 2 | 15 | 145.993 | 0.21018 | 6 | 3.3
2 | Ca | Ka | PETL | 3 | 15 | 107.514 | 0.33584 | 3 | 2
3 | Al | Ka | TAP | 4 | 15 | 90.606 | 0.83393 | 5.5 | 3.3
4 | Si | Ka | TAP | 4 | 15 | 77.43 | 0.71254 | 3.3 | 4.1
5 | Mg | Ka | TAP | 4 | 15 | 107.46 | 0.989 | 5.5 | 7.2
6 | Fe | Ka | LIFH | 5 | 15 | 134.725 | 0.1936 | 3.5 | 3.6
7 | Ti | Ka | LIFH | 5 | 15 | 191.185 | 0.27485 | 3 | 3
ElemID | Element | Peak(sec) | Back(sec) | Pksk | Gain | High.V | Base.V | Window.V | Mode
1 | Mn | 30 | 15 | 1 | 32 | 1690 | 0.7 | - | Int
2 | Ca | 20 | 10 | 1 | 64 | 1654 | 0.7 | - | Int
3 | Al | 20 | 10 | 1 | 32 | 1632 | 0.7 | 9.3 | Dif
4 | Si | 20 | 10 | 1 | 32 | 1612 | 0.7 | 9.3 | Dif
5 | Mg | 20 | 10 | 1 | 32 | 1642 | 0.7 | 9.3 | Dif
6 | Fe | 20 | 10 | 1 | 32 | 1690 | 0.7 | - | Int
7 | Ti | 30 | 15 | 1 | 32 | 1726 | 0.7 | - | Int
Measurement Order of WDS
Order | Channel 1 | 2 | 3 | 4 | 5
1 | - | Mn_CH2_L | Ca_3_PET | Al_4TAP_ | Fe_CH5_L
2 | - | - | - | Si_4_TAP | Ti
3 | - | - | - | Mg_4_TAP | -
Calc. Elements : O (Anion)
Standard Data
ElemID | Element | Standard Name | Mass(%) | ZAF Fac. | Z | A | F
1 | MnO | Rhodenite | 42.3006 | 0.2678 | 0.2737 | 0.9787 | 1
2 | CaO | Diopside | 24.7939 | 0.8631 | 0.935 | 0.9231 | 1.0001
3 | Al2O3 | Almandine_Garnet | 22.7124 | 3.6771 | 5.9567 | 0.6134 | 1.0063
4 | SiO2 | Almandine_Garnet | 39.1473 | 2.9138 | 4.4847 | 0.6497 | 1.0001
5 | MgO | Olivine | 50.972 | 4.8561 | 7.8655 | 0.6155 | 1.0031
6 | FeO | Almandine_Garnet | 23.8771 | 0.1991 | 0.2025 | 0.9832 | 1
7 | TiO2 | rutile | 99.9834 | 0.5913 | 0.606 | 0.9757 | 1
Standard Intensity of WDS
ElemID | Element | Curr.(A) | Net(cps) | Bg-(cps) | Bg+(cps) | S.D.(%) | Date | Time
1 | Mn | 2.001e-08 | 3226.9 | 15.5 | 14 | 0.25 | 2020/12/10 | 12:56:18
2 | Ca | 2.001e-08 | 10592.5 | 50.4 | 55.8 | 0.14 | 2020/12/10 | 12:50:16
3 | Al | 1.999e-08 | 3834.2 | 41.4 | 26 | 0.23 | 2020/12/10 | 12:37:17
4 | Si | 1.999e-08 | 6831.4 | 101.4 | 40.3 | 0.17 | 2020/12/10 | 12:37:17
5 | Mg | 2e-08 | 7786.1 | 24.4 | 21.3 | 0.16 | 2020/12/10 | 12:44:10
6 | Fe | 1.999e-08 | 2222.3 | 24.5 | 22.2 | 0.3 | 2020/12/10 | 12:37:17
7 | Ti | 2e-08 | 4824.8 | 10.4 | 12.8 | 0.2 | 2020/12/10 | 13:08:35
+++++++++++++++++++++++++++++++++++++++++++++++++++++++++++++++++++++++++++++++++++++++++++
Measurement Condition
WDS elements
ElemID | Element | X-ray | Crystal | CH | ACC.V | Peak Pos. | (nm) | BG_L | BG_U (mm)
1 | Mn | Ka | LIFL | 2 | 15 | 145.993 | 0.21018 | 6 | 3.3
2 | Ca | Ka | PETL | 3 | 15 | 107.514 | 0.33584 | 3 | 2
3 | Al | Ka | TAP | 4 | 15 | 90.606 | 0.83393 | 5.5 | 3.3
4 | Si | Ka | TAP | 4 | 15 | 77.43 | 0.71254 | 3.3 | 4.1
5 | Mg | Ka | TAP | 4 | 15 | 107.46 | 0.989 | 5.5 | 7.2
6 | Fe | Ka | LIFH | 5 | 15 | 134.725 | 0.1936 | 3.5 | 3.6
7 | Ti | Ka | LIFH | 5 | 15 | 191.185 | 0.27485 | 3 | 3
ElemID | Element | Peak(sec) | Back(sec) | Pksk | Gain | High.V | Base.V | Window.V | Mode
1 | Mn | 30 | 15 | 1 | 32 | 1690 | 0.7 | - | Int
2 | Ca | 20 | 10 | 1 | 64 | 1654 | 0.7 | - | Int
3 | Al | 20 | 10 | 1 | 32 | 1632 | 0.7 | 9.3 | Dif
4 | Si | 20 | 10 | 1 | 32 | 1612 | 0.7 | 9.3 | Dif
5 | Mg | 20 | 10 | 1 | 32 | 1642 | 0.7 | 9.3 | Dif
6 | Fe | 20 | 10 | 1 | 32 | 1690 | 0.7 | - | Int
7 | Ti | 30 | 15 | 1 | 32 | 1726 | 0.7 | - | Int
Measurement Order of WDS
Order | Channel 1 | 2 | 3 | 4 | 5
1 | - | Mn_CH2_L | Ca_3_PET | Al_4TAP_ | Fe_CH5_L
2 | - | - | - | Si_4_TAP | Ti
3 | - | - | - | Mg_4_TAP | -
Calc. Elements : O (Anion)
Standard Data
ElemID | Element | Standard Name | Mass(%) | ZAF Fac. | Z | A | F
1 | MnO | Rhodenite | 42.3006 | 0.2678 | 0.2737 | 0.9787 | 1
2 | CaO | Diopside | 24.7939 | 0.8631 | 0.935 | 0.9231 | 1.0001
3 | Al2O3 | Almandine_Garnet | 22.7124 | 3.6771 | 5.9567 | 0.6134 | 1.0063
4 | SiO2 | Almandine_Garnet | 39.1473 | 2.9138 | 4.4847 | 0.6497 | 1.0001
5 | MgO | Olivine | 50.972 | 4.8561 | 7.8655 | 0.6155 | 1.0031
6 | FeO | Almandine_Garnet | 23.8771 | 0.1991 | 0.2025 | 0.9832 | 1
7 | TiO2 | rutile | 99.9834 | 0.5913 | 0.606 | 0.9757 | 1
Standard Intensity of WDS
ElemID | Element | Curr.(A) | Net(cps) | Bg-(cps) | Bg+(cps) | S.D.(%) | Date | Time
1 | Mn | 2.001e-08 | 3226.9 | 15.5 | 14 | 0.25 | 2020/12/10 | 12:56:18
2 | Ca | 2.001e-08 | 10592.5 | 50.4 | 55.8 | 0.14 | 2020/12/10 | 12:50:16
3 | Al | 1.999e-08 | 3834.2 | 41.4 | 26 | 0.23 | 2020/12/10 | 12:37:17
4 | Si | 1.999e-08 | 6831.4 | 101.4 | 40.3 | 0.17 | 2020/12/10 | 12:37:17
5 | Mg | 2e-08 | 7786.1 | 24.4 | 21.3 | 0.16 | 2020/12/10 | 12:44:10
6 | Fe | 1.999e-08 | 2222.3 | 24.5 | 22.2 | 0.3 | 2020/12/10 | 12:37:17
7 | Ti | 2e-08 | 4824.8 | 10.4 | 12.8 | 0.2 | 2020/12/10 | 13:08:35
+++++++++++++++++++++++++++++++++++++++++++++++++++++++++++++++++++++++++++++++++++++++++++
Measurement Condition
WDS elements
ElemID | Element | X-ray | Crystal | CH | ACC.V | Peak Pos. | (nm) | BG_L | BG_U (mm)
1 | Mn | Ka | LIFL | 2 | 15 | 145.993 | 0.21018 | 6 | 3.3
2 | Ca | Ka | PETL | 3 | 15 | 107.514 | 0.33584 | 3 | 2
3 | Al | Ka | TAP | 4 | 15 | 90.606 | 0.83393 | 5.5 | 3.3
4 | Si | Ka | TAP | 4 | 15 | 77.43 | 0.71254 | 3.3 | 4.1
5 | Mg | Ka | TAP | 4 | 15 | 107.46 | 0.989 | 5.5 | 7.2
6 | Fe | Ka | LIFH | 5 | 15 | 134.725 | 0.1936 | 3.5 | 3.6
7 | Ti | Ka | LIFH | 5 | 15 | 191.185 | 0.27485 | 3 | 3
ElemID | Element | Peak(sec) | Back(sec) | Pksk | Gain | High.V | Base.V | Window.V | Mode
1 | Mn | 30 | 15 | 1 | 32 | 1690 | 0.7 | - | Int
2 | Ca | 20 | 10 | 1 | 64 | 1654 | 0.7 | - | Int
3 | Al | 20 | 10 | 1 | 32 | 1632 | 0.7 | 9.3 | Dif
4 | Si | 20 | 10 | 1 | 32 | 1612 | 0.7 | 9.3 | Dif
5 | Mg | 20 | 10 | 1 | 32 | 1642 | 0.7 | 9.3 | Dif
6 | Fe | 20 | 10 | 1 | 32 | 1690 | 0.7 | - | Int
7 | Ti | 30 | 15 | 1 | 32 | 1726 | 0.7 | - | Int
Measurement Order of WDS
Order | Channel 1 | 2 | 3 | 4 | 5
1 | - | Mn_CH2_L | Ca_3_PET | Al_4TAP_ | Fe_CH5_L
2 | - | - | - | Si_4_TAP | Ti
3 | - | - | - | Mg_4_TAP | -
Calc. Elements : O (Anion)
Standard Data
ElemID | Element | Standard Name | Mass(%) | ZAF Fac. | Z | A | F
1 | MnO | Rhodenite | 42.3006 | 0.2678 | 0.2737 | 0.9787 | 1
2 | CaO | Diopside | 24.7939 | 0.8631 | 0.935 | 0.9231 | 1.0001
3 | Al2O3 | Almandine_Garnet | 22.7124 | 3.6771 | 5.9567 | 0.6134 | 1.0063
4 | SiO2 | Almandine_Garnet | 39.1473 | 2.9138 | 4.4847 | 0.6497 | 1.0001
5 | MgO | Olivine | 50.972 | 4.8561 | 7.8655 | 0.6155 | 1.0031
6 | FeO | Almandine_Garnet | 23.8771 | 0.1991 | 0.2025 | 0.9832 | 1
7 | TiO2 | rutile | 99.9834 | 0.5913 | 0.606 | 0.9757 | 1
Standard Intensity of WDS
ElemID | Element | Curr.(A) | Net(cps) | Bg-(cps) | Bg+(cps) | S.D.(%) | Date | Time
1 | Mn | 2.001e-08 | 3226.9 | 15.5 | 14 | 0.25 | 2020/12/10 | 12:56:18
2 | Ca | 2.001e-08 | 10592.5 | 50.4 | 55.8 | 0.14 | 2020/12/10 | 12:50:16
3 | Al | 1.999e-08 | 3834.2 | 41.4 | 26 | 0.23 | 2020/12/10 | 12:37:17
4 | Si | 1.999e-08 | 6831.4 | 101.4 | 40.3 | 0.17 | 2020/12/10 | 12:37:17
5 | Mg | 2e-08 | 7786.1 | 24.4 | 21.3 | 0.16 | 2020/12/10 | 12:44:10
6 | Fe | 1.999e-08 | 2222.3 | 24.5 | 22.2 | 0.3 | 2020/12/10 | 12:37:17
7 | Ti | 2e-08 | 4824.8 | 10.4 | 12.8 | 0.2 | 2020/12/10 | 13:08:35
+++++++++++++++++++++++++++++++++++++++++++++++++++++++++++++++++++++++++++++++++++++++++++
Measurement Condition
WDS elements
ElemID | Element | X-ray | Crystal | CH | ACC.V | Peak Pos. | (nm) | BG_L | BG_U (mm)
1 | Mn | Ka | LIFL | 2 | 15 | 145.993 | 0.21018 | 6 | 3.3
2 | Ca | Ka | PETL | 3 | 15 | 107.514 | 0.33584 | 3 | 2
3 | Al | Ka | TAP | 4 | 15 | 90.606 | 0.83393 | 5.5 | 3.3
4 | Si | Ka | TAP | 4 | 15 | 77.43 | 0.71254 | 3.3 | 4.1
5 | Mg | Ka | TAP | 4 | 15 | 107.46 | 0.989 | 5.5 | 7.2
6 | Fe | Ka | LIFH | 5 | 15 | 134.725 | 0.1936 | 3.5 | 3.6
7 | Ti | Ka | LIFH | 5 | 15 | 191.185 | 0.27485 | 3 | 3
ElemID | Element | Peak(sec) | Back(sec) | Pksk | Gain | High.V | Base.V | Window.V | Mode
1 | Mn | 30 | 15 | 1 | 32 | 1690 | 0.7 | - | Int
2 | Ca | 20 | 10 | 1 | 64 | 1654 | 0.7 | - | Int
3 | Al | 20 | 10 | 1 | 32 | 1632 | 0.7 | 9.3 | Dif
4 | Si | 20 | 10 | 1 | 32 | 1612 | 0.7 | 9.3 | Dif
5 | Mg | 20 | 10 | 1 | 32 | 1642 | 0.7 | 9.3 | Dif
6 | Fe | 20 | 10 | 1 | 32 | 1690 | 0.7 | - | Int
7 | Ti | 30 | 15 | 1 | 32 | 1726 | 0.7 | - | Int
Measurement Order of WDS
Order | Channel 1 | 2 | 3 | 4 | 5
1 | - | Mn_CH2_L | Ca_3_PET | Al_4TAP_ | Fe_CH5_L
2 | - | - | - | Si_4_TAP | Ti
3 | - | - | - | Mg_4_TAP | -
Calc. Elements : O (Anion)
Standard Data
ElemID | Element | Standard Name | Mass(%) | ZAF Fac. | Z | A | F
1 | MnO | Rhodenite | 42.3006 | 0.2678 | 0.2737 | 0.9787 | 1
2 | CaO | Diopside | 24.7939 | 0.8631 | 0.935 | 0.9231 | 1.0001
3 | Al2O3 | Almandine_Garnet | 22.7124 | 3.6771 | 5.9567 | 0.6134 | 1.0063
4 | SiO2 | Almandine_Garnet | 39.1473 | 2.9138 | 4.4847 | 0.6497 | 1.0001
5 | MgO | Olivine | 50.972 | 4.8561 | 7.8655 | 0.6155 | 1.0031
6 | FeO | Almandine_Garnet | 23.8771 | 0.1991 | 0.2025 | 0.9832 | 1
7 | TiO2 | rutile | 99.9834 | 0.5913 | 0.606 | 0.9757 | 1
Standard Intensity of WDS
ElemID | Element | Curr.(A) | Net(cps) | Bg-(cps) | Bg+(cps) | S.D.(%) | Date | Time
1 | Mn | 2.001e-08 | 3226.9 | 15.5 | 14 | 0.25 | 2020/12/10 | 12:56:18
2 | Ca | 2.001e-08 | 10592.5 | 50.4 | 55.8 | 0.14 | 2020/12/10 | 12:50:16
3 | Al | 1.999e-08 | 3834.2 | 41.4 | 26 | 0.23 | 2020/12/10 | 12:37:17
4 | Si | 1.999e-08 | 6831.4 | 101.4 | 40.3 | 0.17 | 2020/12/10 | 12:37:17
5 | Mg | 2e-08 | 7786.1 | 24.4 | 21.3 | 0.16 | 2020/12/10 | 12:44:10
6 | Fe | 1.999e-08 | 2222.3 | 24.5 | 22.2 | 0.3 | 2020/12/10 | 12:37:17
7 | Ti | 2e-08 | 4824.8 | 10.4 | 12.8 | 0.2 | 2020/12/10 | 13:08:35
+++++++++++++++++++++++++++++++++++++++++++++++++++++++++++++++++++++++++++++++++++++++++++
Measurement Condition
WDS elements
ElemID | Element | X-ray | Crystal | CH | ACC.V | Peak Pos. | (nm) | BG_L | BG_U (mm)
1 | Mn | Ka | LIFL | 2 | 15 | 145.993 | 0.21018 | 6 | 3.3
2 | Ca | Ka | PETL | 3 | 15 | 107.514 | 0.33584 | 3 | 2
3 | Al | Ka | TAP | 4 | 15 | 90.606 | 0.83393 | 5.5 | 3.3
4 | Si | Ka | TAP | 4 | 15 | 77.43 | 0.71254 | 3.3 | 4.1
5 | Mg | Ka | TAP | 4 | 15 | 107.46 | 0.989 | 5.5 | 7.2
6 | Fe | Ka | LIFH | 5 | 15 | 134.725 | 0.1936 | 3.5 | 3.6
7 | Ti | Ka | LIFH | 5 | 15 | 191.185 | 0.27485 | 3 | 3
ElemID | Element | Peak(sec) | Back(sec) | Pksk | Gain | High.V | Base.V | Window.V | Mode
1 | Mn | 30 | 15 | 1 | 32 | 1690 | 0.7 | - | Int
2 | Ca | 20 | 10 | 1 | 64 | 1654 | 0.7 | - | Int
3 | Al | 20 | 10 | 1 | 32 | 1632 | 0.7 | 9.3 | Dif
4 | Si | 20 | 10 | 1 | 32 | 1612 | 0.7 | 9.3 | Dif
5 | Mg | 20 | 10 | 1 | 32 | 1642 | 0.7 | 9.3 | Dif
6 | Fe | 20 | 10 | 1 | 32 | 1690 | 0.7 | - | Int
7 | Ti | 30 | 15 | 1 | 32 | 1726 | 0.7 | - | Int
Measurement Order of WDS
Order | Channel 1 | 2 | 3 | 4 | 5
1 | - | Mn_CH2_L | Ca_3_PET | Al_4TAP_ | Fe_CH5_L
2 | - | - | - | Si_4_TAP | Ti
3 | - | - | - | Mg_4_TAP | -
Calc. Elements : O (Anion)
Standard Data
ElemID | Element | Standard Name | Mass(%) | ZAF Fac. | Z | A | F
1 | MnO | Rhodenite | 42.3006 | 0.2678 | 0.2737 | 0.9787 | 1
2 | CaO | Diopside | 24.7939 | 0.8631 | 0.935 | 0.9231 | 1.0001
3 | Al2O3 | Almandine_Garnet | 22.7124 | 3.6771 | 5.9567 | 0.6134 | 1.0063
4 | SiO2 | Almandine_Garnet | 39.1473 | 2.9138 | 4.4847 | 0.6497 | 1.0001
5 | MgO | Olivine | 50.972 | 4.8561 | 7.8655 | 0.6155 | 1.0031
6 | FeO | Almandine_Garnet | 23.8771 | 0.1991 | 0.2025 | 0.9832 | 1
7 | TiO2 | rutile | 99.9834 | 0.5913 | 0.606 | 0.9757 | 1
Standard Intensity of WDS
ElemID | Element | Curr.(A) | Net(cps) | Bg-(cps) | Bg+(cps) | S.D.(%) | Date | Time
1 | Mn | 2.001e-08 | 3226.9 | 15.5 | 14 | 0.25 | 2020/12/10 | 12:56:18
2 | Ca | 2.001e-08 | 10592.5 | 50.4 | 55.8 | 0.14 | 2020/12/10 | 12:50:16
3 | Al | 1.999e-08 | 3834.2 | 41.4 | 26 | 0.23 | 2020/12/10 | 12:37:17
4 | Si | 1.999e-08 | 6831.4 | 101.4 | 40.3 | 0.17 | 2020/12/10 | 12:37:17
5 | Mg | 2e-08 | 7786.1 | 24.4 | 21.3 | 0.16 | 2020/12/10 | 12:44:10
6 | Fe | 1.999e-08 | 2222.3 | 24.5 | 22.2 | 0.3 | 2020/12/10 | 12:37:17
7 | Ti | 2e-08 | 4824.8 | 10.4 | 12.8 | 0.2 | 2020/12/10 | 13:08:35
+++++++++++++++++++++++++++++++++++++++++++++++++++++++++++++++++++++++++++++++++++++++++++
Measurement Condition
WDS elements
ElemID | Element | X-ray | Crystal | CH | ACC.V | Peak Pos. | (nm) | BG_L | BG_U (mm)
1 | Mn | Ka | LIFL | 2 | 15 | 145.993 | 0.21018 | 6 | 3.3
2 | Ca | Ka | PETL | 3 | 15 | 107.514 | 0.33584 | 3 | 2
3 | Al | Ka | TAP | 4 | 15 | 90.606 | 0.83393 | 5.5 | 3.3
4 | Si | Ka | TAP | 4 | 15 | 77.43 | 0.71254 | 3.3 | 4.1
5 | Mg | Ka | TAP | 4 | 15 | 107.46 | 0.989 | 5.5 | 7.2
6 | Fe | Ka | LIFH | 5 | 15 | 134.725 | 0.1936 | 3.5 | 3.6
7 | Ti | Ka | LIFH | 5 | 15 | 191.185 | 0.27485 | 3 | 3
ElemID | Element | Peak(sec) | Back(sec) | Pksk | Gain | High.V | Base.V | Window.V | Mode
1 | Mn | 30 | 15 | 1 | 32 | 1690 | 0.7 | - | Int
2 | Ca | 20 | 10 | 1 | 64 | 1654 | 0.7 | - | Int
3 | Al | 20 | 10 | 1 | 32 | 1632 | 0.7 | 9.3 | Dif
4 | Si | 20 | 10 | 1 | 32 | 1612 | 0.7 | 9.3 | Dif
5 | Mg | 20 | 10 | 1 | 32 | 1642 | 0.7 | 9.3 | Dif
6 | Fe | 20 | 10 | 1 | 32 | 1690 | 0.7 | - | Int
7 | Ti | 30 | 15 | 1 | 32 | 1726 | 0.7 | - | Int
Measurement Order of WDS
Order | Channel 1 | 2 | 3 | 4 | 5
1 | - | Mn_CH2_L | Ca_3_PET | Al_4TAP_ | Fe_CH5_L
2 | - | - | - | Si_4_TAP | Ti
3 | - | - | - | Mg_4_TAP | -
Calc. Elements : O (Anion)
Standard Data
ElemID | Element | Standard Name | Mass(%) | ZAF Fac. | Z | A | F
1 | MnO | Rhodenite | 42.3006 | 0.2678 | 0.2737 | 0.9787 | 1
2 | CaO | Diopside | 24.7939 | 0.8631 | 0.935 | 0.9231 | 1.0001
3 | Al2O3 | Almandine_Garnet | 22.7124 | 3.6771 | 5.9567 | 0.6134 | 1.0063
4 | SiO2 | Almandine_Garnet | 39.1473 | 2.9138 | 4.4847 | 0.6497 | 1.0001
5 | MgO | Olivine | 50.972 | 4.8561 | 7.8655 | 0.6155 | 1.0031
6 | FeO | Almandine_Garnet | 23.8771 | 0.1991 | 0.2025 | 0.9832 | 1
7 | TiO2 | rutile | 99.9834 | 0.5913 | 0.606 | 0.9757 | 1
Standard Intensity of WDS
ElemID | Element | Curr.(A) | Net(cps) | Bg-(cps) | Bg+(cps) | S.D.(%) | Date | Time
1 | Mn | 2.001e-08 | 3226.9 | 15.5 | 14 | 0.25 | 2020/12/10 | 12:56:18
2 | Ca | 2.001e-08 | 10592.5 | 50.4 | 55.8 | 0.14 | 2020/12/10 | 12:50:16
3 | Al | 1.999e-08 | 3834.2 | 41.4 | 26 | 0.23 | 2020/12/10 | 12:37:17
4 | Si | 1.999e-08 | 6831.4 | 101.4 | 40.3 | 0.17 | 2020/12/10 | 12:37:17
5 | Mg | 2e-08 | 7786.1 | 24.4 | 21.3 | 0.16 | 2020/12/10 | 12:44:10
6 | Fe | 1.999e-08 | 2222.3 | 24.5 | 22.2 | 0.3 | 2020/12/10 | 12:37:17
7 | Ti | 2e-08 | 4824.8 | 10.4 | 12.8 | 0.2 | 2020/12/10 | 13:08:35
+++++++++++++++++++++++++++++++++++++++++++++++++++++++++++++++++++++++++++++++++++++++++++
Measurement Condition
WDS elements
ElemID | Element | X-ray | Crystal | CH | ACC.V | Peak Pos. | (nm) | BG_L | BG_U (mm)
1 | Mn | Ka | LIFL | 2 | 15 | 145.993 | 0.21018 | 6 | 3.3
2 | Ca | Ka | PETL | 3 | 15 | 107.514 | 0.33584 | 3 | 2
3 | Al | Ka | TAP | 4 | 15 | 90.606 | 0.83393 | 5.5 | 3.3
4 | Si | Ka | TAP | 4 | 15 | 77.43 | 0.71254 | 3.3 | 4.1
5 | Mg | Ka | TAP | 4 | 15 | 107.46 | 0.989 | 5.5 | 7.2
6 | Fe | Ka | LIFH | 5 | 15 | 134.725 | 0.1936 | 3.5 | 3.6
7 | Ti | Ka | LIFH | 5 | 15 | 191.185 | 0.27485 | 3 | 3
ElemID | Element | Peak(sec) | Back(sec) | Pksk | Gain | High.V | Base.V | Window.V | Mode
1 | Mn | 30 | 15 | 1 | 32 | 1690 | 0.7 | - | Int
2 | Ca | 20 | 10 | 1 | 64 | 1654 | 0.7 | - | Int
3 | Al | 20 | 10 | 1 | 32 | 1632 | 0.7 | 9.3 | Dif
4 | Si | 20 | 10 | 1 | 32 | 1612 | 0.7 | 9.3 | Dif
5 | Mg | 20 | 10 | 1 | 32 | 1642 | 0.7 | 9.3 | Dif
6 | Fe | 20 | 10 | 1 | 32 | 1690 | 0.7 | - | Int
7 | Ti | 30 | 15 | 1 | 32 | 1726 | 0.7 | - | Int
Measurement Order of WDS
Order | Channel 1 | 2 | 3 | 4 | 5
1 | - | Mn_CH2_L | Ca_3_PET | Al_4TAP_ | Fe_CH5_L
2 | - | - | - | Si_4_TAP | Ti
3 | - | - | - | Mg_4_TAP | -
Calc. Elements : O (Anion)
Standard Data
ElemID | Element | Standard Name | Mass(%) | ZAF Fac. | Z | A | F
1 | MnO | Rhodenite | 42.3006 | 0.2678 | 0.2737 | 0.9787 | 1
2 | CaO | Diopside | 24.7939 | 0.8631 | 0.935 | 0.9231 | 1.0001
3 | Al2O3 | Almandine_Garnet | 22.7124 | 3.6771 | 5.9567 | 0.6134 | 1.0063
4 | SiO2 | Almandine_Garnet | 39.1473 | 2.9138 | 4.4847 | 0.6497 | 1.0001
5 | MgO | Olivine | 50.972 | 4.8561 | 7.8655 | 0.6155 | 1.0031
6 | FeO | Almandine_Garnet | 23.8771 | 0.1991 | 0.2025 | 0.9832 | 1
7 | TiO2 | rutile | 99.9834 | 0.5913 | 0.606 | 0.9757 | 1
Standard Intensity of WDS
ElemID | Element | Curr.(A) | Net(cps) | Bg-(cps) | Bg+(cps) | S.D.(%) | Date | Time
1 | Mn | 2.001e-08 | 3226.9 | 15.5 | 14 | 0.25 | 2020/12/10 | 12:56:18
2 | Ca | 2.001e-08 | 10592.5 | 50.4 | 55.8 | 0.14 | 2020/12/10 | 12:50:16
3 | Al | 1.999e-08 | 3834.2 | 41.4 | 26 | 0.23 | 2020/12/10 | 12:37:17
4 | Si | 1.999e-08 | 6831.4 | 101.4 | 40.3 | 0.17 | 2020/12/10 | 12:37:17
5 | Mg | 2e-08 | 7786.1 | 24.4 | 21.3 | 0.16 | 2020/12/10 | 12:44:10
6 | Fe | 1.999e-08 | 2222.3 | 24.5 | 22.2 | 0.3 | 2020/12/10 | 12:37:17
7 | Ti | 2e-08 | 4824.8 | 10.4 | 12.8 | 0.2 | 2020/12/10 | 13:08:35
+++++++++++++++++++++++++++++++++++++++++++++++++++++++++++++++++++++++++++++++++++++++++++
Measurement Condition
WDS elements
ElemID | Element | X-ray | Crystal | CH | ACC.V | Peak Pos. | (nm) | BG_L | BG_U (mm)
1 | Mn | Ka | LIFL | 2 | 15 | 145.993 | 0.21018 | 6 | 3.3
2 | Ca | Ka | PETL | 3 | 15 | 107.514 | 0.33584 | 3 | 2
3 | Al | Ka | TAP | 4 | 15 | 90.606 | 0.83393 | 5.5 | 3.3
4 | Si | Ka | TAP | 4 | 15 | 77.43 | 0.71254 | 3.3 | 4.1
5 | Mg | Ka | TAP | 4 | 15 | 107.46 | 0.989 | 5.5 | 7.2
6 | Fe | Ka | LIFH | 5 | 15 | 134.725 | 0.1936 | 3.5 | 3.6
7 | Ti | Ka | LIFH | 5 | 15 | 191.185 | 0.27485 | 3 | 3
ElemID | Element | Peak(sec) | Back(sec) | Pksk | Gain | High.V | Base.V | Window.V | Mode
1 | Mn | 30 | 15 | 1 | 32 | 1690 | 0.7 | - | Int
2 | Ca | 20 | 10 | 1 | 64 | 1654 | 0.7 | - | Int
3 | Al | 20 | 10 | 1 | 32 | 1632 | 0.7 | 9.3 | Dif
4 | Si | 20 | 10 | 1 | 32 | 1612 | 0.7 | 9.3 | Dif
5 | Mg | 20 | 10 | 1 | 32 | 1642 | 0.7 | 9.3 | Dif
6 | Fe | 20 | 10 | 1 | 32 | 1690 | 0.7 | - | Int
7 | Ti | 30 | 15 | 1 | 32 | 1726 | 0.7 | - | Int
Measurement Order of WDS
Order | Channel 1 | 2 | 3 | 4 | 5
1 | - | Mn_CH2_L | Ca_3_PET | Al_4TAP_ | Fe_CH5_L
2 | - | - | - | Si_4_TAP | Ti
3 | - | - | - | Mg_4_TAP | -
Calc. Elements : O (Anion)
Standard Data
ElemID | Element | Standard Name | Mass(%) | ZAF Fac. | Z | A | F
1 | MnO | Rhodenite | 42.3006 | 0.2678 | 0.2737 | 0.9787 | 1
2 | CaO | Diopside | 24.7939 | 0.8631 | 0.935 | 0.9231 | 1.0001
3 | Al2O3 | Almandine_Garnet | 22.7124 | 3.6771 | 5.9567 | 0.6134 | 1.0063
4 | SiO2 | Almandine_Garnet | 39.1473 | 2.9138 | 4.4847 | 0.6497 | 1.0001
5 | MgO | Olivine | 50.972 | 4.8561 | 7.8655 | 0.6155 | 1.0031
6 | FeO | Almandine_Garnet | 23.8771 | 0.1991 | 0.2025 | 0.9832 | 1
7 | TiO2 | rutile | 99.9834 | 0.5913 | 0.606 | 0.9757 | 1
Standard Intensity of WDS
ElemID | Element | Curr.(A) | Net(cps) | Bg-(cps) | Bg+(cps) | S.D.(%) | Date | Time
1 | Mn | 2.001e-08 | 3226.9 | 15.5 | 14 | 0.25 | 2020/12/10 | 12:56:18
2 | Ca | 2.001e-08 | 10592.5 | 50.4 | 55.8 | 0.14 | 2020/12/10 | 12:50:16
3 | Al | 1.999e-08 | 3834.2 | 41.4 | 26 | 0.23 | 2020/12/10 | 12:37:17
4 | Si | 1.999e-08 | 6831.4 | 101.4 | 40.3 | 0.17 | 2020/12/10 | 12:37:17
5 | Mg | 2e-08 | 7786.1 | 24.4 | 21.3 | 0.16 | 2020/12/10 | 12:44:10
6 | Fe | 1.999e-08 | 2222.3 | 24.5 | 22.2 | 0.3 | 2020/12/10 | 12:37:17
7 | Ti | 2e-08 | 4824.8 | 10.4 | 12.8 | 0.2 | 2020/12/10 | 13:08:35
+++++++++++++++++++++++++++++++++++++++++++++++++++++++++++++++++++++++++++++++++++++++++++
Measurement Condition
WDS elements
ElemID | Element | X-ray | Crystal | CH | ACC.V | Peak Pos. | (nm) | BG_L | BG_U (mm)
1 | Mn | Ka | LIFL | 2 | 15 | 145.993 | 0.21018 | 6 | 3.3
2 | Ca | Ka | PETL | 3 | 15 | 107.514 | 0.33584 | 3 | 2
3 | Al | Ka | TAP | 4 | 15 | 90.606 | 0.83393 | 5.5 | 3.3
4 | Si | Ka | TAP | 4 | 15 | 77.43 | 0.71254 | 3.3 | 4.1
5 | Mg | Ka | TAP | 4 | 15 | 107.46 | 0.989 | 5.5 | 7.2
6 | Fe | Ka | LIFH | 5 | 15 | 134.725 | 0.1936 | 3.5 | 3.6
7 | Ti | Ka | LIFH | 5 | 15 | 191.185 | 0.27485 | 3 | 3
ElemID | Element | Peak(sec) | Back(sec) | Pksk | Gain | High.V | Base.V | Window.V | Mode
1 | Mn | 30 | 15 | 1 | 32 | 1690 | 0.7 | - | Int
2 | Ca | 20 | 10 | 1 | 64 | 1654 | 0.7 | - | Int
3 | Al | 20 | 10 | 1 | 32 | 1632 | 0.7 | 9.3 | Dif
4 | Si | 20 | 10 | 1 | 32 | 1612 | 0.7 | 9.3 | Dif
5 | Mg | 20 | 10 | 1 | 32 | 1642 | 0.7 | 9.3 | Dif
6 | Fe | 20 | 10 | 1 | 32 | 1690 | 0.7 | - | Int
7 | Ti | 30 | 15 | 1 | 32 | 1726 | 0.7 | - | Int
Measurement Order of WDS
Order | Channel 1 | 2 | 3 | 4 | 5
1 | - | Mn_CH2_L | Ca_3_PET | Al_4TAP_ | Fe_CH5_L
2 | - | - | - | Si_4_TAP | Ti
3 | - | - | - | Mg_4_TAP | -
Calc. Elements : O (Anion)
Standard Data
ElemID | Element | Standard Name | Mass(%) | ZAF Fac. | Z | A | F
1 | MnO | Rhodenite | 42.3006 | 0.2678 | 0.2737 | 0.9787 | 1
2 | CaO | Diopside | 24.7939 | 0.8631 | 0.935 | 0.9231 | 1.0001
3 | Al2O3 | Almandine_Garnet | 22.7124 | 3.6771 | 5.9567 | 0.6134 | 1.0063
4 | SiO2 | Almandine_Garnet | 39.1473 | 2.9138 | 4.4847 | 0.6497 | 1.0001
5 | MgO | Olivine | 50.972 | 4.8561 | 7.8655 | 0.6155 | 1.0031
6 | FeO | Almandine_Garnet | 23.8771 | 0.1991 | 0.2025 | 0.9832 | 1
7 | TiO2 | rutile | 99.9834 | 0.5913 | 0.606 | 0.9757 | 1
Standard Intensity of WDS
ElemID | Element | Curr.(A) | Net(cps) | Bg-(cps) | Bg+(cps) | S.D.(%) | Date | Time
1 | Mn | 2.001e-08 | 3226.9 | 15.5 | 14 | 0.25 | 2020/12/10 | 12:56:18
2 | Ca | 2.001e-08 | 10592.5 | 50.4 | 55.8 | 0.14 | 2020/12/10 | 12:50:16
3 | Al | 1.999e-08 | 3834.2 | 41.4 | 26 | 0.23 | 2020/12/10 | 12:37:17
4 | Si | 1.999e-08 | 6831.4 | 101.4 | 40.3 | 0.17 | 2020/12/10 | 12:37:17
5 | Mg | 2e-08 | 7786.1 | 24.4 | 21.3 | 0.16 | 2020/12/10 | 12:44:10
6 | Fe | 1.999e-08 | 2222.3 | 24.5 | 22.2 | 0.3 | 2020/12/10 | 12:37:17
7 | Ti | 2e-08 | 4824.8 | 10.4 | 12.8 | 0.2 | 2020/12/10 | 13:08:35
+++++++++++++++++++++++++++++++++++++++++++++++++++++++++++++++++++++++++++++++++++++++++++
Measurement Condition
WDS elements
ElemID | Element | X-ray | Crystal | CH | ACC.V | Peak Pos. | (nm) | BG_L | BG_U (mm)
1 | Mn | Ka | LIFL | 2 | 15 | 145.993 | 0.21018 | 6 | 3.3
2 | Ca | Ka | PETL | 3 | 15 | 107.514 | 0.33584 | 3 | 2
3 | Al | Ka | TAP | 4 | 15 | 90.606 | 0.83393 | 5.5 | 3.3
4 | Si | Ka | TAP | 4 | 15 | 77.43 | 0.71254 | 3.3 | 4.1
5 | Mg | Ka | TAP | 4 | 15 | 107.46 | 0.989 | 5.5 | 7.2
6 | Fe | Ka | LIFH | 5 | 15 | 134.725 | 0.1936 | 3.5 | 3.6
7 | Ti | Ka | LIFH | 5 | 15 | 191.185 | 0.27485 | 3 | 3
ElemID | Element | Peak(sec) | Back(sec) | Pksk | Gain | High.V | Base.V | Window.V | Mode
1 | Mn | 30 | 15 | 1 | 32 | 1690 | 0.7 | - | Int
2 | Ca | 20 | 10 | 1 | 64 | 1654 | 0.7 | - | Int
3 | Al | 20 | 10 | 1 | 32 | 1632 | 0.7 | 9.3 | Dif
4 | Si | 20 | 10 | 1 | 32 | 1612 | 0.7 | 9.3 | Dif
5 | Mg | 20 | 10 | 1 | 32 | 1642 | 0.7 | 9.3 | Dif
6 | Fe | 20 | 10 | 1 | 32 | 1690 | 0.7 | - | Int
7 | Ti | 30 | 15 | 1 | 32 | 1726 | 0.7 | - | Int
Measurement Order of WDS
Order | Channel 1 | 2 | 3 | 4 | 5
1 | - | Mn_CH2_L | Ca_3_PET | Al_4TAP_ | Fe_CH5_L
2 | - | - | - | Si_4_TAP | Ti
3 | - | - | - | Mg_4_TAP | -
Calc. Elements : O (Anion)
Standard Data
ElemID | Element | Standard Name | Mass(%) | ZAF Fac. | Z | A | F
1 | MnO | Rhodenite | 42.3006 | 0.2678 | 0.2737 | 0.9787 | 1
2 | CaO | Diopside | 24.7939 | 0.8631 | 0.935 | 0.9231 | 1.0001
3 | Al2O3 | Almandine_Garnet | 22.7124 | 3.6771 | 5.9567 | 0.6134 | 1.0063
4 | SiO2 | Almandine_Garnet | 39.1473 | 2.9138 | 4.4847 | 0.6497 | 1.0001
5 | MgO | Olivine | 50.972 | 4.8561 | 7.8655 | 0.6155 | 1.0031
6 | FeO | Almandine_Garnet | 23.8771 | 0.1991 | 0.2025 | 0.9832 | 1
7 | TiO2 | rutile | 99.9834 | 0.5913 | 0.606 | 0.9757 | 1
Standard Intensity of WDS
ElemID | Element | Curr.(A) | Net(cps) | Bg-(cps) | Bg+(cps) | S.D.(%) | Date | Time
1 | Mn | 2.001e-08 | 3226.9 | 15.5 | 14 | 0.25 | 2020/12/10 | 12:56:18
2 | Ca | 2.001e-08 | 10592.5 | 50.4 | 55.8 | 0.14 | 2020/12/10 | 12:50:16
3 | Al | 1.999e-08 | 3834.2 | 41.4 | 26 | 0.23 | 2020/12/10 | 12:37:17
4 | Si | 1.999e-08 | 6831.4 | 101.4 | 40.3 | 0.17 | 2020/12/10 | 12:37:17
5 | Mg | 2e-08 | 7786.1 | 24.4 | 21.3 | 0.16 | 2020/12/10 | 12:44:10
6 | Fe | 1.999e-08 | 2222.3 | 24.5 | 22.2 | 0.3 | 2020/12/10 | 12:37:17
7 | Ti | 2e-08 | 4824.8 | 10.4 | 12.8 | 0.2 | 2020/12/10 | 13:08:35
+++++++++++++++++++++++++++++++++++++++++++++++++++++++++++++++++++++++++++++++++++++++++++
Measurement Condition
WDS elements
ElemID | Element | X-ray | Crystal | CH | ACC.V | Peak Pos. | (nm) | BG_L | BG_U (mm)
1 | Mn | Ka | LIFL | 2 | 15 | 145.993 | 0.21018 | 6 | 3.3
2 | Ca | Ka | PETL | 3 | 15 | 107.514 | 0.33584 | 3 | 2
3 | Al | Ka | TAP | 4 | 15 | 90.606 | 0.83393 | 5.5 | 3.3
4 | Si | Ka | TAP | 4 | 15 | 77.43 | 0.71254 | 3.3 | 4.1
5 | Mg | Ka | TAP | 4 | 15 | 107.46 | 0.989 | 5.5 | 7.2
6 | Fe | Ka | LIFH | 5 | 15 | 134.725 | 0.1936 | 3.5 | 3.6
7 | Ti | Ka | LIFH | 5 | 15 | 191.185 | 0.27485 | 3 | 3
ElemID | Element | Peak(sec) | Back(sec) | Pksk | Gain | High.V | Base.V | Window.V | Mode
1 | Mn | 30 | 15 | 1 | 32 | 1690 | 0.7 | - | Int
2 | Ca | 20 | 10 | 1 | 64 | 1654 | 0.7 | - | Int
3 | Al | 20 | 10 | 1 | 32 | 1632 | 0.7 | 9.3 | Dif
4 | Si | 20 | 10 | 1 | 32 | 1612 | 0.7 | 9.3 | Dif
5 | Mg | 20 | 10 | 1 | 32 | 1642 | 0.7 | 9.3 | Dif
6 | Fe | 20 | 10 | 1 | 32 | 1690 | 0.7 | - | Int
7 | Ti | 30 | 15 | 1 | 32 | 1726 | 0.7 | - | Int
Measurement Order of WDS
Order | Channel 1 | 2 | 3 | 4 | 5
1 | - | Mn_CH2_L | Ca_3_PET | Al_4TAP_ | Fe_CH5_L
2 | - | - | - | Si_4_TAP | Ti
3 | - | - | - | Mg_4_TAP | -
Calc. Elements : O (Anion)
Standard Data
ElemID | Element | Standard Name | Mass(%) | ZAF Fac. | Z | A | F
1 | MnO | Rhodenite | 42.3006 | 0.2678 | 0.2737 | 0.9787 | 1
2 | CaO | Diopside | 24.7939 | 0.8631 | 0.935 | 0.9231 | 1.0001
3 | Al2O3 | Almandine_Garnet | 22.7124 | 3.6771 | 5.9567 | 0.6134 | 1.0063
4 | SiO2 | Almandine_Garnet | 39.1473 | 2.9138 | 4.4847 | 0.6497 | 1.0001
5 | MgO | Olivine | 50.972 | 4.8561 | 7.8655 | 0.6155 | 1.0031
6 | FeO | Almandine_Garnet | 23.8771 | 0.1991 | 0.2025 | 0.9832 | 1
7 | TiO2 | rutile | 99.9834 | 0.5913 | 0.606 | 0.9757 | 1
Standard Intensity of WDS
ElemID | Element | Curr.(A) | Net(cps) | Bg-(cps) | Bg+(cps) | S.D.(%) | Date | Time
1 | Mn | 2.001e-08 | 3226.9 | 15.5 | 14 | 0.25 | 2020/12/10 | 12:56:18
2 | Ca | 2.001e-08 | 10592.5 | 50.4 | 55.8 | 0.14 | 2020/12/10 | 12:50:16
3 | Al | 1.999e-08 | 3834.2 | 41.4 | 26 | 0.23 | 2020/12/10 | 12:37:17
4 | Si | 1.999e-08 | 6831.4 | 101.4 | 40.3 | 0.17 | 2020/12/10 | 12:37:17
5 | Mg | 2e-08 | 7786.1 | 24.4 | 21.3 | 0.16 | 2020/12/10 | 12:44:10
6 | Fe | 1.999e-08 | 2222.3 | 24.5 | 22.2 | 0.3 | 2020/12/10 | 12:37:17
7 | Ti | 2e-08 | 4824.8 | 10.4 | 12.8 | 0.2 | 2020/12/10 | 13:08:35
+++++++++++++++++++++++++++++++++++++++++++++++++++++++++++++++++++++++++++++++++++++++++++
Measurement Condition
WDS elements
ElemID | Element | X-ray | Crystal | CH | ACC.V | Peak Pos. | (nm) | BG_L | BG_U (mm)
1 | Mn | Ka | LIFL | 2 | 15 | 145.993 | 0.21018 | 6 | 3.3
2 | Ca | Ka | PETL | 3 | 15 | 107.514 | 0.33584 | 3 | 2
3 | Al | Ka | TAP | 4 | 15 | 90.606 | 0.83393 | 5.5 | 3.3
4 | Si | Ka | TAP | 4 | 15 | 77.43 | 0.71254 | 3.3 | 4.1
5 | Mg | Ka | TAP | 4 | 15 | 107.46 | 0.989 | 5.5 | 7.2
6 | Fe | Ka | LIFH | 5 | 15 | 134.725 | 0.1936 | 3.5 | 3.6
7 | Ti | Ka | LIFH | 5 | 15 | 191.185 | 0.27485 | 3 | 3
ElemID | Element | Peak(sec) | Back(sec) | Pksk | Gain | High.V | Base.V | Window.V | Mode
1 | Mn | 30 | 15 | 1 | 32 | 1690 | 0.7 | - | Int
2 | Ca | 20 | 10 | 1 | 64 | 1654 | 0.7 | - | Int
3 | Al | 20 | 10 | 1 | 32 | 1632 | 0.7 | 9.3 | Dif
4 | Si | 20 | 10 | 1 | 32 | 1612 | 0.7 | 9.3 | Dif
5 | Mg | 20 | 10 | 1 | 32 | 1642 | 0.7 | 9.3 | Dif
6 | Fe | 20 | 10 | 1 | 32 | 1690 | 0.7 | - | Int
7 | Ti | 30 | 15 | 1 | 32 | 1726 | 0.7 | - | Int
Measurement Order of WDS
Order | Channel 1 | 2 | 3 | 4 | 5
1 | - | Mn_CH2_L | Ca_3_PET | Al_4TAP_ | Fe_CH5_L
2 | - | - | - | Si_4_TAP | Ti
3 | - | - | - | Mg_4_TAP | -
Calc. Elements : O (Anion)
Standard Data
ElemID | Element | Standard Name | Mass(%) | ZAF Fac. | Z | A | F
1 | MnO | Rhodenite | 42.3006 | 0.2678 | 0.2737 | 0.9787 | 1
2 | CaO | Diopside | 24.7939 | 0.8631 | 0.935 | 0.9231 | 1.0001
3 | Al2O3 | Almandine_Garnet | 22.7124 | 3.6771 | 5.9567 | 0.6134 | 1.0063
4 | SiO2 | Almandine_Garnet | 39.1473 | 2.9138 | 4.4847 | 0.6497 | 1.0001
5 | MgO | Olivine | 50.972 | 4.8561 | 7.8655 | 0.6155 | 1.0031
6 | FeO | Almandine_Garnet | 23.8771 | 0.1991 | 0.2025 | 0.9832 | 1
7 | TiO2 | rutile | 99.9834 | 0.5913 | 0.606 | 0.9757 | 1
Standard Intensity of WDS
ElemID | Element | Curr.(A) | Net(cps) | Bg-(cps) | Bg+(cps) | S.D.(%) | Date | Time
1 | Mn | 2.001e-08 | 3226.9 | 15.5 | 14 | 0.25 | 2020/12/10 | 12:56:18
2 | Ca | 2.001e-08 | 10592.5 | 50.4 | 55.8 | 0.14 | 2020/12/10 | 12:50:16
3 | Al | 1.999e-08 | 3834.2 | 41.4 | 26 | 0.23 | 2020/12/10 | 12:37:17
4 | Si | 1.999e-08 | 6831.4 | 101.4 | 40.3 | 0.17 | 2020/12/10 | 12:37:17
5 | Mg | 2e-08 | 7786.1 | 24.4 | 21.3 | 0.16 | 2020/12/10 | 12:44:10
6 | Fe | 1.999e-08 | 2222.3 | 24.5 | 22.2 | 0.3 | 2020/12/10 | 12:37:17
7 | Ti | 2e-08 | 4824.8 | 10.4 | 12.8 | 0.2 | 2020/12/10 | 13:08:35
+++++++++++++++++++++++++++++++++++++++++++++++++++++++++++++++++++++++++++++++++++++++++++
Measurement Condition
WDS elements
ElemID | Element | X-ray | Crystal | CH | ACC.V | Peak Pos. | (nm) | BG_L | BG_U (mm)
1 | Mn | Ka | LIFL | 2 | 15 | 145.993 | 0.21018 | 6 | 3.3
2 | Ca | Ka | PETL | 3 | 15 | 107.514 | 0.33584 | 3 | 2
3 | Al | Ka | TAP | 4 | 15 | 90.606 | 0.83393 | 5.5 | 3.3
4 | Si | Ka | TAP | 4 | 15 | 77.43 | 0.71254 | 3.3 | 4.1
5 | Mg | Ka | TAP | 4 | 15 | 107.46 | 0.989 | 5.5 | 7.2
6 | Fe | Ka | LIFH | 5 | 15 | 134.725 | 0.1936 | 3.5 | 3.6
7 | Ti | Ka | LIFH | 5 | 15 | 191.185 | 0.27485 | 3 | 3
ElemID | Element | Peak(sec) | Back(sec) | Pksk | Gain | High.V | Base.V | Window.V | Mode
1 | Mn | 30 | 15 | 1 | 32 | 1690 | 0.7 | - | Int
2 | Ca | 20 | 10 | 1 | 64 | 1654 | 0.7 | - | Int
3 | Al | 20 | 10 | 1 | 32 | 1632 | 0.7 | 9.3 | Dif
4 | Si | 20 | 10 | 1 | 32 | 1612 | 0.7 | 9.3 | Dif
5 | Mg | 20 | 10 | 1 | 32 | 1642 | 0.7 | 9.3 | Dif
6 | Fe | 20 | 10 | 1 | 32 | 1690 | 0.7 | - | Int
7 | Ti | 30 | 15 | 1 | 32 | 1726 | 0.7 | - | Int
Measurement Order of WDS
Order | Channel 1 | 2 | 3 | 4 | 5
1 | - | Mn_CH2_L | Ca_3_PET | Al_4TAP_ | Fe_CH5_L
2 | - | - | - | Si_4_TAP | Ti
3 | - | - | - | Mg_4_TAP | -
Calc. Elements : O (Anion)
Standard Data
ElemID | Element | Standard Name | Mass(%) | ZAF Fac. | Z | A | F
1 | MnO | Rhodenite | 42.3006 | 0.2678 | 0.2737 | 0.9787 | 1
2 | CaO | Diopside | 24.7939 | 0.8631 | 0.935 | 0.9231 | 1.0001
3 | Al2O3 | Almandine_Garnet | 22.7124 | 3.6771 | 5.9567 | 0.6134 | 1.0063
4 | SiO2 | Almandine_Garnet | 39.1473 | 2.9138 | 4.4847 | 0.6497 | 1.0001
5 | MgO | Olivine | 50.972 | 4.8561 | 7.8655 | 0.6155 | 1.0031
6 | FeO | Almandine_Garnet | 23.8771 | 0.1991 | 0.2025 | 0.9832 | 1
7 | TiO2 | rutile | 99.9834 | 0.5913 | 0.606 | 0.9757 | 1
Standard Intensity of WDS
ElemID | Element | Curr.(A) | Net(cps) | Bg-(cps) | Bg+(cps) | S.D.(%) | Date | Time
1 | Mn | 2.001e-08 | 3226.9 | 15.5 | 14 | 0.25 | 2020/12/10 | 12:56:18
2 | Ca | 2.001e-08 | 10592.5 | 50.4 | 55.8 | 0.14 | 2020/12/10 | 12:50:16
3 | Al | 1.999e-08 | 3834.2 | 41.4 | 26 | 0.23 | 2020/12/10 | 12:37:17
4 | Si | 1.999e-08 | 6831.4 | 101.4 | 40.3 | 0.17 | 2020/12/10 | 12:37:17
5 | Mg | 2e-08 | 7786.1 | 24.4 | 21.3 | 0.16 | 2020/12/10 | 12:44:10
6 | Fe | 1.999e-08 | 2222.3 | 24.5 | 22.2 | 0.3 | 2020/12/10 | 12:37:17
7 | Ti | 2e-08 | 4824.8 | 10.4 | 12.8 | 0.2 | 2020/12/10 | 13:08:35
+++++++++++++++++++++++++++++++++++++++++++++++++++++++++++++++++++++++++++++++++++++++++++
Measurement Condition
WDS elements
ElemID | Element | X-ray | Crystal | CH | ACC.V | Peak Pos. | (nm) | BG_L | BG_U (mm)
1 | Mn | Ka | LIFL | 2 | 15 | 145.993 | 0.21018 | 6 | 3.3
2 | Ca | Ka | PETL | 3 | 15 | 107.514 | 0.33584 | 3 | 2
3 | Al | Ka | TAP | 4 | 15 | 90.606 | 0.83393 | 5.5 | 3.3
4 | Si | Ka | TAP | 4 | 15 | 77.43 | 0.71254 | 3.3 | 4.1
5 | Mg | Ka | TAP | 4 | 15 | 107.46 | 0.989 | 5.5 | 7.2
6 | Fe | Ka | LIFH | 5 | 15 | 134.725 | 0.1936 | 3.5 | 3.6
7 | Ti | Ka | LIFH | 5 | 15 | 191.185 | 0.27485 | 3 | 3
ElemID | Element | Peak(sec) | Back(sec) | Pksk | Gain | High.V | Base.V | Window.V | Mode
1 | Mn | 30 | 15 | 1 | 32 | 1690 | 0.7 | - | Int
2 | Ca | 20 | 10 | 1 | 64 | 1654 | 0.7 | - | Int
3 | Al | 20 | 10 | 1 | 32 | 1632 | 0.7 | 9.3 | Dif
4 | Si | 20 | 10 | 1 | 32 | 1612 | 0.7 | 9.3 | Dif
5 | Mg | 20 | 10 | 1 | 32 | 1642 | 0.7 | 9.3 | Dif
6 | Fe | 20 | 10 | 1 | 32 | 1690 | 0.7 | - | Int
7 | Ti | 30 | 15 | 1 | 32 | 1726 | 0.7 | - | Int
Measurement Order of WDS
Order | Channel 1 | 2 | 3 | 4 | 5
1 | - | Mn_CH2_L | Ca_3_PET | Al_4TAP_ | Fe_CH5_L
2 | - | - | - | Si_4_TAP | Ti
3 | - | - | - | Mg_4_TAP | -
Calc. Elements : O (Anion)
Standard Data
ElemID | Element | Standard Name | Mass(%) | ZAF Fac. | Z | A | F
1 | MnO | Rhodenite | 42.3006 | 0.2678 | 0.2737 | 0.9787 | 1
2 | CaO | Diopside | 24.7939 | 0.8631 | 0.935 | 0.9231 | 1.0001
3 | Al2O3 | Almandine_Garnet | 22.7124 | 3.6771 | 5.9567 | 0.6134 | 1.0063
4 | SiO2 | Almandine_Garnet | 39.1473 | 2.9138 | 4.4847 | 0.6497 | 1.0001
5 | MgO | Olivine | 50.972 | 4.8561 | 7.8655 | 0.6155 | 1.0031
6 | FeO | Almandine_Garnet | 23.8771 | 0.1991 | 0.2025 | 0.9832 | 1
7 | TiO2 | rutile | 99.9834 | 0.5913 | 0.606 | 0.9757 | 1
Standard Intensity of WDS
ElemID | Element | Curr.(A) | Net(cps) | Bg-(cps) | Bg+(cps) | S.D.(%) | Date | Time
1 | Mn | 2.001e-08 | 3226.9 | 15.5 | 14 | 0.25 | 2020/12/10 | 12:56:18
2 | Ca | 2.001e-08 | 10592.5 | 50.4 | 55.8 | 0.14 | 2020/12/10 | 12:50:16
3 | Al | 1.999e-08 | 3834.2 | 41.4 | 26 | 0.23 | 2020/12/10 | 12:37:17
4 | Si | 1.999e-08 | 6831.4 | 101.4 | 40.3 | 0.17 | 2020/12/10 | 12:37:17
5 | Mg | 2e-08 | 7786.1 | 24.4 | 21.3 | 0.16 | 2020/12/10 | 12:44:10
6 | Fe | 1.999e-08 | 2222.3 | 24.5 | 22.2 | 0.3 | 2020/12/10 | 12:37:17
7 | Ti | 2e-08 | 4824.8 | 10.4 | 12.8 | 0.2 | 2020/12/10 | 13:08:35
+++++++++++++++++++++++++++++++++++++++++++++++++++++++++++++++++++++++++++++++++++++++++++
Measurement Condition
WDS elements
ElemID | Element | X-ray | Crystal | CH | ACC.V | Peak Pos. | (nm) | BG_L | BG_U (mm)
1 | Mn | Ka | LIFL | 2 | 15 | 145.993 | 0.21018 | 6 | 3.3
2 | Ca | Ka | PETL | 3 | 15 | 107.514 | 0.33584 | 3 | 2
3 | Al | Ka | TAP | 4 | 15 | 90.606 | 0.83393 | 5.5 | 3.3
4 | Si | Ka | TAP | 4 | 15 | 77.43 | 0.71254 | 3.3 | 4.1
5 | Mg | Ka | TAP | 4 | 15 | 107.46 | 0.989 | 5.5 | 7.2
6 | Fe | Ka | LIFH | 5 | 15 | 134.725 | 0.1936 | 3.5 | 3.6
7 | Ti | Ka | LIFH | 5 | 15 | 191.185 | 0.27485 | 3 | 3
ElemID | Element | Peak(sec) | Back(sec) | Pksk | Gain | High.V | Base.V | Window.V | Mode
1 | Mn | 30 | 15 | 1 | 32 | 1690 | 0.7 | - | Int
2 | Ca | 20 | 10 | 1 | 64 | 1654 | 0.7 | - | Int
3 | Al | 20 | 10 | 1 | 32 | 1632 | 0.7 | 9.3 | Dif
4 | Si | 20 | 10 | 1 | 32 | 1612 | 0.7 | 9.3 | Dif
5 | Mg | 20 | 10 | 1 | 32 | 1642 | 0.7 | 9.3 | Dif
6 | Fe | 20 | 10 | 1 | 32 | 1690 | 0.7 | - | Int
7 | Ti | 30 | 15 | 1 | 32 | 1726 | 0.7 | - | Int
Measurement Order of WDS
Order | Channel 1 | 2 | 3 | 4 | 5
1 | - | Mn_CH2_L | Ca_3_PET | Al_4TAP_ | Fe_CH5_L
2 | - | - | - | Si_4_TAP | Ti
3 | - | - | - | Mg_4_TAP | -
Calc. Elements : O (Anion)
Standard Data
ElemID | Element | Standard Name | Mass(%) | ZAF Fac. | Z | A | F
1 | MnO | Rhodenite | 42.3006 | 0.2678 | 0.2737 | 0.9787 | 1
2 | CaO | Diopside | 24.7939 | 0.8631 | 0.935 | 0.9231 | 1.0001
3 | Al2O3 | Almandine_Garnet | 22.7124 | 3.6771 | 5.9567 | 0.6134 | 1.0063
4 | SiO2 | Almandine_Garnet | 39.1473 | 2.9138 | 4.4847 | 0.6497 | 1.0001
5 | MgO | Olivine | 50.972 | 4.8561 | 7.8655 | 0.6155 | 1.0031
6 | FeO | Almandine_Garnet | 23.8771 | 0.1991 | 0.2025 | 0.9832 | 1
7 | TiO2 | rutile | 99.9834 | 0.5913 | 0.606 | 0.9757 | 1
Standard Intensity of WDS
ElemID | Element | Curr.(A) | Net(cps) | Bg-(cps) | Bg+(cps) | S.D.(%) | Date | Time
1 | Mn | 2.001e-08 | 3226.9 | 15.5 | 14 | 0.25 | 2020/12/10 | 12:56:18
2 | Ca | 2.001e-08 | 10592.5 | 50.4 | 55.8 | 0.14 | 2020/12/10 | 12:50:16
3 | Al | 1.999e-08 | 3834.2 | 41.4 | 26 | 0.23 | 2020/12/10 | 12:37:17
4 | Si | 1.999e-08 | 6831.4 | 101.4 | 40.3 | 0.17 | 2020/12/10 | 12:37:17
5 | Mg | 2e-08 | 7786.1 | 24.4 | 21.3 | 0.16 | 2020/12/10 | 12:44:10
6 | Fe | 1.999e-08 | 2222.3 | 24.5 | 22.2 | 0.3 | 2020/12/10 | 12:37:17
7 | Ti | 2e-08 | 4824.8 | 10.4 | 12.8 | 0.2 | 2020/12/10 | 13:08:35
+++++++++++++++++++++++++++++++++++++++++++++++++++++++++++++++++++++++++++++++++++++++++++
Measurement Condition
WDS elements
ElemID | Element | X-ray | Crystal | CH | ACC.V | Peak Pos. | (nm) | BG_L | BG_U (mm)
1 | Mn | Ka | LIFL | 2 | 15 | 145.993 | 0.21018 | 6 | 3.3
2 | Ca | Ka | PETL | 3 | 15 | 107.514 | 0.33584 | 3 | 2
3 | Al | Ka | TAP | 4 | 15 | 90.606 | 0.83393 | 5.5 | 3.3
4 | Si | Ka | TAP | 4 | 15 | 77.43 | 0.71254 | 3.3 | 4.1
5 | Mg | Ka | TAP | 4 | 15 | 107.46 | 0.989 | 5.5 | 7.2
6 | Fe | Ka | LIFH | 5 | 15 | 134.725 | 0.1936 | 3.5 | 3.6
7 | Ti | Ka | LIFH | 5 | 15 | 191.185 | 0.27485 | 3 | 3
ElemID | Element | Peak(sec) | Back(sec) | Pksk | Gain | High.V | Base.V | Window.V | Mode
1 | Mn | 30 | 15 | 1 | 32 | 1690 | 0.7 | - | Int
2 | Ca | 20 | 10 | 1 | 64 | 1654 | 0.7 | - | Int
3 | Al | 20 | 10 | 1 | 32 | 1632 | 0.7 | 9.3 | Dif
4 | Si | 20 | 10 | 1 | 32 | 1612 | 0.7 | 9.3 | Dif
5 | Mg | 20 | 10 | 1 | 32 | 1642 | 0.7 | 9.3 | Dif
6 | Fe | 20 | 10 | 1 | 32 | 1690 | 0.7 | - | Int
7 | Ti | 30 | 15 | 1 | 32 | 1726 | 0.7 | - | Int
Measurement Order of WDS
Order | Channel 1 | 2 | 3 | 4 | 5
1 | - | Mn_CH2_L | Ca_3_PET | Al_4TAP_ | Fe_CH5_L
2 | - | - | - | Si_4_TAP | Ti
3 | - | - | - | Mg_4_TAP | -
Calc. Elements : O (Anion)
Standard Data
ElemID | Element | Standard Name | Mass(%) | ZAF Fac. | Z | A | F
1 | MnO | Rhodenite | 42.3006 | 0.2678 | 0.2737 | 0.9787 | 1
2 | CaO | Diopside | 24.7939 | 0.8631 | 0.935 | 0.9231 | 1.0001
3 | Al2O3 | Almandine_Garnet | 22.7124 | 3.6771 | 5.9567 | 0.6134 | 1.0063
4 | SiO2 | Almandine_Garnet | 39.1473 | 2.9138 | 4.4847 | 0.6497 | 1.0001
5 | MgO | Olivine | 50.972 | 4.8561 | 7.8655 | 0.6155 | 1.0031
6 | FeO | Almandine_Garnet | 23.8771 | 0.1991 | 0.2025 | 0.9832 | 1
7 | TiO2 | rutile | 99.9834 | 0.5913 | 0.606 | 0.9757 | 1
Standard Intensity of WDS
ElemID | Element | Curr.(A) | Net(cps) | Bg-(cps) | Bg+(cps) | S.D.(%) | Date | Time
1 | Mn | 2.001e-08 | 3226.9 | 15.5 | 14 | 0.25 | 2020/12/10 | 12:56:18
2 | Ca | 2.001e-08 | 10592.5 | 50.4 | 55.8 | 0.14 | 2020/12/10 | 12:50:16
3 | Al | 1.999e-08 | 3834.2 | 41.4 | 26 | 0.23 | 2020/12/10 | 12:37:17
4 | Si | 1.999e-08 | 6831.4 | 101.4 | 40.3 | 0.17 | 2020/12/10 | 12:37:17
5 | Mg | 2e-08 | 7786.1 | 24.4 | 21.3 | 0.16 | 2020/12/10 | 12:44:10
6 | Fe | 1.999e-08 | 2222.3 | 24.5 | 22.2 | 0.3 | 2020/12/10 | 12:37:17
7 | Ti | 2e-08 | 4824.8 | 10.4 | 12.8 | 0.2 | 2020/12/10 | 13:08:35
+++++++++++++++++++++++++++++++++++++++++++++++++++++++++++++++++++++++++++++++++++++++++++
Measurement Condition
WDS elements
ElemID | Element | X-ray | Crystal | CH | ACC.V | Peak Pos. | (nm) | BG_L | BG_U (mm)
1 | Mn | Ka | LIFL | 2 | 15 | 145.993 | 0.21018 | 6 | 3.3
2 | Ca | Ka | PETL | 3 | 15 | 107.514 | 0.33584 | 3 | 2
3 | Al | Ka | TAP | 4 | 15 | 90.606 | 0.83393 | 5.5 | 3.3
4 | Si | Ka | TAP | 4 | 15 | 77.43 | 0.71254 | 3.3 | 4.1
5 | Mg | Ka | TAP | 4 | 15 | 107.46 | 0.989 | 5.5 | 7.2
6 | Fe | Ka | LIFH | 5 | 15 | 134.725 | 0.1936 | 3.5 | 3.6
7 | Ti | Ka | LIFH | 5 | 15 | 191.185 | 0.27485 | 3 | 3
ElemID | Element | Peak(sec) | Back(sec) | Pksk | Gain | High.V | Base.V | Window.V | Mode
1 | Mn | 30 | 15 | 1 | 32 | 1690 | 0.7 | - | Int
2 | Ca | 20 | 10 | 1 | 64 | 1654 | 0.7 | - | Int
3 | Al | 20 | 10 | 1 | 32 | 1632 | 0.7 | 9.3 | Dif
4 | Si | 20 | 10 | 1 | 32 | 1612 | 0.7 | 9.3 | Dif
5 | Mg | 20 | 10 | 1 | 32 | 1642 | 0.7 | 9.3 | Dif
6 | Fe | 20 | 10 | 1 | 32 | 1690 | 0.7 | - | Int
7 | Ti | 30 | 15 | 1 | 32 | 1726 | 0.7 | - | Int
Measurement Order of WDS
Order | Channel 1 | 2 | 3 | 4 | 5
1 | - | Mn_CH2_L | Ca_3_PET | Al_4TAP_ | Fe_CH5_L
2 | - | - | - | Si_4_TAP | Ti
3 | - | - | - | Mg_4_TAP | -
Calc. Elements : O (Anion)
Standard Data
ElemID | Element | Standard Name | Mass(%) | ZAF Fac. | Z | A | F
1 | MnO | Rhodenite | 42.3006 | 0.2678 | 0.2737 | 0.9787 | 1
2 | CaO | Diopside | 24.7939 | 0.8631 | 0.935 | 0.9231 | 1.0001
3 | Al2O3 | Almandine_Garnet | 22.7124 | 3.6771 | 5.9567 | 0.6134 | 1.0063
4 | SiO2 | Almandine_Garnet | 39.1473 | 2.9138 | 4.4847 | 0.6497 | 1.0001
5 | MgO | Olivine | 50.972 | 4.8561 | 7.8655 | 0.6155 | 1.0031
6 | FeO | Almandine_Garnet | 23.8771 | 0.1991 | 0.2025 | 0.9832 | 1
7 | TiO2 | rutile | 99.9834 | 0.5913 | 0.606 | 0.9757 | 1
Standard Intensity of WDS
ElemID | Element | Curr.(A) | Net(cps) | Bg-(cps) | Bg+(cps) | S.D.(%) | Date | Time
1 | Mn | 2.001e-08 | 3226.9 | 15.5 | 14 | 0.25 | 2020/12/10 | 12:56:18
2 | Ca | 2.001e-08 | 10592.5 | 50.4 | 55.8 | 0.14 | 2020/12/10 | 12:50:16
3 | Al | 1.999e-08 | 3834.2 | 41.4 | 26 | 0.23 | 2020/12/10 | 12:37:17
4 | Si | 1.999e-08 | 6831.4 | 101.4 | 40.3 | 0.17 | 2020/12/10 | 12:37:17
5 | Mg | 2e-08 | 7786.1 | 24.4 | 21.3 | 0.16 | 2020/12/10 | 12:44:10
6 | Fe | 1.999e-08 | 2222.3 | 24.5 | 22.2 | 0.3 | 2020/12/10 | 12:37:17
7 | Ti | 2e-08 | 4824.8 | 10.4 | 12.8 | 0.2 | 2020/12/10 | 13:08:35
+++++++++++++++++++++++++++++++++++++++++++++++++++++++++++++++++++++++++++++++++++++++++++
Measurement Condition
WDS elements
ElemID | Element | X-ray | Crystal | CH | ACC.V | Peak Pos. | (nm) | BG_L | BG_U (mm)
1 | Mn | Ka | LIFL | 2 | 15 | 145.993 | 0.21018 | 6 | 3.3
2 | Ca | Ka | PETL | 3 | 15 | 107.514 | 0.33584 | 3 | 2
3 | Al | Ka | TAP | 4 | 15 | 90.606 | 0.83393 | 5.5 | 3.3
4 | Si | Ka | TAP | 4 | 15 | 77.43 | 0.71254 | 3.3 | 4.1
5 | Mg | Ka | TAP | 4 | 15 | 107.46 | 0.989 | 5.5 | 7.2
6 | Fe | Ka | LIFH | 5 | 15 | 134.725 | 0.1936 | 3.5 | 3.6
7 | Ti | Ka | LIFH | 5 | 15 | 191.185 | 0.27485 | 3 | 3
ElemID | Element | Peak(sec) | Back(sec) | Pksk | Gain | High.V | Base.V | Window.V | Mode
1 | Mn | 30 | 15 | 1 | 32 | 1690 | 0.7 | - | Int
2 | Ca | 20 | 10 | 1 | 64 | 1654 | 0.7 | - | Int
3 | Al | 20 | 10 | 1 | 32 | 1632 | 0.7 | 9.3 | Dif
4 | Si | 20 | 10 | 1 | 32 | 1612 | 0.7 | 9.3 | Dif
5 | Mg | 20 | 10 | 1 | 32 | 1642 | 0.7 | 9.3 | Dif
6 | Fe | 20 | 10 | 1 | 32 | 1690 | 0.7 | - | Int
7 | Ti | 30 | 15 | 1 | 32 | 1726 | 0.7 | - | Int
Measurement Order of WDS
Order | Channel 1 | 2 | 3 | 4 | 5
1 | - | Mn_CH2_L | Ca_3_PET | Al_4TAP_ | Fe_CH5_L
2 | - | - | - | Si_4_TAP | Ti
3 | - | - | - | Mg_4_TAP | -
Calc. Elements : O (Anion)
Standard Data
ElemID | Element | Standard Name | Mass(%) | ZAF Fac. | Z | A | F
1 | MnO | Rhodenite | 42.3006 | 0.2678 | 0.2737 | 0.9787 | 1
2 | CaO | Diopside | 24.7939 | 0.8631 | 0.935 | 0.9231 | 1.0001
3 | Al2O3 | Almandine_Garnet | 22.7124 | 3.6771 | 5.9567 | 0.6134 | 1.0063
4 | SiO2 | Almandine_Garnet | 39.1473 | 2.9138 | 4.4847 | 0.6497 | 1.0001
5 | MgO | Olivine | 50.972 | 4.8561 | 7.8655 | 0.6155 | 1.0031
6 | FeO | Almandine_Garnet | 23.8771 | 0.1991 | 0.2025 | 0.9832 | 1
7 | TiO2 | rutile | 99.9834 | 0.5913 | 0.606 | 0.9757 | 1
Standard Intensity of WDS
ElemID | Element | Curr.(A) | Net(cps) | Bg-(cps) | Bg+(cps) | S.D.(%) | Date | Time
1 | Mn | 2.001e-08 | 3226.9 | 15.5 | 14 | 0.25 | 2020/12/10 | 12:56:18
2 | Ca | 2.001e-08 | 10592.5 | 50.4 | 55.8 | 0.14 | 2020/12/10 | 12:50:16
3 | Al | 1.999e-08 | 3834.2 | 41.4 | 26 | 0.23 | 2020/12/10 | 12:37:17
4 | Si | 1.999e-08 | 6831.4 | 101.4 | 40.3 | 0.17 | 2020/12/10 | 12:37:17
5 | Mg | 2e-08 | 7786.1 | 24.4 | 21.3 | 0.16 | 2020/12/10 | 12:44:10
6 | Fe | 1.999e-08 | 2222.3 | 24.5 | 22.2 | 0.3 | 2020/12/10 | 12:37:17
7 | Ti | 2e-08 | 4824.8 | 10.4 | 12.8 | 0.2 | 2020/12/10 | 13:08:35
+++++++++++++++++++++++++++++++++++++++++++++++++++++++++++++++++++++++++++++++++++++++++++
Measurement Condition
WDS elements
ElemID | Element | X-ray | Crystal | CH | ACC.V | Peak Pos. | (nm) | BG_L | BG_U (mm)
1 | Mn | Ka | LIFL | 2 | 15 | 145.993 | 0.21018 | 6 | 3.3
2 | Ca | Ka | PETL | 3 | 15 | 107.514 | 0.33584 | 3 | 2
3 | Al | Ka | TAP | 4 | 15 | 90.606 | 0.83393 | 5.5 | 3.3
4 | Si | Ka | TAP | 4 | 15 | 77.43 | 0.71254 | 3.3 | 4.1
5 | Mg | Ka | TAP | 4 | 15 | 107.46 | 0.989 | 5.5 | 7.2
6 | Fe | Ka | LIFH | 5 | 15 | 134.725 | 0.1936 | 3.5 | 3.6
7 | Ti | Ka | LIFH | 5 | 15 | 191.185 | 0.27485 | 3 | 3
ElemID | Element | Peak(sec) | Back(sec) | Pksk | Gain | High.V | Base.V | Window.V | Mode
1 | Mn | 30 | 15 | 1 | 32 | 1690 | 0.7 | - | Int
2 | Ca | 20 | 10 | 1 | 64 | 1654 | 0.7 | - | Int
3 | Al | 20 | 10 | 1 | 32 | 1632 | 0.7 | 9.3 | Dif
4 | Si | 20 | 10 | 1 | 32 | 1612 | 0.7 | 9.3 | Dif
5 | Mg | 20 | 10 | 1 | 32 | 1642 | 0.7 | 9.3 | Dif
6 | Fe | 20 | 10 | 1 | 32 | 1690 | 0.7 | - | Int
7 | Ti | 30 | 15 | 1 | 32 | 1726 | 0.7 | - | Int
Measurement Order of WDS
Order | Channel 1 | 2 | 3 | 4 | 5
1 | - | Mn_CH2_L | Ca_3_PET | Al_4TAP_ | Fe_CH5_L
2 | - | - | - | Si_4_TAP | Ti
3 | - | - | - | Mg_4_TAP | -
Calc. Elements : O (Anion)
Standard Data
ElemID | Element | Standard Name | Mass(%) | ZAF Fac. | Z | A | F
1 | MnO | Rhodenite | 42.3006 | 0.2678 | 0.2737 | 0.9787 | 1
2 | CaO | Diopside | 24.7939 | 0.8631 | 0.935 | 0.9231 | 1.0001
3 | Al2O3 | Almandine_Garnet | 22.7124 | 3.6771 | 5.9567 | 0.6134 | 1.0063
4 | SiO2 | Almandine_Garnet | 39.1473 | 2.9138 | 4.4847 | 0.6497 | 1.0001
5 | MgO | Olivine | 50.972 | 4.8561 | 7.8655 | 0.6155 | 1.0031
6 | FeO | Almandine_Garnet | 23.8771 | 0.1991 | 0.2025 | 0.9832 | 1
7 | TiO2 | rutile | 99.9834 | 0.5913 | 0.606 | 0.9757 | 1
Standard Intensity of WDS
ElemID | Element | Curr.(A) | Net(cps) | Bg-(cps) | Bg+(cps) | S.D.(%) | Date | Time
1 | Mn | 2.001e-08 | 3226.9 | 15.5 | 14 | 0.25 | 2020/12/10 | 12:56:18
2 | Ca | 2.001e-08 | 10592.5 | 50.4 | 55.8 | 0.14 | 2020/12/10 | 12:50:16
3 | Al | 1.999e-08 | 3834.2 | 41.4 | 26 | 0.23 | 2020/12/10 | 12:37:17
4 | Si | 1.999e-08 | 6831.4 | 101.4 | 40.3 | 0.17 | 2020/12/10 | 12:37:17
5 | Mg | 2e-08 | 7786.1 | 24.4 | 21.3 | 0.16 | 2020/12/10 | 12:44:10
6 | Fe | 1.999e-08 | 2222.3 | 24.5 | 22.2 | 0.3 | 2020/12/10 | 12:37:17
7 | Ti | 2e-08 | 4824.8 | 10.4 | 12.8 | 0.2 | 2020/12/10 | 13:08:35
+++++++++++++++++++++++++++++++++++++++++++++++++++++++++++++++++++++++++++++++++++++++++++
Measurement Condition
WDS elements
ElemID | Element | X-ray | Crystal | CH | ACC.V | Peak Pos. | (nm) | BG_L | BG_U (mm)
1 | Mn | Ka | LIFL | 2 | 15 | 145.993 | 0.21018 | 6 | 3.3
2 | Ca | Ka | PETL | 3 | 15 | 107.514 | 0.33584 | 3 | 2
3 | Al | Ka | TAP | 4 | 15 | 90.606 | 0.83393 | 5.5 | 3.3
4 | Si | Ka | TAP | 4 | 15 | 77.43 | 0.71254 | 3.3 | 4.1
5 | Mg | Ka | TAP | 4 | 15 | 107.46 | 0.989 | 5.5 | 7.2
6 | Fe | Ka | LIFH | 5 | 15 | 134.725 | 0.1936 | 3.5 | 3.6
7 | Ti | Ka | LIFH | 5 | 15 | 191.185 | 0.27485 | 3 | 3
ElemID | Element | Peak(sec) | Back(sec) | Pksk | Gain | High.V | Base.V | Window.V | Mode
1 | Mn | 30 | 15 | 1 | 32 | 1690 | 0.7 | - | Int
2 | Ca | 20 | 10 | 1 | 64 | 1654 | 0.7 | - | Int
3 | Al | 20 | 10 | 1 | 32 | 1632 | 0.7 | 9.3 | Dif
4 | Si | 20 | 10 | 1 | 32 | 1612 | 0.7 | 9.3 | Dif
5 | Mg | 20 | 10 | 1 | 32 | 1642 | 0.7 | 9.3 | Dif
6 | Fe | 20 | 10 | 1 | 32 | 1690 | 0.7 | - | Int
7 | Ti | 30 | 15 | 1 | 32 | 1726 | 0.7 | - | Int
Measurement Order of WDS
Order | Channel 1 | 2 | 3 | 4 | 5
1 | - | Mn_CH2_L | Ca_3_PET | Al_4TAP_ | Fe_CH5_L
2 | - | - | - | Si_4_TAP | Ti
3 | - | - | - | Mg_4_TAP | -
Calc. Elements : O (Anion)
Standard Data
ElemID | Element | Standard Name | Mass(%) | ZAF Fac. | Z | A | F
1 | MnO | Rhodenite | 42.3006 | 0.2678 | 0.2737 | 0.9787 | 1
2 | CaO | Diopside | 24.7939 | 0.8631 | 0.935 | 0.9231 | 1.0001
3 | Al2O3 | Almandine_Garnet | 22.7124 | 3.6771 | 5.9567 | 0.6134 | 1.0063
4 | SiO2 | Almandine_Garnet | 39.1473 | 2.9138 | 4.4847 | 0.6497 | 1.0001
5 | MgO | Olivine | 50.972 | 4.8561 | 7.8655 | 0.6155 | 1.0031
6 | FeO | Almandine_Garnet | 23.8771 | 0.1991 | 0.2025 | 0.9832 | 1
7 | TiO2 | rutile | 99.9834 | 0.5913 | 0.606 | 0.9757 | 1
Standard Intensity of WDS
ElemID | Element | Curr.(A) | Net(cps) | Bg-(cps) | Bg+(cps) | S.D.(%) | Date | Time
1 | Mn | 2.001e-08 | 3226.9 | 15.5 | 14 | 0.25 | 2020/12/10 | 12:56:18
2 | Ca | 2.001e-08 | 10592.5 | 50.4 | 55.8 | 0.14 | 2020/12/10 | 12:50:16
3 | Al | 1.999e-08 | 3834.2 | 41.4 | 26 | 0.23 | 2020/12/10 | 12:37:17
4 | Si | 1.999e-08 | 6831.4 | 101.4 | 40.3 | 0.17 | 2020/12/10 | 12:37:17
5 | Mg | 2e-08 | 7786.1 | 24.4 | 21.3 | 0.16 | 2020/12/10 | 12:44:10
6 | Fe | 1.999e-08 | 2222.3 | 24.5 | 22.2 | 0.3 | 2020/12/10 | 12:37:17
7 | Ti | 2e-08 | 4824.8 | 10.4 | 12.8 | 0.2 | 2020/12/10 | 13:08:35
+++++++++++++++++++++++++++++++++++++++++++++++++++++++++++++++++++++++++++++++++++++++++++

## Summary
Stg Pos | Project | Run Directory | Comment | Date (Y/M/D) | Time | Acc V. | Beam Curr(A) | Beam Dia(um) | Stg: X (mm) | Stg: Y (mm) | Stg: Z (mm) | Beam Pos: X | Beam Pos: Y | MnO wt% | CaO wt% | Al2O3 wt% | SiO2 wt% | MgO wt% | FeO wt% | TiO2 wt% | Total wt% | MnO N.wt% | CaO N.wt% | Al2O3 N.wt% | SiO2 N.wt% | MgO N.wt% | FeO N.wt% | TiO2 N.wt% | Mn atFrac | Ca atFrac | Al atFrac | Si atFrac | Mg atFrac | Fe atFrac | Ti atFrac | Num Oxy | MnO kratio | CaO kratio | Al2O3 kratio | SiO2 kratio | MgO kratio | FeO kratio | TiO2 kratio | Mn PkCts(raw) | Ca PkCts(raw) | Al PkCts(raw) | Si PkCts(raw) | Mg PkCts(raw) | Fe PkCts(raw) | Ti PkCts(raw) | Mn lowBkCts(raw) | Ca lowBkCts(raw) | Al lowBkCts(raw) | Si lowBkCts(raw) | Mg lowBkCts(raw) | Fe lowBkCts(raw) | Ti lowBkCts(raw) | Mn uppBkCts(raw) | Ca uppBkCts(raw) | Al uppBkCts(raw) | Si uppBkCts(raw) | Mg uppBkCts(raw) | Fe uppBkCts(raw) | Ti uppBkCts(raw) | Mn avgBkgCts(cps) | Ca avgBkgCts(cps) | Al avgBkgCts(cps) | Si avgBkgCts(cps) | Mg avgBkgCts(cps) | Fe avgBkgCts(cps) | Ti avgBkgCts(cps) | Mn netPkCts(cps) | Ca netPkCts(cps) | Al netPkCts(cps) | Si netPkCts(cps) | Mg netPkCts(cps) | Fe netPkCts(cps) | Ti netPkCts(cps) | Mn Lvalue(mm) | Ca Lvalue(mm) | Al Lvalue(mm) | Si Lvalue(mm) | Mg Lvalue(mm) | Fe Lvalue(mm) | Ti Lvalue(mm) | Mn SD(%) | Ca SD(%) | Al SD(%) | Si SD(%) | Mg SD(%) | Fe SD(%) | Ti SD(%) | Mn DL(ppm-1s) | Ca DL(ppm-1s) | Al DL(ppm-1s) | Si DL(ppm-1s) | Mg DL(ppm-1s) | Fe DL(ppm-1s) | Ti DL(ppm-1s)
1 | 2020_12_10 | Garnet | Astimex pyrope | 2020/12/10 | 14:53:57 | 15 | 2.112e-08 | 5 | 27.773 | -33.1879 | 10.1885 | 2048 | 1536 | 0.389 | 4.787 | 20.646 | 41.705 | 19.413 | 9.331 | 0.618 | 96.889 | 0.4014904 | 4.940705 | 21.30892 | 43.04411 | 20.03633 | 9.630609 | 0.6378433 | 0.0242 | 0.3775 | 1.7911 | 3.0695 | 2.1299 | 0.5743 | 0.0342 | 12 | 0.372 | 4.795 | 20.529 | 41.643 | 18.687 | 9.186 | 0.569 | 1208 | 44118 | 73444 | 153584 | 60458 | 18441 | 1063 | 180 | 493 | 382 | 1046 | 211 | 201 | 87 | 140 | 489 | 202 | 352 | 176 | 192 | 106 | 10.28 | 49.063 | 26.951 | 73.659 | 19.585 | 19.657 | 6.433 | 29.989 | 2161.959 | 3661.639 | 7677.564 | 3014.413 | 903.278 | 29.001 | 146 | 107.534 | 90.617 | 77.441 | 107.449 | 134.743 | 191.176 | 4.35 | 0.49 | 0.37 | 0.26 | 0.41 | 0.76 | 4.07 | 54.26027 | 25.92349 | 48.62344 | 77.76336 | 45.80823 | 75.31952 | 67.85467
2 | 2020_12_10 | Garnet | Astimex pyrope | 2020/12/10 | 14:58:17 | 15 | 2.112e-08 | 5 | 28.2701 | -33.1617 | 10.19 | 2048 | 1536 | 0.284 | 4.401 | 21.78 | 41.732 | 19.522 | 10.633 | 1.053 | 99.405 | 0.2856999 | 4.427343 | 21.91037 | 41.98179 | 19.63885 | 10.69665 | 1.059303 | 0.0174 | 0.3398 | 1.8502 | 3.0076 | 2.0973 | 0.6409 | 0.0571 | 12 | 0.273 | 4.415 | 21.632 | 41.548 | 18.688 | 10.481 | 0.973 | 1001 | 40678 | 77417 | 153223 | 60460 | 20999 | 1677 | 193 | 520 | 412 | 1030 | 232 | 199 | 93 | 159 | 443 | 246 | 349 | 150 | 210 | 96 | 11.404 | 47.382 | 30.826 | 72.639 | 19.649 | 20.443 | 6.3 | 21.964 | 1990.871 | 3858.239 | 7660.194 | 3014.449 | 1030.655 | 49.603 | 146 | 107.514 | 90.617 | 77.446 | 107.449 | 134.765 | 191.176 | 5.6 | 0.51 | 0.36 | 0.26 | 0.41 | 0.71 | 2.9 | 57.1497 | 25.47552 | 52.00162 | 77.22307 | 45.88301 | 76.81061 | 67.14957
3 | 2020_12_10 | Garnet | Astimex pyrope | 2020/12/10 | 15:02:24 | 15 | 2.112e-08 | 5 | 28.3546 | -33.4896 | 10.193 | 2048 | 1536 | 0.27 | 4.517 | 21.359 | 41.457 | 19.138 | 11.233 | 1.22 | 99.194 | 0.2721939 | 4.553703 | 21.53255 | 41.79386 | 19.29351 | 11.32427 | 1.229913 | 0.0166 | 0.3509 | 1.8254 | 3.0059 | 2.0685 | 0.6811 | 0.0665 | 12 | 0.259 | 4.537 | 21.197 | 41.326 | 18.235 | 11.08 | 1.128 | 980 | 41748 | 75913 | 152479 | 58998 | 22204 | 1906 | 203 | 483 | 446 | 1063 | 240 | 249 | 92 | 163 | 446 | 253 | 379 | 127 | 189 | 89 | 11.813 | 46.082 | 32.539 | 75.806 | 19.107 | 21.943 | 6.033 | 20.855 | 2045.903 | 3780.624 | 7619.13 | 2941.36 | 1089.541 | 57.504 | 146 | 107.499 | 90.606 | 77.436 | 107.449 | 134.752 | 191.176 | 5.88 | 0.51 | 0.37 | 0.26 | 0.42 | 0.69 | 2.65 | 58.1655 | 25.12361 | 53.42695 | 78.88853 | 45.24577 | 79.57871 | 65.71124
39 | 2020_12_10 | Garnet | Grt-q-b Line 001 | 2020/12/10 | 15:06:36 | 15 | 2.111e-08 | 1 | -11.0544 | 11.6493 | 10.383 | 2048 | 1536 | 0.545 | 1.062 | 22.054 | 38.068 | 7.836 | 30.257 | 0 | 99.82201 | 0.5459718 | 1.063894 | 22.09333 | 38.13588 | 7.849973 | 30.31095 | 0 | 0.036 | 0.0888 | 2.0294 | 2.9719 | 0.9119 | 1.9755 | 0 | 12 | 0.534 | 1.088 | 21.885 | 37.998 | 6.728 | 30.477 | 0 | 1692 | 10883 | 78319 | 140420 | 22017 | 60219 | 235 | 218 | 615 | 441 | 1098 | 214 | 279 | 118 | 192 | 494 | 264 | 405 | 127 | 218 | 117 | 13.415 | 54.243 | 33.039 | 78.905 | 17.633 | 24.894 | 7.833 | 42.989 | 490.218 | 3901.554 | 7002.252 | 1084.686 | 2995.514 | 0 | 146 | 107.539 | 90.611 | 77.436 | 107.449 | 134.751 | 191.176 | 3.57 | 1.12 | 0.36 | 0.27 | 0.69 | 0.41 | 100 | 61.98417 | 27.25764 | 53.83587 | 80.48489 | 43.46551 | 84.76102 | 74.87503
40 | 2020_12_10 | Garnet | Grt-q-b Line 002 | 2020/12/10 | 15:10:43 | 15 | 2.111e-08 | 1 | -11.093 | 11.7136 | 10.384 | 2048 | 1536 | 0.488 | 1.177 | 22.338 | 38.204 | 8.31 | 29.3 | 0.01 | 99.827 | 0.4888457 | 1.17904 | 22.37671 | 38.27021 | 8.324401 | 29.35077 | 0.01001733 | 0.0321 | 0.098 | 2.0452 | 2.9676 | 0.9622 | 1.9034 | 0.0006 | 12 | 0.478 | 1.204 | 22.185 | 38.103 | 7.173 | 29.479 | 0.009 | 1510 | 11850 | 79378 | 140775 | 23445 | 58294 | 241 | 210 | 553 | 455 | 1054 | 214 | 271 | 116 | 160 | 465 | 254 | 428 | 120 | 250 | 111 | 11.85 | 50.023 | 32.939 | 77.492 | 17.33 | 26.065 | 7.567 | 38.487 | 542.846 | 3955.113 | 7021.721 | 1156.586 | 2897.497 | 0.467 | 146 | 107.479 | 90.606 | 77.436 | 107.455 | 134.733 | 191.176 | 3.76 | 1.05 | 0.36 | 0.27 | 0.67 | 0.42 | 154.52 | 58.25652 | 26.17588 | 53.75433 | 79.76099 | 43.09045 | 86.73169 | 73.59271
41 | 2020_12_10 | Garnet | Grt-q-b Line 003 | 2020/12/10 | 15:14:53 | 15 | 2.11e-08 | 1 | -11.1315 | 11.778 | 10.3835 | 2048 | 1536 | 0.512 | 1.303 | 22.249 | 38.406 | 8.527 | 28.772 | 0.025 | 99.794 | 0.5130569 | 1.30569 | 22.29493 | 38.48528 | 8.544602 | 28.83139 | 0.02505161 | 0.0336 | 0.1082 | 2.0331 | 2.9774 | 0.9854 | 1.8654 | 0.0015 | 12 | 0.501 | 1.333 | 22.105 | 38.323 | 7.378 | 28.932 | 0.024 | 1577 | 13036 | 79038 | 141570 | 24112 | 57219 | 247 | 234 | 570 | 454 | 1108 | 218 | 278 | 107 | 156 | 485 | 238 | 436 | 137 | 264 | 103 | 12.245 | 51.903 | 31.901 | 80.842 | 18.293 | 27.111 | 7 | 40.325 | 600.344 | 3938.987 | 7058.809 | 1189.069 | 2842.377 | 1.233 | 146 | 107.524 | 90.611 | 77.441 | 107.444 | 134.737 | 191.176 | 3.65 | 0.99 | 0.36 | 0.27 | 0.66 | 0.42 | 57.78 | 59.2195 | 26.66322 | 52.90058 | 81.4668 | 44.2715 | 88.45485 | 70.78186
42 | 2020_12_10 | Garnet | Grt-q-b Line 004 | 2020/12/10 | 15:19:02 | 15 | 2.111e-08 | 1 | -11.1701 | 11.8423 | 10.3835 | 2048 | 1536 | 0.53 | 1.406 | 22.306 | 38.605 | 8.514 | 28.576 | 0.029 | 99.966 | 0.5301802 | 1.406478 | 22.31359 | 38.61813 | 8.516895 | 28.58572 | 0.02900986 | 0.0347 | 0.1165 | 2.0324 | 2.9842 | 0.9811 | 1.8474 | 0.0017 | 12 | 0.518 | 1.438 | 22.181 | 38.538 | 7.375 | 28.728 | 0.027 | 1609 | 13987 | 79311 | 142354 | 24080 | 56841 | 263 | 258 | 539 | 392 | 1071 | 192 | 277 | 118 | 135 | 503 | 250 | 413 | 135 | 260 | 103 | 11.91 | 51.743 | 30.326 | 77.765 | 16.732 | 26.863 | 7.367 | 41.728 | 648.121 | 3954.344 | 7101.768 | 1189.025 | 2823.613 | 1.4 | 146 | 107.517 | 90.617 | 77.441 | 107.444 | 134.756 | 191.176 | 3.54 | 0.95 | 0.36 | 0.27 | 0.66 | 0.42 | 52.38 | 58.40382 | 26.62209 | 51.57816 | 79.90137 | 42.34047 | 88.04935 | 72.61366
43 | 2020_12_10 | Garnet | Grt-q-b Line 005 | 2020/12/10 | 15:23:12 | 15 | 2.111e-08 | 1 | -11.2087 | 11.9066 | 10.3835 | 2048 | 1536 | 0.496 | 1.45 | 22.277 | 38.703 | 8.653 | 27.852 | 0.022 | 99.453 | 0.498728 | 1.457975 | 22.39952 | 38.91587 | 8.700592 | 28.00519 | 0.022121 | 0.0325 | 0.1203 | 2.0329 | 2.9966 | 0.9987 | 1.8034 | 0.0013 | 12 | 0.485 | 1.481 | 22.175 | 38.643 | 7.519 | 27.98 | 0.021 | 1536 | 14422 | 79346 | 142784 | 24574 | 55373 | 272 | 241 | 545 | 428 | 1094 | 213 | 295 | 144 | 151 | 538 | 273 | 440 | 141 | 234 | 96 | 12.196 | 54.083 | 33.114 | 80.244 | 18.182 | 26.494 | 8 | 39.008 | 667.563 | 3953.323 | 7121.165 | 1212.347 | 2750.151 | 1.067 | 146 | 107.504 | 90.611 | 77.441 | 107.444 | 134.779 | 191.176 | 3.73 | 0.93 | 0.36 | 0.27 | 0.65 | 0.43 | 70.71 | 59.1009 | 27.21741 | 53.89694 | 81.16493 | 44.13697 | 87.44252 | 75.66899
44 | 2020_12_10 | Garnet | Grt-q-b Line 006 | 2020/12/10 | 15:27:20 | 15 | 2.111e-08 | 1 | -11.2473 | 11.971 | 10.3845 | 2048 | 1536 | 0.495 | 1.439 | 22.511 | 38.545 | 8.648 | 28.594 | 0.017 | 100.249 | 0.4937705 | 1.435426 | 22.45509 | 38.44926 | 8.62652 | 28.52298 | 0.01695778 | 0.0323 | 0.1189 | 2.0452 | 2.9711 | 0.9936 | 1.8433 | 0.001 | 12 | 0.484 | 1.471 | 22.378 | 38.45 | 7.495 | 28.743 | 0.016 | 1555 | 14294 | 80035 | 142067 | 24436 | 56838 | 246 | 257 | 552 | 398 | 1109 | 170 | 268 | 127 | 158 | 501 | 268 | 402 | 127 | 236 | 94 | 12.876 | 52.143 | 31.676 | 79.381 | 15.138 | 25.223 | 7.367 | 38.962 | 663.094 | 3989.545 | 7085.552 | 1208.471 | 2825.101 | 0.833 | 146 | 107.499 | 90.606 | 77.43 | 107.444 | 134.729 | 191.176 | 3.78 | 0.94 | 0.36 | 0.27 | 0.65 | 0.42 | 86.44 | 60.72617 | 26.72479 | 52.7137 | 80.72729 | 40.27318 | 85.3193 | 72.61366
45 | 2020_12_10 | Garnet | Grt-q-b Line 007 | 2020/12/10 | 15:31:30 | 15 | 2.111e-08 | 1 | -11.2859 | 12.0353 | 10.3835 | 2048 | 1536 | 0.471 | 1.464 | 22.545 | 38.533 | 8.621 | 27.969 | 0.028 | 99.631 | 0.4727444 | 1.469422 | 22.6285 | 38.67572 | 8.65293 | 28.07259 | 0.0281037 | 0.0309 | 0.1213 | 2.0549 | 2.9798 | 0.9938 | 1.8088 | 0.0016 | 12 | 0.461 | 1.496 | 22.446 | 38.443 | 7.491 | 28.1 | 0.027 | 1492 | 14534 | 80253 | 141996 | 24463 | 55585 | 266 | 218 | 552 | 404 | 1053 | 208 | 270 | 109 | 174 | 516 | 249 | 419 | 126 | 237 | 116 | 12.641 | 53.043 | 30.714 | 77.035 | 17.249 | 25.374 | 7.5 | 37.096 | 674.212 | 4001.514 | 7084.286 | 1207.714 | 2761.933 | 1.367 | 146 | 107.529 | 90.611 | 77.441 | 107.439 | 134.783 | 191.176 | 3.91 | 0.93 | 0.36 | 0.27 | 0.65 | 0.43 | 54.04 | 60.16946 | 26.95445 | 51.90706 | 79.52546 | 42.98963 | 85.5743 | 73.26619
46 | 2020_12_10 | Garnet | Grt-q-b Line 008 | 2020/12/10 | 15:35:40 | 15 | 2.11e-08 | 1 | -11.3244 | 12.0996 | 10.385 | 2048 | 1536 | 0.464 | 1.482 | 22.335 | 38.59 | 8.593 | 28.739 | 0.036 | 100.239 | 0.4628937 | 1.478467 | 22.28175 | 38.49799 | 8.572512 | 28.67048 | 0.03591416 | 0.0303 | 0.1225 | 2.0309 | 2.977 | 0.9882 | 1.8542 | 0.0021 | 12 | 0.454 | 1.516 | 22.198 | 38.515 | 7.441 | 28.892 | 0.035 | 1482 | 14755 | 79388 | 142222 | 24354 | 57110 | 247 | 224 | 596 | 445 | 1090 | 237 | 282 | 103 | 176 | 527 | 263 | 408 | 158 | 229 | 91 | 12.869 | 55.463 | 33.126 | 78.595 | 20.279 | 25.588 | 6.467 | 36.535 | 682.859 | 3955.431 | 7094.223 | 1199.218 | 2838.417 | 1.767 | 146 | 107.489 | 90.606 | 77.436 | 107.439 | 134.725 | 191.176 | 3.96 | 0.92 | 0.36 | 0.27 | 0.66 | 0.42 | 39.62 | 60.70966 | 27.56246 | 53.9067 | 80.32664 | 46.61278 | 85.9344 | 68.03374
47 | 2020_12_10 | Garnet | Grt-q-b Line 009 | 2020/12/10 | 15:39:58 | 15 | 2.11e-08 | 1 | -11.363 | 12.164 | 10.384 | 2048 | 1536 | 0.523 | 1.506 | 22.345 | 38.639 | 8.658 | 28.872 | 0.04 | 100.583 | 0.5199686 | 1.497271 | 22.21548 | 38.41504 | 8.607817 | 28.70465 | 0.03976815 | 0.0341 | 0.1242 | 2.0265 | 2.9731 | 0.9931 | 1.8579 | 0.0023 | 12 | 0.512 | 1.54 | 22.197 | 38.564 | 7.494 | 29.029 | 0.039 | 1592 | 14873 | 79354 | 142352 | 24496 | 57363 | 271 | 216 | 536 | 419 | 1024 | 219 | 241 | 132 | 158 | 480 | 254 | 437 | 149 | 257 | 80 | 11.906 | 50.243 | 31.589 | 76.231 | 18.869 | 24.889 | 7.067 | 41.165 | 693.988 | 3955.252 | 7103.2 | 1207.749 | 2851.842 | 1.967 | 146 | 107.514 | 90.606 | 77.436 | 107.444 | 134.725 | 191.176 | 3.59 | 0.91 | 0.36 | 0.27 | 0.65 | 0.42 | 37.25 | 58.39401 | 26.23337 | 52.64125 | 79.10937 | 44.96309 | 84.75253 | 71.11979
48 | 2020_12_10 | Garnet | Grt-q-b Line 010 | 2020/12/10 | 15:44:22 | 15 | 2.111e-08 | 1 | -11.4016 | 12.2283 | 10.384 | 2048 | 1536 | 0.492 | 1.477 | 22.288 | 38.59 | 8.645 | 28.596 | 0.022 | 100.11 | 0.4914594 | 1.475377 | 22.26351 | 38.54759 | 8.635501 | 28.56458 | 0.02197582 | 0.0322 | 0.1222 | 2.0284 | 2.9795 | 0.995 | 1.8465 | 0.0013 | 12 | 0.482 | 1.51 | 22.15 | 38.516 | 7.49 | 28.746 | 0.021 | 1526 | 14684 | 79239 | 142214 | 24476 | 56862 | 240 | 234 | 614 | 409 | 997 | 231 | 290 | 113 | 153 | 495 | 269 | 434 | 114 | 232 | 95 | 12.116 | 54.263 | 32.151 | 74.601 | 18.034 | 26.142 | 6.933 | 38.754 | 680.503 | 3948.884 | 7097.81 | 1207.581 | 2825.39 | 1.067 | 146 | 107.489 | 90.611 | 77.436 | 107.439 | 134.72 | 191.176 | 3.75 | 0.92 | 0.36 | 0.27 | 0.65 | 0.42 | 66.14 | 58.90675 | 27.26266 | 53.10746 | 78.25903 | 43.95697 | 86.8597 | 70.4423
49 | 2020_12_10 | Garnet | Grt-q-b Line 011 | 2020/12/10 | 15:48:32 | 15 | 2.112e-08 | 1 | -11.4401 | 12.2926 | 10.384 | 2048 | 1536 | 0.516 | 1.45 | 22.495 | 38.678 | 8.524 | 28.863 | 0.031 | 100.557 | 0.5131418 | 1.441968 | 22.3704 | 38.46376 | 8.476785 | 28.70312 | 0.03082828 | 0.0336 | 0.1195 | 2.0395 | 2.9751 | 0.9773 | 1.8567 | 0.0018 | 12 | 0.505 | 1.482 | 22.365 | 38.599 | 7.379 | 29.019 | 0.029 | 1590 | 14399 | 80017 | 142691 | 24143 | 57430 | 250 | 230 | 549 | 432 | 1091 | 220 | 278 | 104 | 161 | 502 | 241 | 444 | 142 | 251 | 101 | 12.366 | 52.083 | 31.264 | 80.256 | 18.622 | 26.47 | 6.833 | 40.638 | 668.412 | 3989.049 | 7116.421 | 1190.293 | 2853.631 | 1.5 | 146 | 107.499 | 90.606 | 77.436 | 107.444 | 134.738 | 191.176 | 3.64 | 0.93 | 0.36 | 0.27 | 0.66 | 0.42 | 47.4 | 59.51137 | 26.70942 | 52.36976 | 81.17099 | 44.66783 | 87.4029 | 69.93244
50 | 2020_12_10 | Garnet | Grt-q-b Line 012 | 2020/12/10 | 15:52:43 | 15 | 2.111e-08 | 1 | -11.4787 | 12.357 | 10.385 | 2048 | 1536 | 0.478 | 1.434 | 22.331 | 38.469 | 8.679 | 28.69 | 0.031 | 100.112 | 0.4774652 | 1.432396 | 22.30602 | 38.42596 | 8.669291 | 28.6579 | 0.03096532 | 0.0313 | 0.1187 | 2.0333 | 2.9717 | 0.9994 | 1.8535 | 0.0018 | 12 | 0.468 | 1.466 | 22.184 | 38.38 | 7.517 | 28.843 | 0.03 | 1534 | 14217 | 79329 | 141739 | 24565 | 57066 | 242 | 216 | 563 | 420 | 1051 | 215 | 267 | 92 | 194 | 470 | 239 | 387 | 136 | 270 | 104 | 13.454 | 50.723 | 30.689 | 75.497 | 18.079 | 26.849 | 6.533 | 37.683 | 660.658 | 3954.89 | 7072.75 | 1211.999 | 2834.944 | 1.533 | 146 | 107.494 | 90.606 | 77.43 | 107.439 | 134.756 | 191.176 | 3.92 | 0.94 | 0.36 | 0.27 | 0.65 | 0.42 | 45.5 | 62.0742 | 26.35839 | 51.88593 | 78.72759 | 44.01178 | 88.02641 | 68.38003
51 | 2020_12_10 | Garnet | Grt-q-b Line 013 | 2020/12/10 | 15:56:55 | 15 | 2.111e-08 | 1 | -11.5173 | 12.4213 | 10.385 | 2048 | 1536 | 0.488 | 1.421 | 22.514 | 38.495 | 8.652 | 29.095 | 0.012 | 100.677 | 0.4847184 | 1.411445 | 22.3626 | 38.23614 | 8.59382 | 28.89935 | 0.01191931 | 0.0318 | 0.1172 | 2.0416 | 2.9616 | 0.9923 | 1.872 | 0.0007 | 12 | 0.477 | 1.454 | 22.357 | 38.391 | 7.485 | 29.259 | 0.011 | 1558 | 14144 | 79948 | 141872 | 24453 | 57888 | 234 | 233 | 599 | 413 | 1109 | 202 | 289 | 109 | 186 | 477 | 249 | 424 | 143 | 257 | 108 | 13.512 | 52.583 | 31.051 | 80.362 | 17.645 | 27.323 | 7.233 | 38.425 | 655.143 | 3985.778 | 7074.651 | 1206.816 | 2875.816 | 0.567 | 146 | 107.509 | 90.611 | 77.43 | 107.444 | 134.733 | 191.176 | 3.87 | 0.94 | 0.36 | 0.27 | 0.65 | 0.42 | 124.92 | 62.20785 | 26.83731 | 52.19106 | 81.22458 | 43.4803 | 88.80003 | 71.95023
52 | 2020_12_10 | Garnet | Grt-q-b Line 014 | 2020/12/10 | 16:01:09 | 15 | 2.112e-08 | 1 | -11.5559 | 12.4856 | 10.384 | 2048 | 1536 | 0.509 | 1.399 | 22.385 | 38.393 | 8.423 | 28.867 | 0.027 | 100.003 | 0.5089847 | 1.398958 | 22.38433 | 38.39185 | 8.422748 | 28.86614 | 0.02699919 | 0.0334 | 0.116 | 2.0423 | 2.9717 | 0.9719 | 1.8687 | 0.0016 | 12 | 0.499 | 1.431 | 22.25 | 38.308 | 7.286 | 29.029 | 0.026 | 1559 | 13920 | 79642 | 141612 | 23820 | 57431 | 246 | 202 | 567 | 429 | 1068 | 204 | 282 | 109 | 164 | 477 | 267 | 444 | 136 | 228 | 98 | 11.832 | 51.303 | 32.776 | 78.982 | 17.456 | 25.539 | 6.9 | 40.138 | 645.206 | 3968.604 | 7062.806 | 1175.263 | 2854.613 | 1.3 | 146 | 107.514 | 90.606 | 77.436 | 107.434 | 134.733 | 191.176 | 3.65 | 0.95 | 0.36 | 0.27 | 0.66 | 0.42 | 54.57 | 58.21226 | 26.50866 | 53.62117 | 80.52415 | 43.24681 | 85.85209 | 70.27446
53 | 2020_12_10 | Garnet | Grt-q-b Line 015 | 2020/12/10 | 16:05:18 | 15 | 2.112e-08 | 1 | -11.5945 | 12.55 | 10.384 | 2048 | 1536 | 0.505 | 1.372 | 22.432 | 38.584 | 8.659 | 29.028 | 0.021 | 100.601 | 0.501983 | 1.363803 | 22.29799 | 38.35349 | 8.60727 | 28.85458 | 0.02087454 | 0.0329 | 0.1131 | 2.0347 | 2.9691 | 0.9932 | 1.8681 | 0.0012 | 12 | 0.495 | 1.403 | 22.277 | 38.49 | 7.492 | 29.191 | 0.02 | 1580 | 13628 | 79707 | 142221 | 24472 | 57745 | 254 | 230 | 568 | 435 | 1033 | 198 | 279 | 114 | 172 | 440 | 239 | 432 | 131 | 230 | 110 | 12.839 | 49.123 | 31.251 | 76.507 | 16.899 | 25.485 | 7.467 | 39.832 | 632.765 | 3973.41 | 7096.26 | 1208.516 | 2870.461 | 1 | 146 | 107.519 | 90.606 | 77.436 | 107.444 | 134.733 | 191.176 | 3.73 | 0.96 | 0.36 | 0.27 | 0.65 | 0.42 | 72.88 | 60.63885 | 25.93933 | 52.35887 | 79.25245 | 42.55124 | 85.76128 | 73.10483
54 | 2020_12_10 | Garnet | Grt-q-b Line 016 | 2020/12/10 | 16:09:28 | 15 | 2.113e-08 | 1 | -11.633 | 12.6143 | 10.384 | 2048 | 1536 | 0.523 | 1.342 | 22.19 | 38.556 | 8.565 | 28.833 | 0.005 | 100.014 | 0.5229267 | 1.341812 | 22.1869 | 38.5506 | 8.563801 | 28.82896 | 0.0049993 | 0.0343 | 0.1112 | 2.0234 | 2.9828 | 0.9877 | 1.8655 | 0.0003 | 12 | 0.512 | 1.372 | 22.043 | 38.485 | 7.411 | 28.993 | 0.005 | 1640 | 13488 | 78917 | 142327 | 24221 | 57430 | 209 | 236 | 619 | 423 | 1104 | 201 | 296 | 116 | 182 | 520 | 247 | 410 | 127 | 257 | 86 | 13.411 | 55.963 | 31.301 | 79.46 | 16.896 | 27.678 | 6.733 | 41.26 | 618.915 | 3933.478 | 7098.699 | 1195.932 | 2852.423 | 0.233 | 146 | 107.494 | 90.606 | 77.436 | 107.439 | 134.751 | 191.176 | 3.67 | 0.98 | 0.36 | 0.27 | 0.66 | 0.42 | 289.61 | 61.97492 | 27.68642 | 52.40073 | 80.76745 | 42.54746 | 89.37504 | 69.41882
55 | 2020_12_10 | Garnet | Grt-q-b Line 017 | 2020/12/10 | 16:13:43 | 15 | 2.113e-08 | 1 | -11.6716 | 12.6786 | 10.3855 | 2048 | 1536 | 0.505 | 1.365 | 22.335 | 38.393 | 8.669 | 28.872 | 0.026 | 100.165 | 0.5041682 | 1.362751 | 22.29821 | 38.32976 | 8.654719 | 28.82444 | 0.02595717 | 0.0331 | 0.1131 | 2.0346 | 2.9671 | 0.9988 | 1.8661 | 0.0015 | 12 | 0.495 | 1.396 | 22.177 | 38.295 | 7.503 | 29.033 | 0.025 | 1578 | 13612 | 79369 | 141610 | 24528 | 57448 | 248 | 252 | 560 | 421 | 1084 | 208 | 271 | 113 | 158 | 478 | 230 | 402 | 130 | 223 | 97 | 12.757 | 51.083 | 30.164 | 77.995 | 17.422 | 24.734 | 7 | 39.847 | 630.004 | 3957.434 | 7063.69 | 1210.8 | 2856.272 | 1.267 | 146 | 107.489 | 90.606 | 77.43 | 107.439 | 134.715 | 191.176 | 3.71 | 0.96 | 0.36 | 0.27 | 0.65 | 0.42 | 56.32 | 60.4449 | 26.45176 | 51.44021 | 80.01943 | 43.20467 | 84.4882 | 70.78186
56 | 2020_12_10 | Garnet | Grt-q-b Line 018 | 2020/12/10 | 16:17:53 | 15 | 2.113e-08 | 1 | -11.7102 | 12.743 | 10.384 | 2048 | 1536 | 0.504 | 1.363 | 22.341 | 38.673 | 8.659 | 29.238 | 0.04 | 100.818 | 0.4999107 | 1.351941 | 22.15973 | 38.35922 | 8.588745 | 29.00077 | 0.03967545 | 0.0328 | 0.1122 | 2.0236 | 2.972 | 0.992 | 1.8791 | 0.0023 | 12 | 0.494 | 1.394 | 22.176 | 38.59 | 7.486 | 29.405 | 0.038 | 1575 | 13656 | 79388 | 142726 | 24464 | 58187 | 236 | 234 | 535 | 396 | 1106 | 192 | 245 | 95 | 167 | 550 | 263 | 427 | 139 | 260 | 83 | 12.719 | 54.403 | 31.289 | 80.329 | 16.905 | 25.24 | 5.933 | 39.786 | 628.887 | 3957.268 | 7118.129 | 1208.108 | 2892.94 | 1.933 | 146 | 107.504 | 90.606 | 77.436 | 107.439 | 134.72 | 191.176 | 3.72 | 0.97 | 0.36 | 0.27 | 0.65 | 0.42 | 35.08 | 60.3548 | 27.29781 | 52.39069 | 81.2079 | 42.55879 | 85.34804 | 65.16436
57 | 2020_12_10 | Garnet | Grt-q-b Line 019 | 2020/12/10 | 16:22:02 | 15 | 2.113e-08 | 1 | -11.7487 | 12.8073 | 10.3845 | 2048 | 1536 | 0.547 | 1.299 | 22.332 | 38.485 | 8.42 | 29.029 | 0.033 | 100.145 | 0.546208 | 1.297119 | 22.29967 | 38.42928 | 8.407809 | 28.98697 | 0.03295222 | 0.0358 | 0.1076 | 2.0354 | 2.9759 | 0.9706 | 1.8773 | 0.0019 | 12 | 0.535 | 1.329 | 22.19 | 38.406 | 7.279 | 29.197 | 0.032 | 1646 | 13040 | 79422 | 142016 | 23862 | 57763 | 258 | 224 | 591 | 412 | 1078 | 241 | 271 | 122 | 150 | 488 | 243 | 414 | 149 | 216 | 87 | 11.751 | 52.923 | 30.639 | 78.198 | 20.116 | 24.389 | 6.967 | 43.12 | 599.524 | 3959.635 | 7084.141 | 1174.709 | 2872.462 | 1.633 | 146 | 107.464 | 90.606 | 77.43 | 107.444 | 134.702 | 191.176 | 3.46 | 0.99 | 0.36 | 0.27 | 0.66 | 0.42 | 44.1 | 58.01266 | 26.92394 | 51.84365 | 80.1235 | 46.42506 | 83.89689 | 70.61481
58 | 2020_12_10 | Garnet | Grt-q-b Line 020 | 2020/12/10 | 16:26:16 | 15 | 2.113e-08 | 1 | -11.7873 | 12.8716 | 10.384 | 2048 | 1536 | 0.516 | 1.381 | 22.469 | 38.378 | 8.526 | 29.043 | 0.031 | 100.344 | 0.5142311 | 1.376266 | 22.39198 | 38.24643 | 8.496773 | 28.94344 | 0.03089373 | 0.0337 | 0.1143 | 2.0445 | 2.9627 | 0.9811 | 1.8751 | 0.0018 | 12 | 0.505 | 1.413 | 22.319 | 38.278 | 7.373 | 29.209 | 0.029 | 1582 | 13755 | 79899 | 141577 | 24081 | 57809 | 260 | 222 | 572 | 439 | 1071 | 187 | 277 | 107 | 158 | 465 | 242 | 452 | 124 | 232 | 108 | 12.048 | 50.783 | 31.589 | 79.505 | 15.972 | 25.482 | 7.167 | 40.69 | 637.464 | 3982.766 | 7060.502 | 1189.835 | 2873.683 | 1.5 | 146 | 107.494 | 90.606 | 77.441 | 107.444 | 134.728 | 191.176 | 3.62 | 0.95 | 0.36 | 0.27 | 0.66 | 0.42 | 48.43 | 58.74121 | 26.37397 | 52.64125 | 80.79032 | 41.36769 | 85.75622 | 71.62121
59 | 2020_12_10 | Garnet | Grt-q-b Line 021 | 2020/12/10 | 16:30:26 | 15 | 2.112e-08 | 1 | -11.8259 | 12.936 | 10.384 | 2048 | 1536 | 0.489 | 1.403 | 22.202 | 38.57 | 8.589 | 28.895 | 0.027 | 100.175 | 0.4881457 | 1.400549 | 22.16321 | 38.50262 | 8.573995 | 28.84452 | 0.02695283 | 0.032 | 0.1161 | 2.0218 | 2.9799 | 0.9892 | 1.867 | 0.0015 | 12 | 0.479 | 1.435 | 22.052 | 38.5 | 7.431 | 29.055 | 0.026 | 1539 | 13938 | 78904 | 142303 | 24289 | 57444 | 277 | 235 | 534 | 423 | 1078 | 199 | 239 | 130 | 167 | 486 | 241 | 428 | 146 | 235 | 108 | 12.742 | 50.523 | 30.926 | 78.822 | 17.605 | 23.703 | 7.933 | 38.562 | 646.888 | 3933.197 | 7098.116 | 1198.632 | 2857.102 | 1.3 | 146 | 107.509 | 90.606 | 77.43 | 107.444 | 134.733 | 191.176 | 3.8 | 0.95 | 0.36 | 0.27 | 0.66 | 0.42 | 58.19 | 60.40936 | 26.30637 | 52.0859 | 80.44255 | 43.43098 | 82.70858 | 75.35146
60 | 2020_12_10 | Garnet | Grt-q-b Line 022 | 2020/12/10 | 16:34:35 | 15 | 2.113e-08 | 1 | -11.8645 | 13.0003 | 10.384 | 2048 | 1536 | 0.522 | 1.366 | 22.185 | 38.458 | 8.529 | 28.826 | 0.048 | 99.934 | 0.5223448 | 1.366902 | 22.19965 | 38.4834 | 8.534634 | 28.84504 | 0.0480317 | 0.0343 | 0.1134 | 2.0252 | 2.9785 | 0.9847 | 1.8671 | 0.0028 | 12 | 0.511 | 1.397 | 22.038 | 38.387 | 7.378 | 28.987 | 0.046 | 1602 | 13633 | 78936 | 141899 | 24129 | 57375 | 267 | 216 | 554 | 441 | 1033 | 202 | 258 | 98 | 165 | 493 | 265 | 415 | 139 | 252 | 98 | 12.207 | 51.743 | 33.101 | 75.749 | 17.472 | 25.505 | 6.533 | 41.198 | 630.395 | 3932.637 | 7080.638 | 1190.742 | 2851.83 | 2.367 | 146 | 107.484 | 90.606 | 77.441 | 107.444 | 134.765 | 191.176 | 3.61 | 0.96 | 0.36 | 0.27 | 0.66 | 0.42 | 30.31 | 59.12755 | 26.62209 | 53.88636 | 78.85887 | 43.26662 | 85.79491 | 68.38003
61 | 2020_12_10 | Garnet | Grt-q-b Line 023 | 2020/12/10 | 16:38:42 | 15 | 2.113e-08 | 1 | -11.9031 | 13.0646 | 10.384 | 2048 | 1536 | 0.531 | 1.308 | 22.178 | 38.646 | 8.516 | 28.005 | 0.09 | 99.27399 | 0.5348833 | 1.317566 | 22.34019 | 38.92863 | 8.578279 | 28.2098 | 0.0906582 | 0.0349 | 0.1088 | 2.029 | 2.9995 | 0.9854 | 1.8179 | 0.0053 | 12 | 0.519 | 1.337 | 22.075 | 38.594 | 7.391 | 28.143 | 0.086 | 1616 | 13120 | 79076 | 142694 | 24179 | 55736 | 326 | 223 | 564 | 442 | 1065 | 226 | 279 | 104 | 157 | 511 | 272 | 423 | 117 | 244 | 90 | 12.028 | 53.223 | 33.576 | 77.879 | 17.88 | 26.175 | 6.467 | 41.843 | 603.229 | 3939.23 | 7118.951 | 1192.841 | 2768.725 | 4.4 | 146 | 107.499 | 90.606 | 77.43 | 107.428 | 134.761 | 191.176 | 3.55 | 0.99 | 0.36 | 0.27 | 0.66 | 0.43 | 17.28 | 58.69243 | 27.00014 | 54.27162 | 79.95991 | 43.76888 | 86.9145 | 68.03374
62 | 2020_12_10 | Garnet | Grt-q-b Line 024 | 2020/12/10 | 16:42:51 | 15 | 2.114e-08 | 1 | -11.9416 | 13.129 | 10.384 | 2048 | 1536 | 0.525 | 1.177 | 22.303 | 38.414 | 8.359 | 29.108 | 0.029 | 99.915 | 0.5254466 | 1.178001 | 22.32197 | 38.44668 | 8.366112 | 29.13276 | 0.02902467 | 0.0345 | 0.0978 | 2.0377 | 2.9775 | 0.9658 | 1.887 | 0.0017 | 12 | 0.514 | 1.204 | 22.159 | 38.328 | 7.222 | 29.281 | 0.028 | 1639 | 11925 | 79390 | 141851 | 23652 | 57971 | 262 | 235 | 581 | 410 | 1119 | 213 | 276 | 116 | 178 | 498 | 275 | 419 | 141 | 228 | 103 | 13.215 | 53.123 | 32.564 | 80.693 | 18.182 | 25.234 | 7.3 | 41.422 | 543.501 | 3956.094 | 7073.252 | 1166.112 | 2882.08 | 1.433 | 146 | 107.499 | 90.606 | 77.43 | 107.449 | 134.738 | 191.176 | 3.65 | 1.05 | 0.36 | 0.27 | 0.67 | 0.42 | 51 | 61.52037 | 26.97476 | 53.44747 | 81.39169 | 44.13697 | 85.3379 | 72.28271
63 | 2020_12_10 | Garnet | Grt-q-b Line 025 | 2020/12/10 | 16:47:03 | 15 | 2.114e-08 | 1 | -11.9802 | 13.1933 | 10.3855 | 2048 | 1536 | 0.535 | 1.094 | 22.103 | 38.499 | 8.417 | 29.616 | 0.034 | 100.298 | 0.5334105 | 1.09075 | 22.03733 | 38.38462 | 8.391992 | 29.52801 | 0.03389898 | 0.0351 | 0.0907 | 2.0161 | 2.9793 | 0.9709 | 1.9167 | 0.002 | 12 | 0.524 | 1.119 | 21.927 | 38.423 | 7.257 | 29.804 | 0.033 | 1644 | 11152 | 78543 | 142084 | 23745 | 58993 | 262 | 220 | 600 | 405 | 1010 | 202 | 271 | 98 | 171 | 478 | 258 | 430 | 133 | 231 | 114 | 12.559 | 52.683 | 31.314 | 75.143 | 17.212 | 25.129 | 7.067 | 42.245 | 505.244 | 3914.587 | 7090.655 | 1171.746 | 2933.597 | 1.667 | 146 | 107.499 | 90.596 | 77.436 | 107.434 | 134.725 | 191.176 | 3.56 | 1.09 | 0.36 | 0.27 | 0.66 | 0.42 | 43.54 | 59.97398 | 26.86282 | 52.41162 | 78.5428 | 42.94349 | 85.16016 | 71.11979
64 | 2020_12_10 | Garnet | Grt-C-c Line 001 | 2020/12/10 | 16:51:21 | 15 | 2.113e-08 | 1 | 28.751 | 14.2522 | 10.3655 | 2048 | 1536 | 0.754 | 0.91 | 22.002 | 37.804 | 6.42 | 32.547 | 0.015 | 100.452 | 0.7506073 | 0.9059053 | 21.903 | 37.63389 | 6.391112 | 32.40055 | 0.0149325 | 0.0501 | 0.0765 | 2.0349 | 2.9663 | 0.751 | 2.1358 | 0.0009 | 12 | 0.741 | 0.935 | 21.838 | 37.79 | 5.446 | 32.867 | 0.014 | 2167 | 9586 | 78261 | 139782 | 17896 | 65005 | 254 | 240 | 585 | 462 | 1071 | 203 | 300 | 122 | 160 | 573 | 279 | 423 | 124 | 254 | 110 | 12.559 | 57.784 | 34.764 | 78.211 | 16.879 | 27.733 | 7.733 | 59.682 | 421.758 | 3896.902 | 6970.498 | 878.891 | 3233.541 | 0.733 | 146 | 107.524 | 90.606 | 77.436 | 107.444 | 134.743 | 191.176 | 2.82 | 1.23 | 0.36 | 0.27 | 0.77 | 0.4 | 100.21 | 59.97398 | 28.13327 | 55.2234 | 80.13017 | 42.52605 | 89.4638 | 74.39555
65 | 2020_12_10 | Garnet | Grt-C-c Line 002 | 2020/12/10 | 16:55:34 | 15 | 2.113e-08 | 1 | 28.8043 | 14.27 | 10.3665 | 2048 | 1536 | 0.667 | 0.933 | 21.935 | 37.987 | 6.544 | 32.181 | 0.05 | 100.297 | 0.6650249 | 0.9302372 | 21.87004 | 37.87452 | 6.524622 | 32.0857 | 0.04985194 | 0.0443 | 0.0784 | 2.0269 | 2.9781 | 0.7647 | 2.11 | 0.003 | 12 | 0.655 | 0.958 | 21.783 | 37.986 | 5.561 | 32.483 | 0.048 | 1996 | 9718 | 78007 | 140494 | 18276 | 64235 | 290 | 260 | 570 | 406 | 1090 | 197 | 279 | 110 | 177 | 518 | 266 | 400 | 144 | 257 | 106 | 13.764 | 53.883 | 31.851 | 78.239 | 17.405 | 26.816 | 7.2 | 52.776 | 432.265 | 3886.993 | 7006.682 | 897.406 | 3195.698 | 2.467 | 146 | 107.514 | 90.606 | 77.436 | 107.434 | 134.747 | 191.176 | 3.11 | 1.2 | 0.36 | 0.27 | 0.76 | 0.4 | 30.4 | 62.78526 | 27.16704 | 52.8591 | 80.14451 | 43.18359 | 87.97228 | 71.7859
66 | 2020_12_10 | Garnet | Grt-C-c Line 003 | 2020/12/10 | 16:59:41 | 15 | 2.113e-08 | 1 | 28.8575 | 14.2877 | 10.3655 | 2048 | 1536 | 0.703 | 0.927 | 21.989 | 37.852 | 6.712 | 31.683 | 0.036 | 99.902 | 0.7036896 | 0.9279094 | 22.01057 | 37.88913 | 6.718584 | 31.71408 | 0.03603531 | 0.0468 | 0.0781 | 2.0365 | 2.9741 | 0.7861 | 2.0819 | 0.0021 | 12 | 0.691 | 0.952 | 21.841 | 37.831 | 5.715 | 31.969 | 0.035 | 2065 | 9662 | 78178 | 139941 | 18761 | 63187 | 266 | 250 | 564 | 406 | 1085 | 202 | 270 | 108 | 169 | 522 | 237 | 414 | 125 | 221 | 105 | 13.183 | 53.883 | 30.039 | 78.586 | 16.866 | 24.585 | 7.1 | 55.657 | 429.462 | 3897.437 | 6978.21 | 922.25 | 3145.18 | 1.767 | 146 | 107.509 | 90.606 | 77.436 | 107.444 | 134.751 | 191.176 | 2.98 | 1.21 | 0.36 | 0.27 | 0.75 | 0.4 | 41.29 | 61.44584 | 27.16704 | 51.33352 | 80.32203 | 42.50967 | 84.23334 | 71.28565
67 | 2020_12_10 | Garnet | Grt-C-c Line 004 | 2020/12/10 | 17:03:48 | 15 | 2.112e-08 | 1 | 28.9108 | 14.3055 | 10.366 | 2048 | 1536 | 0.667 | 0.901 | 22.287 | 38.095 | 7.044 | 31.716 | 0.046 | 100.756 | 0.6619954 | 0.8942397 | 22.11978 | 37.80917 | 6.991147 | 31.47803 | 0.04565485 | 0.044 | 0.0751 | 2.0441 | 2.9642 | 0.817 | 2.0639 | 0.0027 | 12 | 0.656 | 0.924 | 22.125 | 38.043 | 6.007 | 31.993 | 0.044 | 1977 | 9389 | 79180 | 140616 | 19691 | 63252 | 252 | 213 | 572 | 433 | 1020 | 208 | 286 | 74 | 188 | 500 | 248 | 462 | 113 | 254 | 110 | 13.125 | 52.883 | 31.739 | 77.124 | 16.686 | 27.023 | 6.133 | 52.781 | 416.799 | 3946.318 | 7014.002 | 969.038 | 3146.013 | 2.267 | 146 | 107.479 | 90.606 | 77.43 | 107.434 | 134.725 | 191.176 | 3.09 | 1.23 | 0.36 | 0.27 | 0.73 | 0.4 | 30.71 | 61.31052 | 26.91376 | 52.76609 | 79.57138 | 42.28223 | 88.31118 | 66.25359
68 | 2020_12_10 | Garnet | Grt-C-c Line 005 | 2020/12/10 | 17:07:55 | 15 | 2.113e-08 | 1 | 28.9641 | 14.3232 | 10.367 | 2048 | 1536 | 0.65 | 0.894 | 22.112 | 38.204 | 7.22 | 31.491 | 0.024 | 100.595 | 0.6461554 | 0.8887122 | 21.98121 | 37.97803 | 7.177295 | 31.30474 | 0.02385804 | 0.0429 | 0.0746 | 2.0289 | 2.9741 | 0.8379 | 2.0503 | 0.0014 | 12 | 0.639 | 0.917 | 21.943 | 38.162 | 6.164 | 31.758 | 0.023 | 1924 | 9323 | 78595 | 141112 | 20225 | 62795 | 247 | 229 | 576 | 391 | 1062 | 213 | 247 | 115 | 169 | 494 | 291 | 412 | 131 | 265 | 97 | 12.686 | 52.683 | 32.851 | 77.222 | 17.749 | 25.588 | 7.067 | 51.453 | 413.695 | 3915.674 | 7039.132 | 994.74 | 3124.448 | 1.167 | 146 | 107.51 | 90.606 | 77.43 | 107.444 | 134.747 | 191.176 | 3.12 | 1.23 | 0.36 | 0.27 | 0.72 | 0.4 | 61.21 | 60.27646 | 26.86282 | 53.68248 | 79.62192 | 43.60825 | 85.9344 | 71.11979
69 | 2020_12_10 | Garnet | Grt-C-c Line 006 | 2020/12/10 | 17:12:03 | 15 | 2.113e-08 | 1 | 29.0173 | 14.341 | 10.366 | 2048 | 1536 | 0.621 | 0.897 | 22.123 | 38.066 | 7.281 | 31.358 | 0.04 | 100.386 | 0.6186122 | 0.8935509 | 22.03793 | 37.91963 | 7.253003 | 31.23742 | 0.03984619 | 0.041 | 0.0749 | 2.0336 | 2.9686 | 0.8464 | 2.0453 | 0.0024 | 12 | 0.61 | 0.92 | 21.952 | 38.011 | 6.219 | 31.622 | 0.039 | 1865 | 9382 | 78623 | 140575 | 20399 | 62558 | 248 | 237 | 581 | 425 | 1056 | 209 | 287 | 106 | 173 | 518 | 268 | 429 | 132 | 255 | 83 | 13.048 | 54.323 | 32.689 | 77.648 | 17.566 | 27.123 | 6.3 | 49.125 | 415.008 | 3917.25 | 7011.393 | 1003.645 | 3110.985 | 1.967 | 146 | 107.539 | 90.606 | 77.43 | 107.439 | 134.72 | 191.176 | 3.23 | 1.23 | 0.36 | 0.27 | 0.72 | 0.4 | 35.43 | 61.13042 | 27.27773 | 53.54995 | 79.84124 | 43.38286 | 88.47443 | 67.14957
70 | 2020_12_10 | Garnet | Grt-C-c Line 007 | 2020/12/10 | 17:16:10 | 15 | 2.112e-08 | 1 | 29.0706 | 14.3587 | 10.3665 | 2048 | 1536 | 0.615 | 0.884 | 22.242 | 38.249 | 7.369 | 30.934 | 0.016 | 100.309 | 0.6131055 | 0.8812768 | 22.17348 | 38.13118 | 7.3463 | 30.83871 | 0.01595071 | 0.0406 | 0.0738 | 2.0406 | 2.9771 | 0.8551 | 2.0137 | 0.0009 | 12 | 0.604 | 0.907 | 22.091 | 38.193 | 6.308 | 31.179 | 0.015 | 1838 | 9224 | 79076 | 141126 | 20697 | 61643 | 243 | 217 | 568 | 430 | 1047 | 232 | 286 | 104 | 175 | 498 | 263 | 392 | 125 | 234 | 116 | 12.66 | 52.603 | 32.564 | 75.499 | 18.567 | 26.037 | 7.333 | 48.612 | 408.821 | 3940.242 | 7041.568 | 1017.581 | 3066.024 | 0.767 | 146 | 107.489 | 90.606 | 77.436 | 107.434 | 134.747 | 191.176 | 3.24 | 1.24 | 0.36 | 0.27 | 0.71 | 0.41 | 93.55 | 60.21466 | 26.84242 | 53.44747 | 78.72863 | 44.60182 | 86.68508 | 72.4459
71 | 2020_12_10 | Garnet | Grt-C-c Line 008 | 2020/12/10 | 17:20:17 | 15 | 2.112e-08 | 1 | 29.1239 | 14.3765 | 10.3665 | 2048 | 1536 | 0.567 | 0.938 | 21.778 | 37.86 | 7.253 | 30.475 | 0.02 | 98.89099 | 0.5733586 | 0.9485192 | 22.02223 | 38.28458 | 7.334338 | 30.81676 | 0.02022429 | 0.0379 | 0.0793 | 2.0261 | 2.9882 | 0.8534 | 2.0116 | 0.0012 | 12 | 0.557 | 0.961 | 21.633 | 37.83 | 6.209 | 30.713 | 0.019 | 1725 | 9744 | 77419 | 139900 | 20370 | 60764 | 224 | 232 | 567 | 396 | 1070 | 211 | 303 | 107 | 167 | 523 | 252 | 467 | 143 | 249 | 88 | 12.671 | 54.063 | 30.601 | 80.118 | 18.156 | 27.639 | 6.5 | 44.834 | 433.386 | 3858.565 | 6974.592 | 1001.601 | 3020.191 | 0.967 | 146 | 107.539 | 90.611 | 77.436 | 107.434 | 134.741 | 191.176 | 3.42 | 1.2 | 0.36 | 0.27 | 0.72 | 0.41 | 70.58 | 60.24081 | 27.21238 | 51.81149 | 81.10117 | 44.1054 | 89.31206 | 68.20711
72 | 2020_12_10 | Garnet | Grt-C-c Line 009 | 2020/12/10 | 17:24:24 | 15 | 2.112e-08 | 1 | 29.1771 | 14.3942 | 10.366 | 2048 | 1536 | 0.58 | 0.915 | 22.2 | 38.267 | 7.399 | 30.804 | 0.003 | 100.168 | 0.5790272 | 0.9134654 | 22.16277 | 38.20282 | 7.38659 | 30.75234 | 0.002994968 | 0.0383 | 0.0764 | 2.0383 | 2.9808 | 0.8592 | 2.0068 | 0.0002 | 12 | 0.569 | 0.938 | 22.053 | 38.215 | 6.337 | 31.044 | 0.003 | 1757 | 9564 | 78929 | 141253 | 20754 | 61382 | 254 | 225 | 584 | 460 | 1060 | 195 | 265 | 132 | 173 | 538 | 237 | 428 | 131 | 259 | 117 | 12.764 | 55.643 | 32.064 | 77.825 | 16.729 | 26.205 | 8.3 | 45.808 | 422.797 | 3933.322 | 7045.702 | 1022.276 | 3052.723 | 0.167 | 146 | 107.514 | 90.606 | 77.441 | 107.444 | 134.756 | 191.176 | 3.38 | 1.22 | 0.36 | 0.27 | 0.71 | 0.41 | 448.55 | 60.46148 | 27.60715 | 53.03556 | 79.93218 | 42.33667 | 86.96429 | 77.07473
73 | 2020_12_10 | Garnet | Grt-C-c Line 010 | 2020/12/10 | 17:28:32 | 15 | 2.113e-08 | 1 | 29.2304 | 14.412 | 10.366 | 2048 | 1536 | 0.514 | 1.006 | 22.772 | 37.074 | 6.453 | 27.03 | 0.02 | 94.869 | 0.5417997 | 1.06041 | 24.00362 | 39.07915 | 6.802011 | 28.49192 | 0.0210817 | 0.0352 | 0.0873 | 2.1737 | 3.0024 | 0.779 | 1.8307 | 0.0012 | 12 | 0.503 | 1.028 | 22.881 | 37.003 | 5.593 | 27.176 | 0.02 | 1590 | 10199 | 81908 | 136855 | 18334 | 53831 | 249 | 205 | 509 | 461 | 1024 | 187 | 268 | 109 | 178 | 435 | 248 | 398 | 104 | 242 | 110 | 12.506 | 46.462 | 32.789 | 74.492 | 15.106 | 25.519 | 7.3 | 40.499 | 463.761 | 4083.007 | 6825.387 | 902.612 | 2673.586 | 1 | 146 | 107.519 | 90.606 | 77.436 | 107.455 | 134.756 | 191.176 | 3.67 | 1.14 | 0.35 | 0.27 | 0.76 | 0.44 | 72.11 | 59.8473 | 25.22698 | 53.6318 | 78.20183 | 40.2306 | 85.81846 | 72.28271
74 | 2020_12_10 | Garnet | Grt-C-c Line 011 | 2020/12/10 | 17:32:41 | 15 | 2.114e-08 | 1 | 29.2836 | 14.4297 | 10.366 | 2048 | 1536 | 0.553 | 0.933 | 22.214 | 38.189 | 7.596 | 30.464 | 0.012 | 99.96101 | 0.5532157 | 0.9333639 | 22.22267 | 38.20389 | 7.598963 | 30.47588 | 0.01200468 | 0.0365 | 0.078 | 2.041 | 2.9769 | 0.8827 | 1.9861 | 0.0007 | 12 | 0.543 | 0.956 | 22.063 | 38.122 | 6.517 | 30.691 | 0.011 | 1692 | 9679 | 79039 | 141062 | 21371 | 60779 | 240 | 217 | 589 | 415 | 1044 | 209 | 268 | 110 | 175 | 484 | 263 | 466 | 135 | 286 | 113 | 12.66 | 52.603 | 32.001 | 78.633 | 17.696 | 27.688 | 7.433 | 43.744 | 431.593 | 3938.937 | 7035.178 | 1052.238 | 3020.897 | 0.567 | 146 | 107.514 | 90.611 | 77.43 | 107.449 | 134.765 | 191.176 | 3.49 | 1.2 | 0.36 | 0.27 | 0.7 | 0.41 | 126.57 | 60.21466 | 26.84242 | 52.98343 | 80.34605 | 43.54309 | 89.39118 | 72.9382
75 | 2020_12_10 | Garnet | Grt-C-c Line 012 | 2020/12/10 | 17:37:06 | 15 | 2.114e-08 | 1 | 29.3369 | 14.4475 | 10.366 | 2048 | 1536 | 0.593 | 0.892 | 22.242 | 38.38 | 7.545 | 30.778 | 0.027 | 100.457 | 0.5903023 | 0.8879421 | 22.14082 | 38.2054 | 7.510676 | 30.63799 | 0.02687717 | 0.039 | 0.0742 | 2.0353 | 2.9796 | 0.8732 | 1.9983 | 0.0015 | 12 | 0.582 | 0.914 | 22.087 | 38.323 | 6.466 | 31.014 | 0.025 | 1773 | 9377 | 79116 | 141770 | 21191 | 61380 | 237 | 220 | 613 | 442 | 1049 | 185 | 259 | 107 | 163 | 533 | 240 | 438 | 148 | 264 | 91 | 12.215 | 56.503 | 31.576 | 77.661 | 16.898 | 26.147 | 6.6 | 46.89 | 412.578 | 3943.249 | 7072.164 | 1044.012 | 3052.68 | 1.3 | 146 | 107.539 | 90.606 | 77.43 | 107.439 | 134.747 | 191.176 | 3.3 | 1.24 | 0.36 | 0.27 | 0.7 | 0.41 | 53.48 | 59.14692 | 27.81968 | 52.63042 | 79.84792 | 42.54998 | 86.868 | 68.72977
76 | 2020_12_10 | Garnet | Grt-C-c Line 013 | 2020/12/10 | 17:41:31 | 15 | 2.114e-08 | 1 | 29.3902 | 14.4652 | 10.366 | 2048 | 1536 | 0.583 | 0.909 | 22.217 | 38.243 | 7.592 | 30.866 | 0.016 | 100.426 | 0.580527 | 0.9051442 | 22.12276 | 38.08078 | 7.559796 | 30.73507 | 0.01593213 | 0.0384 | 0.0757 | 2.0353 | 2.9725 | 0.8796 | 2.0064 | 0.001 | 12 | 0.572 | 0.932 | 22.049 | 38.176 | 6.504 | 31.106 | 0.016 | 1747 | 9452 | 79013 | 141283 | 21316 | 61557 | 248 | 216 | 573 | 437 | 1097 | 202 | 278 | 134 | 163 | 489 | 268 | 430 | 130 | 241 | 90 | 12.121 | 52.263 | 33.139 | 79.964 | 17.082 | 25.977 | 7.467 | 46.118 | 420.572 | 3936.487 | 7045.088 | 1050.094 | 3061.757 | 0.8 | 146 | 107.529 | 90.606 | 77.436 | 107.455 | 134.725 | 191.176 | 3.33 | 1.22 | 0.36 | 0.27 | 0.7 | 0.41 | 90.52 | 58.9189 | 26.75553 | 53.91728 | 81.02319 | 42.78101 | 86.58514 | 73.10483
77 | 2020_12_10 | Garnet | Grt-C-c Line 014 | 2020/12/10 | 17:45:41 | 15 | 2.114e-08 | 1 | 29.4434 | 14.483 | 10.366 | 2048 | 1536 | 0.635 | 0.878 | 22.134 | 38.162 | 7.59 | 30.914 | 0.019 | 100.332 | 0.6328987 | 0.8750947 | 22.06076 | 38.03572 | 7.564884 | 30.8117 | 0.01893713 | 0.0419 | 0.0732 | 2.0312 | 2.9711 | 0.8809 | 2.0128 | 0.0011 | 12 | 0.624 | 0.9 | 21.959 | 38.096 | 6.498 | 31.159 | 0.018 | 1862 | 9164 | 78694 | 140976 | 21279 | 61682 | 234 | 236 | 589 | 439 | 1081 | 193 | 295 | 107 | 145 | 480 | 269 | 432 | 119 | 247 | 99 | 11.82 | 52.363 | 33.276 | 79.167 | 16.096 | 27.135 | 6.867 | 50.253 | 406.058 | 3920.246 | 7030.27 | 1049.226 | 3066.889 | 0.933 | 146 | 107.504 | 90.606 | 77.441 | 107.444 | 134.729 | 191.176 | 3.13 | 1.25 | 0.36 | 0.27 | 0.7 | 0.41 | 74.91 | 58.18273 | 26.78111 | 54.02862 | 80.61841 | 41.52797 | 88.49399 | 70.10621
78 | 2020_12_10 | Garnet | Grt-C-c Line 015 | 2020/12/10 | 17:49:53 | 15 | 2.113e-08 | 1 | 29.4967 | 14.5007 | 10.365 | 2048 | 1536 | 0.562 | 0.895 | 22.105 | 38.233 | 7.43 | 30.972 | 0.018 | 100.215 | 0.5607943 | 0.8930799 | 22.05758 | 38.15098 | 7.41406 | 30.90555 | 0.01796138 | 0.0371 | 0.0747 | 2.0304 | 2.9794 | 0.8631 | 2.0185 | 0.0011 | 12 | 0.552 | 0.918 | 21.945 | 38.182 | 6.359 | 31.217 | 0.018 | 1770 | 9294 | 78553 | 141155 | 20863 | 61736 | 227 | 238 | 562 | 420 | 1035 | 225 | 282 | 100 | 208 | 475 | 236 | 410 | 127 | 228 | 100 | 14.577 | 50.983 | 30.501 | 75.636 | 18.256 | 25.539 | 6.667 | 44.429 | 413.944 | 3915.904 | 7042.905 | 1026.212 | 3071.203 | 0.9 | 146 | 107.526 | 90.606 | 77.441 | 107.434 | 134.724 | 191.176 | 3.55 | 1.23 | 0.36 | 0.27 | 0.71 | 0.41 | 76.53 | 64.61294 | 26.42586 | 51.72676 | 78.80003 | 44.2267 | 85.85209 | 69.07775
79 | 2020_12_10 | Garnet | Grt-d-e Line 001 | 2020/12/10 | 17:54:05 | 15 | 2.113e-08 | 1 | 20.7009 | 25.3024 | 10.3575 | 2048 | 1536 | 0.718 | 0.941 | 21.951 | 38.04 | 6.339 | 32.382 | 0.024 | 100.395 | 0.7151751 | 0.9372976 | 21.86464 | 37.89034 | 6.31406 | 32.25459 | 0.02390557 | 0.0477 | 0.079 | 2.0283 | 2.9821 | 0.7408 | 2.123 | 0.0014 | 12 | 0.706 | 0.966 | 21.809 | 38.052 | 5.381 | 32.694 | 0.023 | 2087 | 9785 | 78144 | 140761 | 17687 | 64632 | 264 | 216 | 581 | 432 | 1100 | 200 | 281 | 114 | 176 | 507 | 286 | 418 | 129 | 239 | 115 | 12.68 | 53.663 | 34.076 | 79.596 | 16.926 | 26.03 | 7.633 | 56.894 | 435.838 | 3891.683 | 7018.906 | 868.372 | 3216.467 | 1.167 | 146 | 107.504 | 90.611 | 77.441 | 107.439 | 134.756 | 191.176 | 2.92 | 1.2 | 0.36 | 0.27 | 0.77 | 0.4 | 63.44 | 60.2622 | 27.11152 | 54.67422 | 80.83655 | 42.58522 | 86.67343 | 73.91296
80 | 2020_12_10 | Garnet | Grt-d-e Line 002 | 2020/12/10 | 17:58:17 | 15 | 2.114e-08 | 1 | 20.6466 | 25.3237 | 10.3585 | 2048 | 1536 | 0.68 | 0.946 | 22.189 | 38.192 | 6.594 | 32.274 | 0.015 | 100.89 | 0.6740014 | 0.9376549 | 21.99326 | 37.85509 | 6.535831 | 31.98929 | 0.01486768 | 0.0449 | 0.0789 | 2.0373 | 2.9751 | 0.7657 | 2.1026 | 0.0009 | 12 | 0.669 | 0.971 | 22.041 | 38.179 | 5.607 | 32.574 | 0.014 | 2058 | 9906 | 78985 | 141287 | 18397 | 64450 | 270 | 242 | 611 | 456 | 1083 | 186 | 263 | 116 | 209 | 547 | 257 | 439 | 116 | 280 | 132 | 14.714 | 57.263 | 33.164 | 79.59 | 15.569 | 27.139 | 8.267 | 53.893 | 438.294 | 3935.049 | 7045.666 | 905.306 | 3206.197 | 0.733 | 146 | 107.512 | 90.606 | 77.436 | 107.444 | 134.743 | 191.176 | 3.11 | 1.2 | 0.36 | 0.27 | 0.76 | 0.4 | 103.45 | 64.91585 | 28.00615 | 53.93762 | 80.8335 | 40.84248 | 88.50052 | 76.92136
81 | 2020_12_10 | Garnet | Grt-d-e Line 003 | 2020/12/10 | 18:02:30 | 15 | 2.115e-08 | 1 | 20.5923 | 25.3449 | 10.358 | 2048 | 1536 | 0.631 | 0.989 | 22.094 | 37.943 | 6.784 | 31.576 | 0.027 | 100.044 | 0.6307225 | 0.9885651 | 22.08428 | 37.92631 | 6.781016 | 31.56211 | 0.02698813 | 0.0419 | 0.083 | 2.0411 | 2.9739 | 0.7927 | 2.0698 | 0.0016 | 12 | 0.62 | 1.015 | 21.952 | 37.918 | 5.783 | 31.853 | 0.026 | 1901 | 10225 | 78674 | 140354 | 18981 | 63082 | 245 | 237 | 580 | 445 | 1064 | 185 | 291 | 103 | 181 | 503 | 239 | 406 | 128 | 264 | 102 | 13.392 | 53.383 | 31.626 | 77.065 | 16.032 | 27.77 | 6.833 | 49.981 | 458.142 | 3920.887 | 7000.735 | 934.109 | 3136.711 | 1.333 | 146 | 107.509 | 90.606 | 77.441 | 107.434 | 134.761 | 191.176 | 3.21 | 1.16 | 0.36 | 0.27 | 0.74 | 0.4 | 53.03 | 61.931 | 27.0407 | 52.67207 | 79.54094 | 41.44533 | 89.52346 | 69.93244
82 | 2020_12_10 | Garnet | Grt-d-e Line 004 | 2020/12/10 | 18:06:37 | 15 | 2.116e-08 | 1 | 20.538 | 25.3662 | 10.358 | 2048 | 1536 | 0.589 | 0.973 | 22.059 | 38.257 | 7.1 | 30.838 | 0.012 | 99.828 | 0.5900148 | 0.9746764 | 22.09701 | 38.32291 | 7.112233 | 30.89113 | 0.01202068 | 0.039 | 0.0815 | 2.0333 | 2.9918 | 0.8277 | 2.0169 | 0.0007 | 12 | 0.578 | 0.997 | 21.932 | 38.238 | 6.074 | 31.083 | 0.012 | 1813 | 10079 | 78687 | 141633 | 19987 | 61565 | 247 | 270 | 575 | 441 | 1064 | 223 | 262 | 121 | 172 | 510 | 280 | 465 | 144 | 254 | 108 | 13.785 | 53.603 | 34.039 | 79.697 | 18.879 | 25.806 | 7.633 | 46.654 | 450.614 | 3919.13 | 7063.159 | 981.681 | 3062.33 | 0.6 | 146 | 107.519 | 90.606 | 77.441 | 107.444 | 134.779 | 191.176 | 3.38 | 1.17 | 0.36 | 0.27 | 0.73 | 0.41 | 121.21 | 62.83314 | 27.09636 | 54.64453 | 80.88782 | 44.975 | 86.29969 | 73.91296
83 | 2020_12_10 | Garnet | Grt-d-e Line 005 | 2020/12/10 | 18:10:54 | 15 | 2.117e-08 | 1 | 20.4837 | 25.3875 | 10.358 | 2048 | 1536 | 0.593 | 0.918 | 24.429 | 38.652 | 7.431 | 30.274 | 0.012 | 102.309 | 0.5796165 | 0.8972816 | 23.87766 | 37.77966 | 7.26329 | 29.59075 | 0.01172917 | 0.0381 | 0.0745 | 2.1814 | 2.9283 | 0.8392 | 1.9181 | 0.0007 | 12 | 0.582 | 0.939 | 24.392 | 38.457 | 6.408 | 30.478 | 0.012 | 1781 | 9556 | 87429 | 142500 | 21046 | 60436 | 237 | 216 | 585 | 424 | 1120 | 219 | 300 | 109 | 170 | 502 | 287 | 402 | 118 | 243 | 110 | 12.422 | 53.523 | 33.839 | 79.99 | 17.526 | 27.191 | 7.3 | 46.95 | 424.517 | 4360.857 | 7106.97 | 1036.115 | 3004.136 | 0.6 | 146 | 107.524 | 90.606 | 77.43 | 107.444 | 134.733 | 191.176 | 3.31 | 1.22 | 0.34 | 0.27 | 0.71 | 0.41 | 118.63 | 59.64597 | 27.07613 | 54.48376 | 81.03637 | 43.33344 | 88.58526 | 72.28271
84 | 2020_12_10 | Garnet | Grt-d-e Line 006 | 2020/12/10 | 18:15:02 | 15 | 2.115e-08 | 1 | 20.4294 | 25.4088 | 10.358 | 2048 | 1536 | 0.591 | 0.936 | 22.398 | 38.445 | 7.454 | 30.713 | 0.045 | 100.582 | 0.5875803 | 0.930584 | 22.2684 | 38.22255 | 7.410869 | 30.53528 | 0.04473962 | 0.0388 | 0.0777 | 2.0458 | 2.9791 | 0.861 | 1.9904 | 0.0026 | 12 | 0.58 | 0.96 | 22.262 | 38.39 | 6.391 | 30.946 | 0.043 | 1795 | 9690 | 79790 | 142094 | 20992 | 61293 | 266 | 232 | 587 | 440 | 1092 | 216 | 281 | 102 | 176 | 466 | 256 | 402 | 146 | 259 | 98 | 13.058 | 51.443 | 32.501 | 78.439 | 18.569 | 27.016 | 6.667 | 46.78 | 433.304 | 3976.351 | 7087.868 | 1032.366 | 3047.433 | 2.2 | 146 | 107.524 | 90.606 | 77.441 | 107.434 | 134.697 | 191.176 | 3.35 | 1.2 | 0.36 | 0.27 | 0.71 | 0.41 | 32.71 | 61.15384 | 26.5448 | 53.39574 | 80.24688 | 44.60422 | 88.29974 | 69.07775
85 | 2020_12_10 | Garnet | Grt-d-e Line 007 | 2020/12/10 | 18:19:10 | 15 | 2.115e-08 | 1 | 20.3751 | 25.43 | 10.358 | 2048 | 1536 | 0.589 | 0.907 | 22.074 | 38.392 | 7.445 | 30.285 | -0.023 | 99.669 | 0.5909561 | 0.9100121 | 22.14731 | 38.5195 | 7.469725 | 30.38558 | -0.02307638 | 0.0389 | 0.0759 | 2.0317 | 2.9979 | 0.8666 | 1.9778 | -0.0014 | 12 | 0.577 | 0.929 | 21.945 | 38.358 | 6.389 | 30.508 | -0.022 | 1781 | 9469 | 78616 | 141947 | 20979 | 60438 | 210 | 227 | 546 | 420 | 1041 | 211 | 285 | 127 | 173 | 539 | 225 | 428 | 146 | 257 | 117 | 12.811 | 54.183 | 29.814 | 76.772 | 18.285 | 27.12 | 8.133 | 46.561 | 419.502 | 3919.772 | 7082.057 | 1031.998 | 3004.307 | -1.133 | 146 | 107.509 | 90.606 | 77.441 | 107.434 | 134.769 | 191.176 | 3.35 | 1.23 | 0.36 | 0.27 | 0.71 | 0.41 | 100 | 60.57269 | 27.24256 | 51.1409 | 79.38959 | 44.26181 | 88.46954 | 76.29539
86 | 2020_12_10 | Garnet | Grt-d-e Line 008 | 2020/12/10 | 18:23:22 | 15 | 2.116e-08 | 1 | 20.3208 | 25.4513 | 10.3575 | 2048 | 1536 | 0.602 | 0.898 | 22.156 | 38.288 | 7.594 | 30.812 | 0.002 | 100.352 | 0.5998883 | 0.89485 | 22.07828 | 38.15369 | 7.567362 | 30.70392 | 0.001992984 | 0.0397 | 0.0748 | 2.0308 | 2.9774 | 0.8803 | 2.0039 | 0.0001 | 12 | 0.591 | 0.921 | 21.99 | 38.228 | 6.506 | 31.051 | 0.002 | 1833 | 9346 | 78808 | 141568 | 21339 | 61479 | 225 | 244 | 558 | 435 | 1067 | 201 | 251 | 130 | 178 | 489 | 214 | 428 | 125 | 242 | 92 | 13.428 | 51.663 | 29.689 | 78.213 | 16.809 | 24.657 | 7.4 | 47.677 | 415.867 | 3929.589 | 7061.337 | 1051.52 | 3059.152 | 0.1 | 146 | 107.519 | 90.606 | 77.441 | 107.439 | 134.707 | 191.176 | 3.32 | 1.23 | 0.36 | 0.27 | 0.7 | 0.41 | 704.75 | 62.01419 | 26.6015 | 51.03358 | 80.13119 | 42.43777 | 84.35659 | 72.77611
87 | 2020_12_10 | Garnet | Grt-d-e Line 009 | 2020/12/10 | 18:27:42 | 15 | 2.116e-08 | 1 | 20.2665 | 25.4726 | 10.3575 | 2048 | 1536 | 0.574 | 0.933 | 9.634 | 16.851 | 2.934 | 27.991 | 0.008 | 58.925 | 0.9741197 | 1.583369 | 16.3496 | 28.59737 | 4.979211 | 47.50275 | 0.01357658 | 0.0729 | 0.1499 | 1.703 | 2.5271 | 0.6559 | 3.5108 | 0.0009 | 12 | 0.574 | 0.979 | 9.15 | 16.793 | 2.309 | 28.757 | 0.008 | 1785 | 9822 | 32962 | 62856 | 7602 | 56994 | 206 | 236 | 507 | 235 | 676 | 84 | 264 | 113 | 178 | 479 | 121 | 344 | 54 | 235 | 81 | 13.239 | 49.023 | 16.375 | 52.798 | 7.101 | 24.971 | 6.467 | 46.266 | 442.331 | 1635.018 | 3101.999 | 373.174 | 2833.2 | 0.4 | 146 | 107.504 | 90.606 | 77.436 | 107.434 | 134.743 | 191.176 | 3.38 | 1.18 | 0.56 | 0.41 | 1.18 | 0.42 | 166.67 | 61.57621 | 25.91292 | 37.90085 | 65.83713 | 27.58299 | 84.89202 | 68.03374
88 | 2020_12_10 | Garnet | Grt-d-e Line 010 | 2020/12/10 | 18:31:54 | 15 | 2.117e-08 | 1 | 20.2122 | 25.4938 | 10.358 | 2048 | 1536 | 0.599 | 0.884 | 22.265 | 38.557 | 7.815 | 30.538 | 0.005 | 100.663 | 0.5950547 | 0.8781777 | 22.11835 | 38.30305 | 7.763528 | 30.33687 | 0.004967068 | 0.0392 | 0.0732 | 2.0301 | 2.9826 | 0.9011 | 1.9756 | 0.0003 | 12 | 0.587 | 0.905 | 22.104 | 38.492 | 6.709 | 30.762 | 0.005 | 1815 | 9295 | 79336 | 142661 | 21990 | 60983 | 215 | 264 | 616 | 463 | 1120 | 188 | 276 | 93 | 160 | 521 | 268 | 439 | 128 | 258 | 115 | 13.127 | 55.903 | 34.114 | 81.641 | 16.202 | 26.713 | 6.933 | 47.378 | 409.074 | 3951.818 | 7113.511 | 1084.763 | 3032.137 | 0.233 | 146 | 107.484 | 90.606 | 77.436 | 107.434 | 134.743 | 191.176 | 3.31 | 1.25 | 0.36 | 0.27 | 0.69 | 0.41 | 293.81 | 61.3152 | 27.67158 | 54.7047 | 81.86839 | 41.66449 | 87.80318 | 70.4423
89 | 2020_12_10 | Garnet | Grt-d-e Line 011 | 2020/12/10 | 18:36:05 | 15 | 2.118e-08 | 1 | 20.1579 | 25.5151 | 10.358 | 2048 | 1536 | 0.574 | 1.038 | 22.727 | 38.373 | 7.723 | 29.813 | 0.015 | 100.263 | 0.5724943 | 1.035277 | 22.66739 | 38.27235 | 7.702742 | 29.7348 | 0.01496065 | 0.0377 | 0.0861 | 2.074 | 2.9709 | 0.8913 | 1.9304 | 0.0009 | 12 | 0.563 | 1.062 | 22.618 | 38.281 | 6.651 | 30.013 | 0.014 | 1744 | 10724 | 81189 | 141898 | 21853 | 59536 | 247 | 223 | 618 | 417 | 1040 | 212 | 284 | 122 | 172 | 522 | 293 | 466 | 142 | 241 | 103 | 12.673 | 56.043 | 33.951 | 78.411 | 18.169 | 26.281 | 7.5 | 45.465 | 480.459 | 4045.537 | 7077.925 | 1075.928 | 2959.763 | 0.733 | 146 | 107.524 | 90.601 | 77.43 | 107.434 | 134.733 | 191.176 | 3.39 | 1.13 | 0.35 | 0.27 | 0.69 | 0.41 | 98.75 | 60.24557 | 27.7062 | 54.57385 | 80.23255 | 44.12119 | 87.09031 | 73.26619
90 | 2020_12_10 | Garnet | Grt-d-e Line 012 | 2020/12/10 | 18:40:12 | 15 | 2.117e-08 | 1 | 20.1036 | 25.5364 | 10.3575 | 2048 | 1536 | 0.569 | 0.891 | 22.223 | 38.359 | 7.824 | 30.298 | 0.03 | 100.194 | 0.5678983 | 0.8892748 | 22.17997 | 38.28473 | 7.808851 | 30.23933 | 0.02994191 | 0.0374 | 0.0742 | 2.0346 | 2.9795 | 0.9059 | 1.9682 | 0.0017 | 12 | 0.558 | 0.913 | 22.065 | 38.287 | 6.721 | 30.516 | 0.029 | 1744 | 9318 | 79181 | 141913 | 22057 | 60482 | 246 | 223 | 580 | 460 | 1136 | 195 | 274 | 98 | 182 | 504 | 257 | 414 | 151 | 240 | 104 | 13.103 | 53.443 | 33.314 | 81.412 | 17.595 | 25.725 | 6.733 | 45.035 | 412.685 | 3944.793 | 7075.687 | 1086.729 | 3007.916 | 1.467 | 146 | 107.484 | 90.606 | 77.43 | 107.434 | 134.765 | 191.176 | 3.44 | 1.24 | 0.36 | 0.27 | 0.69 | 0.41 | 48.1 | 61.25912 | 27.05589 | 54.05945 | 81.75349 | 43.41865 | 86.16415 | 69.41882
91 | 2020_12_10 | Garnet | Grt-d-e Line 013 | 2020/12/10 | 18:44:19 | 15 | 2.116e-08 | 1 | 20.0494 | 25.5577 | 10.359 | 2048 | 1536 | 0.537 | 0.912 | 22.276 | 38.423 | 7.969 | 30.169 | 0.046 | 100.332 | 0.5352231 | 0.9089823 | 22.20229 | 38.29586 | 7.942631 | 30.06917 | 0.04584779 | 0.0352 | 0.0757 | 2.0349 | 2.9777 | 0.9206 | 1.9554 | 0.0027 | 12 | 0.526 | 0.934 | 22.116 | 38.345 | 6.853 | 30.38 | 0.044 | 1673 | 9508 | 79281 | 142032 | 22457 | 60215 | 266 | 243 | 564 | 430 | 1097 | 203 | 294 | 93 | 176 | 519 | 239 | 436 | 125 | 248 | 106 | 13.319 | 53.703 | 31.064 | 80.232 | 16.922 | 27.133 | 6.633 | 42.453 | 421.934 | 3952.091 | 7082.92 | 1107.455 | 2993.074 | 2.233 | 146 | 107.499 | 90.606 | 77.43 | 107.434 | 134.751 | 191.176 | 3.59 | 1.22 | 0.36 | 0.27 | 0.68 | 0.41 | 32.18 | 61.76198 | 27.12162 | 52.20198 | 81.15886 | 42.58019 | 88.49073 | 68.90138
92 | 2020_12_10 | Garnet | Grt-d-e Line 014 | 2020/12/10 | 18:48:28 | 15 | 2.117e-08 | 1 | 19.9951 | 25.5789 | 10.3585 | 2048 | 1536 | 0.568 | 1.003 | 22.793 | 39.273 | 8.241 | 29.424 | 0.02 | 101.322 | 0.560589 | 0.9899134 | 22.49561 | 38.76059 | 8.133475 | 29.04009 | 0.01973905 | 0.0367 | 0.082 | 2.0492 | 2.9955 | 0.9371 | 1.877 | 0.0012 | 12 | 0.557 | 1.025 | 22.685 | 39.199 | 7.124 | 29.597 | 0.02 | 1737 | 10301 | 81403 | 145260 | 23400 | 58706 | 238 | 221 | 565 | 445 | 1124 | 231 | 297 | 109 | 180 | 487 | 286 | 468 | 153 | 242 | 99 | 12.97 | 51.823 | 34.564 | 83.156 | 19.723 | 26.989 | 6.933 | 44.935 | 463.506 | 4055.73 | 7244.239 | 1151.936 | 2917.299 | 1 | 146 | 107.504 | 90.606 | 77.436 | 107.434 | 134.738 | 191.176 | 3.44 | 1.15 | 0.35 | 0.27 | 0.67 | 0.42 | 70.39 | 60.94743 | 26.64266 | 55.06432 | 82.62451 | 45.96933 | 88.2556 | 70.4423
93 | 2020_12_10 | Garnet | Grt-d-e Line 015 | 2020/12/10 | 18:52:38 | 15 | 2.117e-08 | 1 | 19.9408 | 25.6002 | 10.358 | 2048 | 1536 | 0.59 | 0.896 | 22.212 | 38.234 | 7.882 | 30.47 | 0.012 | 100.296 | 0.5882587 | 0.8933557 | 22.14645 | 38.12116 | 7.858738 | 30.38008 | 0.01196459 | 0.0388 | 0.0746 | 2.0342 | 2.9706 | 0.9129 | 1.9799 | 0.0007 | 12 | 0.579 | 0.918 | 22.037 | 38.15 | 6.766 | 30.695 | 0.011 | 1781 | 9358 | 79071 | 141403 | 22227 | 60873 | 232 | 221 | 561 | 443 | 1102 | 217 | 293 | 110 | 173 | 511 | 258 | 442 | 152 | 261 | 105 | 12.669 | 53.103 | 32.739 | 80.777 | 18.885 | 27.723 | 7.167 | 46.703 | 415.027 | 3939.815 | 7050.379 | 1093.961 | 3025.592 | 0.567 | 146 | 107.514 | 90.611 | 77.436 | 107.444 | 134.733 | 191.176 | 3.33 | 1.23 | 0.36 | 0.27 | 0.69 | 0.41 | 124.37 | 60.23605 | 26.96969 | 53.59089 | 81.43404 | 44.98215 | 89.44765 | 71.62121
94 | 2020_12_10 | Garnet | Grt-d-e Line 016 | 2020/12/10 | 18:56:49 | 15 | 2.117e-08 | 1 | 19.8865 | 25.6215 | 10.3575 | 2048 | 1536 | 0.485 | 0.949 | 24.681 | 38.846 | 8.082 | 29.111 | 0.02 | 102.174 | 0.4746805 | 0.9288077 | 24.15585 | 38.01946 | 7.910036 | 28.49159 | 0.01957445 | 0.031 | 0.0767 | 2.1931 | 2.9284 | 0.9082 | 1.8354 | 0.0012 | 12 | 0.475 | 0.97 | 24.66 | 38.611 | 7.015 | 29.269 | 0.02 | 1494 | 9748 | 88385 | 143043 | 23045 | 58063 | 282 | 228 | 553 | 456 | 1093 | 225 | 288 | 124 | 141 | 452 | 275 | 414 | 158 | 250 | 128 | 11.458 | 49.243 | 34.289 | 79.029 | 19.599 | 26.928 | 8.4 | 38.345 | 438.407 | 4408.719 | 7135.557 | 1134.26 | 2885.014 | 1 | 146 | 107.544 | 90.596 | 77.43 | 107.434 | 134.72 | 191.176 | 3.73 | 1.18 | 0.34 | 0.27 | 0.68 | 0.42 | 77.03 | 57.28485 | 25.971 | 54.84483 | 80.5481 | 45.8246 | 88.15581 | 77.53764
95 | 2020_12_10 | Garnet | Grt-d-e Line 017 | 2020/12/10 | 19:01:00 | 15 | 2.118e-08 | 1 | 19.8322 | 25.6427 | 10.3575 | 2048 | 1536 | 0.592 | 0.868 | 22.012 | 38.342 | 7.679 | 29.233 | 0.01 | 98.736 | 0.5995787 | 0.879112 | 22.29379 | 38.83285 | 7.777305 | 29.60724 | 0.01012802 | 0.0393 | 0.073 | 2.0357 | 3.0084 | 0.8981 | 1.9182 | 0.0006 | 12 | 0.58 | 0.889 | 21.906 | 38.304 | 6.617 | 29.423 | 0.009 | 1785 | 9115 | 78660 | 141999 | 21727 | 58364 | 231 | 238 | 584 | 447 | 1089 | 201 | 262 | 110 | 164 | 513 | 268 | 426 | 140 | 248 | 107 | 12.684 | 54.143 | 33.514 | 79.343 | 17.459 | 25.511 | 7.233 | 46.821 | 401.825 | 3918.292 | 7082.131 | 1070.321 | 2901.573 | 0.467 | 146 | 107.519 | 90.606 | 77.436 | 107.444 | 134.792 | 191.176 | 3.32 | 1.26 | 0.36 | 0.27 | 0.69 | 0.42 | 151.18 | 60.27171 | 27.2325 | 54.22149 | 80.70797 | 43.25052 | 85.805 | 71.95023
96 | 2020_12_10 | Garnet | Grt-d-e Line 018 | 2020/12/10 | 19:05:13 | 15 | 2.119e-08 | 1 | 19.7779 | 25.664 | 10.3575 | 2048 | 1536 | 0.585 | 0.893 | 22.12 | 38.511 | 7.809 | 30.14 | -0.003 | 100.055 | 0.5846784 | 0.8925092 | 22.10784 | 38.48983 | 7.804708 | 30.12343 | -0.002998351 | 0.0385 | 0.0744 | 2.0261 | 2.9925 | 0.9046 | 1.9588 | -0.0002 | 12 | 0.574 | 0.915 | 21.972 | 38.458 | 6.711 | 30.354 | -0.003 | 1763 | 9311 | 78958 | 142557 | 22062 | 60264 | 232 | 229 | 577 | 467 | 1052 | 212 | 282 | 119 | 163 | 482 | 279 | 394 | 147 | 277 | 117 | 12.428 | 52.003 | 34.952 | 75.865 | 18.385 | 27.954 | 7.867 | 46.344 | 413.775 | 3931.898 | 7113.995 | 1086.189 | 2994.718 | -0.133 | 146 | 107.474 | 90.606 | 77.43 | 107.444 | 134.756 | 191.176 | 3.34 | 1.23 | 0.36 | 0.27 | 0.69 | 0.41 | 100 | 59.66038 | 26.68889 | 55.37252 | 78.91924 | 44.38268 | 89.81955 | 75.03735
97 | 2020_12_10 | Garnet | Grt-d-e Line 019 | 2020/12/10 | 19:09:22 | 15 | 2.117e-08 | 1 | 19.7236 | 25.6853 | 10.357 | 2048 | 1536 | 0.574 | 0.955 | 22.075 | 38.221 | 7.65 | 30.583 | 0.02 | 100.078 | 0.5735526 | 0.9542556 | 22.0578 | 38.19121 | 7.644037 | 30.55916 | 0.01998441 | 0.0379 | 0.0798 | 2.0276 | 2.9784 | 0.8886 | 1.9932 | 0.0012 | 12 | 0.563 | 0.979 | 21.911 | 38.164 | 6.559 | 30.814 | 0.019 | 1759 | 9897 | 78618 | 141367 | 21537 | 61095 | 231 | 222 | 565 | 446 | 1033 | 193 | 279 | 103 | 185 | 500 | 250 | 432 | 158 | 264 | 99 | 13.209 | 52.603 | 32.351 | 76.507 | 17.785 | 27.161 | 6.733 | 45.43 | 442.504 | 3917.335 | 7052.818 | 1060.47 | 3037.324 | 0.967 | 146 | 107.519 | 90.606 | 77.441 | 107.444 | 134.765 | 191.176 | 3.43 | 1.18 | 0.36 | 0.27 | 0.7 | 0.41 | 71.75 | 61.5064 | 26.84242 | 53.27238 | 79.25245 | 43.65245 | 88.53638 | 69.41882
98 | 2020_12_10 | Garnet | Grt-d-e Line 020 | 2020/12/10 | 19:13:36 | 15 | 2.116e-08 | 1 | 19.6693 | 25.7065 | 10.357 | 2048 | 1536 | 0.565 | 0.913 | 21.147 | 36.736 | 7.02 | 31.23 | 0.02 | 97.63099 | 0.5787097 | 0.9351538 | 21.66013 | 37.6274 | 7.19034 | 31.98779 | 0.0204853 | 0.0385 | 0.0788 | 2.0084 | 2.96 | 0.8432 | 2.1045 | 0.0012 | 12 | 0.555 | 0.937 | 20.937 | 36.692 | 5.973 | 31.515 | 0.019 | 1727 | 9478 | 75093 | 135867 | 19604 | 62447 | 239 | 242 | 522 | 407 | 972 | 198 | 278 | 103 | 165 | 499 | 242 | 408 | 110 | 274 | 107 | 12.822 | 50.823 | 30.389 | 72.056 | 15.989 | 27.604 | 7 | 44.75 | 423.313 | 3741.397 | 6777.598 | 965.375 | 3104.918 | 0.967 | 146 | 107.469 | 90.596 | 77.42 | 107.428 | 134.72 | 191.176 | 3.43 | 1.21 | 0.37 | 0.27 | 0.73 | 0.4 | 73.07 | 60.59869 | 26.38436 | 51.63171 | 76.91254 | 41.38971 | 89.25548 | 70.78186
99 | 2020_12_10 | Garnet | Grt-d-e Line 021 | 2020/12/10 | 19:18:02 | 15 | 2.116e-08 | 1 | 19.615 | 25.7278 | 10.357 | 2048 | 1536 | 0.602 | 0.973 | 22.116 | 38.117 | 7.236 | 31.274 | 0.012 | 100.33 | 0.6000199 | 0.9697996 | 22.04326 | 37.99163 | 7.2122 | 31.17113 | 0.01196053 | 0.0397 | 0.0813 | 2.0333 | 2.9731 | 0.8413 | 2.0401 | 0.0007 | 12 | 0.591 | 0.998 | 21.955 | 38.072 | 6.182 | 31.532 | 0.012 | 1798 | 10085 | 78768 | 140847 | 20268 | 62433 | 249 | 227 | 579 | 441 | 952 | 185 | 279 | 123 | 161 | 509 | 278 | 395 | 116 | 224 | 108 | 12.295 | 53.703 | 33.914 | 70.368 | 15.512 | 25.189 | 7.7 | 47.644 | 450.814 | 3923.344 | 7032.508 | 999.132 | 3106.628 | 0.6 | 146 | 107.509 | 90.611 | 77.43 | 107.439 | 134.743 | 191.176 | 3.27 | 1.17 | 0.36 | 0.27 | 0.72 | 0.4 | 121.71 | 59.34029 | 27.12162 | 54.5441 | 76.00632 | 40.76764 | 85.26177 | 74.23664
100 | 2020_12_10 | Garnet | Grt-d-e Line 022 | 2020/12/10 | 19:22:13 | 15 | 2.116e-08 | 1 | 19.5607 | 25.7491 | 10.3575 | 2048 | 1536 | 0.57 | 0.974 | 22.097 | 38.209 | 7.244 | 31.117 | 0.028 | 100.239 | 0.5686409 | 0.9716777 | 22.04432 | 38.1179 | 7.226728 | 31.04281 | 0.02793324 | 0.0376 | 0.0814 | 2.0312 | 2.9797 | 0.8422 | 2.0294 | 0.0016 | 12 | 0.559 | 0.999 | 21.946 | 38.172 | 6.194 | 31.368 | 0.027 | 1770 | 10032 | 78687 | 141337 | 20330 | 62157 | 246 | 226 | 514 | 413 | 1028 | 203 | 285 | 94 | 199 | 498 | 256 | 443 | 120 | 264 | 111 | 13.906 | 50.443 | 31.489 | 76.72 | 16.706 | 27.466 | 6.833 | 45.1 | 451.422 | 3921.681 | 7051.079 | 1001.046 | 3090.462 | 1.367 | 146 | 107.524 | 90.601 | 77.43 | 107.434 | 134.756 | 191.176 | 3.48 | 1.17 | 0.36 | 0.27 | 0.72 | 0.41 | 51.8 | 63.1083 | 26.28553 | 52.55787 | 79.36269 | 42.30756 | 89.03209 | 69.93244
101 | 2020_12_10 | Garnet | Grt-d-e Line 023 | 2020/12/10 | 19:26:22 | 15 | 2.117e-08 | 1 | 19.5064 | 25.7704 | 10.358 | 2048 | 1536 | 0.283 | 0.377 | 16.335 | 47.965 | 4.021 | 19.115 | 0.001 | 88.097 | 0.3212368 | 0.4279374 | 18.54206 | 54.44567 | 4.564287 | 21.69767 | 0.001135112 | 0.0195 | 0.0329 | 1.5671 | 3.9039 | 0.4879 | 1.3011 | 0.0001 | 12 | 0.275 | 0.38 | 17.029 | 49.953 | 3.595 | 19.039 | 0.001 | 945 | 3939 | 61210 | 184200 | 11907 | 37938 | 220 | 154 | 270 | 386 | 1172 | 176 | 245 | 122 | 132 | 238 | 206 | 388 | 104 | 236 | 96 | 9.321 | 25.081 | 27.351 | 82.248 | 14.482 | 24.057 | 7.267 | 22.181 | 171.91 | 3044.525 | 9231.546 | 581.297 | 1876.593 | 0.067 | 146 | 107.479 | 90.596 | 77.42 | 107.439 | 134.725 | 191.176 | 5.3 | 1.94 | 0.41 | 0.23 | 0.95 | 0.52 | 1046.42 | 51.66741 | 18.53484 | 48.98294 | 82.17217 | 39.39091 | 83.32391 | 72.11914
102 | 2020_12_10 | Garnet | Grt-d-e Line 024 | 2020/12/10 | 19:30:31 | 15 | 2.118e-08 | 1 | 19.4521 | 25.7916 | 10.358 | 2048 | 1536 | 0.559 | 0.945 | 20.218 | 34.308 | 5.487 | 27.985 | 0.02 | 89.522 | 0.6244275 | 1.055606 | 22.58439 | 38.32354 | 6.12922 | 31.26047 | 0.02234088 | 0.0413 | 0.0884 | 2.0804 | 2.995 | 0.714 | 2.0432 | 0.0013 | 12 | 0.548 | 0.969 | 20.182 | 34.316 | 4.682 | 28.221 | 0.019 | 1713 | 9793 | 72495 | 127489 | 15442 | 56029 | 227 | 233 | 579 | 427 | 1059 | 201 | 294 | 100 | 170 | 476 | 237 | 462 | 93 | 237 | 98 | 12.824 | 51.723 | 30.826 | 79.286 | 15.423 | 26.591 | 6.6 | 44.281 | 438.179 | 3609.892 | 6344.713 | 757.399 | 2783.045 | 0.967 | 146 | 107.489 | 90.596 | 77.42 | 107.428 | 134.747 | 191.176 | 3.46 | 1.19 | 0.38 | 0.28 | 0.83 | 0.43 | 71.09 | 60.60342 | 26.61695 | 52.00162 | 80.67898 | 40.65053 | 87.60245 | 68.72977
103 | 2020_12_10 | Garnet | Grt-d-e Line 025 | 2020/12/10 | 19:34:48 | 15 | 2.118e-08 | 1 | 19.3978 | 25.8129 | 10.356 | 2048 | 1536 | 0.695 | 0.9 | 22.035 | 37.778 | 6.283 | 32.191 | 0.032 | 99.91399 | 0.6955983 | 0.9007747 | 22.05397 | 37.81052 | 6.288409 | 32.21872 | 0.03202755 | 0.0464 | 0.0759 | 2.045 | 2.9746 | 0.7375 | 2.1198 | 0.0019 | 12 | 0.683 | 0.924 | 21.9 | 37.771 | 5.335 | 32.5 | 0.031 | 2027 | 9463 | 78651 | 139948 | 17605 | 64458 | 274 | 215 | 587 | 456 | 1021 | 213 | 277 | 121 | 170 | 533 | 273 | 383 | 140 | 299 | 105 | 12.398 | 55.463 | 34.164 | 73.656 | 18.139 | 28.785 | 7.533 | 55.175 | 417.922 | 3917.188 | 6983.495 | 863.05 | 3204.954 | 1.6 | 146 | 107.494 | 90.606 | 77.436 | 107.434 | 134.761 | 191.176 | 2.97 | 1.23 | 0.36 | 0.27 | 0.78 | 0.4 | 46.58 | 59.58832 | 27.56246 | 54.74477 | 77.76178 | 44.08475 | 91.14482 | 73.4272
104 | 2020_12_10 | Garnet | Grt-b-d Line 001 | 2020/12/10 | 19:38:58 | 15 | 2.117e-08 | 1 | 31.5988 | 10.0575 | 10.367 | 2048 | 1536 | 0.729 | 0.926 | 22.185 | 38.136 | 6.934 | 31.393 | 0.037 | 100.34 | 0.7265298 | 0.9228624 | 22.10983 | 38.00678 | 6.910504 | 31.28663 | 0.03687463 | 0.0482 | 0.0774 | 2.0409 | 2.9764 | 0.8068 | 2.0491 | 0.0022 | 12 | 0.716 | 0.95 | 22.044 | 38.107 | 5.917 | 31.662 | 0.036 | 2101 | 9677 | 79119 | 141128 | 19472 | 62755 | 264 | 238 | 597 | 436 | 1027 | 230 | 283 | 107 | 154 | 515 | 280 | 402 | 114 | 260 | 102 | 12.254 | 54.783 | 33.851 | 74.836 | 17.977 | 27.167 | 6.967 | 57.787 | 429.313 | 3941.126 | 7042.332 | 956.771 | 3120.856 | 1.833 | 146 | 107.514 | 90.606 | 77.43 | 107.434 | 134.761 | 191.176 | 2.87 | 1.21 | 0.36 | 0.27 | 0.74 | 0.4 | 39.54 | 59.24126 | 27.39298 | 54.49342 | 78.38219 | 43.88744 | 88.54617 | 70.61481
105 | 2020_12_10 | Garnet | Grt-b-d Line 002 | 2020/12/10 | 19:43:08 | 15 | 2.117e-08 | 1 | 31.5926 | 10.1075 | 10.3675 | 2048 | 1536 | 0.66 | 0.925 | 22.345 | 37.958 | 6.977 | 31.738 | 0.039 | 100.642 | 0.6557899 | 0.9190995 | 22.20246 | 37.71587 | 6.932494 | 31.53554 | 0.03875122 | 0.0436 | 0.0773 | 2.0526 | 2.9582 | 0.8106 | 2.0686 | 0.0023 | 12 | 0.648 | 0.949 | 22.187 | 37.898 | 5.949 | 32.018 | 0.038 | 1966 | 9601 | 79583 | 140424 | 19519 | 63424 | 265 | 239 | 577 | 425 | 1072 | 189 | 298 | 102 | 176 | 468 | 254 | 408 | 105 | 216 | 105 | 13.224 | 51.163 | 31.814 | 77.598 | 15.263 | 25.758 | 6.9 | 52.316 | 429.129 | 3966.588 | 7003.763 | 961.841 | 3155.935 | 1.933 | 146 | 107.504 | 90.606 | 77.43 | 107.439 | 134.729 | 191.176 | 3.11 | 1.2 | 0.36 | 0.27 | 0.73 | 0.4 | 37.46 | 61.54132 | 26.47246 | 52.82839 | 79.81552 | 40.43911 | 86.21939 | 70.27446
106 | 2020_12_10 | Garnet | Grt-b-d Line 003 | 2020/12/10 | 19:47:17 | 15 | 2.117e-08 | 1 | 31.5863 | 10.1575 | 10.367 | 2048 | 1536 | 0.659 | 0.951 | 22.274 | 38.278 | 7.097 | 31.653 | 0.018 | 100.93 | 0.6529278 | 0.9422372 | 22.06876 | 37.92529 | 7.031606 | 31.36134 | 0.01783414 | 0.0433 | 0.0791 | 2.0379 | 2.9712 | 0.8212 | 2.0549 | 0.001 | 12 | 0.647 | 0.976 | 22.117 | 38.236 | 6.056 | 31.924 | 0.017 | 1950 | 9897 | 79312 | 141604 | 19928 | 63223 | 256 | 247 | 578 | 429 | 1006 | 215 | 278 | 108 | 161 | 514 | 233 | 435 | 143 | 218 | 122 | 12.768 | 53.963 | 30.651 | 75.144 | 18.382 | 24.843 | 7.667 | 52.238 | 441.144 | 3954.069 | 7066.236 | 979.22 | 3146.734 | 0.867 | 146 | 107.509 | 90.606 | 77.43 | 107.434 | 134.751 | 191.176 | 3.09 | 1.19 | 0.36 | 0.27 | 0.73 | 0.4 | 84.79 | 60.47095 | 27.1872 | 51.8538 | 78.54331 | 44.37906 | 84.67416 | 74.07739
107 | 2020_12_10 | Garnet | Grt-b-d Line 004 | 2020/12/10 | 19:51:38 | 15 | 2.117e-08 | 1 | 31.5801 | 10.2075 | 10.3675 | 2048 | 1536 | 0.617 | 0.985 | 20.687 | 34.223 | 6.268 | 28.578 | 0.833 | 92.191 | 0.6692627 | 1.068434 | 22.43928 | 37.12185 | 6.798928 | 30.99869 | 0.9035589 | 0.0444 | 0.0897 | 2.0738 | 2.9106 | 0.7947 | 2.0327 | 0.0533 | 12 | 0.606 | 1.011 | 20.569 | 34.173 | 5.349 | 28.823 | 0.802 | 1847 | 10206 | 73854 | 127012 | 17594 | 57142 | 1427 | 253 | 567 | 468 | 1128 | 191 | 250 | 99 | 156 | 512 | 229 | 492 | 113 | 241 | 99 | 12.695 | 53.403 | 31.864 | 84.448 | 15.722 | 24.557 | 6.6 | 48.877 | 457.171 | 3677.41 | 6315.33 | 864.915 | 2841.058 | 40.969 | 146 | 107.474 | 90.601 | 77.42 | 107.428 | 134.733 | 191.176 | 3.22 | 1.16 | 0.37 | 0.29 | 0.77 | 0.42 | 3.28 | 60.29783 | 27.04576 | 52.86989 | 83.26391 | 41.04267 | 84.18536 | 68.72977
108 | 2020_12_10 | Garnet | Grt-b-d Line 005 | 2020/12/10 | 19:55:51 | 15 | 2.117e-08 | 1 | 31.5738 | 10.2575 | 10.3675 | 2048 | 1536 | 0.609 | 0.959 | 22.247 | 38.247 | 7.246 | 31.238 | 0.007 | 100.553 | 0.6056507 | 0.9537258 | 22.12465 | 38.03666 | 7.20615 | 31.0662 | 0.006961502 | 0.0401 | 0.0799 | 2.0392 | 2.9744 | 0.84 | 2.0316 | 0.0004 | 12 | 0.598 | 0.983 | 22.094 | 38.199 | 6.194 | 31.493 | 0.007 | 1854 | 9940 | 79285 | 141463 | 20337 | 62369 | 230 | 251 | 563 | 426 | 995 | 195 | 273 | 111 | 177 | 507 | 277 | 440 | 127 | 214 | 108 | 13.551 | 52.943 | 33.289 | 74.758 | 16.555 | 24.392 | 7.3 | 48.255 | 444.317 | 3950.068 | 7059.451 | 1001.547 | 3104.204 | 0.367 | 146 | 107.499 | 90.601 | 77.43 | 107.434 | 134.72 | 191.176 | 3.3 | 1.18 | 0.36 | 0.27 | 0.72 | 0.4 | 192.63 | 62.29756 | 26.92903 | 54.03917 | 78.34134 | 42.11592 | 83.90206 | 72.28271
109 | 2020_12_10 | Garnet | Grt-b-d Line 006 | 2020/12/10 | 20:00:00 | 15 | 2.118e-08 | 1 | 31.5676 | 10.3075 | 10.368 | 2048 | 1536 | 0.594 | 0.933 | 22.069 | 38.203 | 7.372 | 31.242 | 0.014 | 100.427 | 0.5914745 | 0.9290332 | 21.97517 | 38.04057 | 7.340656 | 31.10917 | 0.01394048 | 0.0392 | 0.0778 | 2.0261 | 2.9756 | 0.8559 | 2.0351 | 0.0008 | 12 | 0.583 | 0.956 | 21.898 | 38.156 | 6.301 | 31.498 | 0.013 | 1803 | 9704 | 78569 | 141499 | 20677 | 62409 | 246 | 246 | 546 | 411 | 1150 | 196 | 262 | 124 | 168 | 519 | 238 | 393 | 109 | 227 | 102 | 13.045 | 52.983 | 30.289 | 81.252 | 15.833 | 24.475 | 7.533 | 47.06 | 432.464 | 3916.924 | 7054.788 | 1019.312 | 3106.134 | 0.667 | 146 | 107.514 | 90.606 | 77.43 | 107.434 | 134.729 | 191.176 | 3.33 | 1.2 | 0.36 | 0.27 | 0.71 | 0.4 | 108.63 | 61.12339 | 26.9392 | 51.54668 | 81.67312 | 41.1873 | 84.04469 | 73.4272
110 | 2020_12_10 | Garnet | Grt-b-d Line 007 | 2020/12/10 | 20:04:08 | 15 | 2.118e-08 | 1 | 31.5613 | 10.3575 | 10.3675 | 2048 | 1536 | 0.046 | 0.644 | 20.923 | 49.98 | 2.987 | 15.151 | -0.002 | 89.729 | 0.05126548 | 0.7177167 | 23.31799 | 55.70106 | 3.328913 | 16.88529 | -0.002228934 | 0.003 | 0.0535 | 1.9118 | 3.8743 | 0.3452 | 0.9823 | -0.0001 | 12 | 0.044 | 0.646 | 22.414 | 51.857 | 2.749 | 15.015 | -0.002 | 406 | 6722 | 80480 | 191332 | 9235 | 30025 | 173 | 197 | 481 | 474 | 1255 | 203 | 238 | 91 | 123 | 416 | 269 | 476 | 134 | 220 | 85 | 9.951 | 44.202 | 34.589 | 90.773 | 17.312 | 22.913 | 5.867 | 3.583 | 292.017 | 4009.1 | 9587.863 | 444.696 | 1480.684 | -0.1 | 146 | 107.497 | 90.617 | 77.43 | 107.449 | 134.725 | 191.176 | 24.79 | 1.5 | 0.36 | 0.23 | 1.1 | 0.59 | 100 | 53.38494 | 24.60579 | 55.08423 | 86.32577 | 43.06806 | 81.3186 | 64.8009
111 | 2020_12_10 | Garnet | Grt-b-d Line 008 | 2020/12/10 | 20:08:17 | 15 | 2.118e-08 | 1 | 31.5551 | 10.4075 | 10.367 | 2048 | 1536 | 0.616 | 0.974 | 22.155 | 38.125 | 7.386 | 31.293 | 0.009 | 100.558 | 0.6125817 | 0.9685951 | 22.03206 | 37.91344 | 7.345015 | 31.11935 | 0.008950058 | 0.0406 | 0.0812 | 2.0325 | 2.9673 | 0.8569 | 2.0369 | 0.0005 | 12 | 0.604 | 0.999 | 21.981 | 38.068 | 6.313 | 31.551 | 0.008 | 1859 | 10114 | 78892 | 141095 | 20806 | 62598 | 254 | 237 | 584 | 392 | 1058 | 252 | 292 | 135 | 176 | 516 | 274 | 412 | 142 | 283 | 106 | 13.177 | 54.323 | 31.826 | 77 | 20.437 | 28.757 | 8.033 | 48.796 | 451.646 | 3931.691 | 7038.489 | 1021.174 | 3111.364 | 0.433 | 146 | 107.514 | 90.611 | 77.436 | 107.428 | 134.729 | 191.176 | 3.26 | 1.17 | 0.36 | 0.27 | 0.71 | 0.4 | 171.14 | 61.43186 | 27.27773 | 52.83836 | 79.50738 | 46.79401 | 91.10049 | 75.8249
112 | 2020_12_10 | Garnet | Grt-b-d Line 009 | 2020/12/10 | 20:12:25 | 15 | 2.117e-08 | 1 | 31.5488 | 10.4575 | 10.3675 | 2048 | 1536 | 0.568 | 0.987 | 22.105 | 37.928 | 7.315 | 30.681 | 0.012 | 99.596 | 0.570304 | 0.9910037 | 22.19467 | 38.08185 | 7.344673 | 30.80545 | 0.01204868 | 0.0377 | 0.0829 | 2.0427 | 2.9737 | 0.8549 | 2.0117 | 0.0007 | 12 | 0.558 | 1.012 | 21.958 | 37.873 | 6.263 | 30.922 | 0.011 | 1756 | 10222 | 78820 | 140378 | 20624 | 61284 | 226 | 278 | 587 | 461 | 1082 | 226 | 270 | 106 | 162 | 511 | 271 | 447 | 163 | 252 | 103 | 13.544 | 54.143 | 34.227 | 79.891 | 19.872 | 26.113 | 6.967 | 44.994 | 457.231 | 3925.657 | 6999.13 | 1012.616 | 3047.883 | 0.567 | 146 | 107.499 | 90.617 | 77.43 | 107.434 | 134.747 | 191.176 | 3.45 | 1.16 | 0.36 | 0.27 | 0.72 | 0.41 | 122.68 | 62.28147 | 27.2325 | 54.79523 | 80.9862 | 46.14265 | 86.81151 | 70.61481
113 | 2020_12_10 | Garnet | Grt-b-d Line 010 | 2020/12/10 | 20:16:33 | 15 | 2.117e-08 | 1 | 31.5426 | 10.5075 | 10.3675 | 2048 | 1536 | 0.572 | 0.96 | 22.147 | 38.241 | 7.564 | 30.709 | 0.024 | 100.217 | 0.5707614 | 0.9579213 | 22.09904 | 38.1582 | 7.547621 | 30.6425 | 0.02394803 | 0.0377 | 0.0801 | 2.0322 | 2.977 | 0.8777 | 1.9994 | 0.0014 | 12 | 0.561 | 0.984 | 21.988 | 38.184 | 6.482 | 30.944 | 0.023 | 1733 | 9979 | 78905 | 141388 | 21292 | 61345 | 252 | 255 | 582 | 464 | 1015 | 222 | 313 | 117 | 150 | 523 | 251 | 393 | 123 | 225 | 99 | 12.484 | 54.663 | 33.089 | 73.77 | 17.913 | 26.963 | 7.2 | 45.288 | 444.548 | 3931.085 | 7056.623 | 1048.06 | 3050.103 | 1.2 | 146 | 107.474 | 90.606 | 77.436 | 107.434 | 134.729 | 191.176 | 3.38 | 1.19 | 0.36 | 0.27 | 0.7 | 0.41 | 60.09 | 59.79464 | 27.36296 | 53.87659 | 77.82193 | 43.80925 | 88.21309 | 71.7859
114 | 2020_12_10 | Garnet | Grt-b-d Line 011 | 2020/12/10 | 20:20:41 | 15 | 2.117e-08 | 1 | 31.5363 | 10.5575 | 10.3675 | 2048 | 1536 | 0.581 | 1.056 | 22.219 | 38.114 | 7.526 | 30.808 | 0.011 | 100.315 | 0.5791757 | 1.052684 | 22.14923 | 37.99432 | 7.502369 | 30.71126 | 0.01096546 | 0.0383 | 0.0881 | 2.0389 | 2.9673 | 0.8735 | 2.0059 | 0.0006 | 12 | 0.571 | 1.083 | 22.057 | 38.05 | 6.447 | 31.047 | 0.01 | 1777 | 10873 | 79100 | 140981 | 21167 | 61499 | 224 | 245 | 550 | 424 | 1078 | 212 | 280 | 109 | 172 | 544 | 234 | 406 | 122 | 210 | 99 | 13.194 | 54.643 | 30.526 | 77.841 | 17.303 | 24.55 | 6.933 | 46.045 | 489.317 | 3943.492 | 7031.85 | 1042.404 | 3060.265 | 0.533 | 146 | 107.519 | 90.617 | 77.43 | 107.434 | 134.733 | 191.176 | 3.39 | 1.12 | 0.36 | 0.27 | 0.7 | 0.41 | 129.9 | 61.47147 | 27.35795 | 51.74796 | 79.9404 | 43.05687 | 84.17336 | 70.4423
115 | 2020_12_10 | Garnet | Grt-b-d Line 012 | 2020/12/10 | 20:24:49 | 15 | 2.117e-08 | 1 | 31.5301 | 10.6075 | 10.3685 | 2048 | 1536 | 0.558 | 1.091 | 22.288 | 38.043 | 7.383 | 30.506 | 0.029 | 99.898 | 0.5585697 | 1.092114 | 22.31076 | 38.08184 | 7.390538 | 30.53715 | 0.02902961 | 0.0369 | 0.0913 | 2.0511 | 2.9702 | 0.8593 | 1.992 | 0.0017 | 12 | 0.548 | 1.118 | 22.153 | 37.983 | 6.33 | 30.737 | 0.028 | 1708 | 11153 | 79475 | 140713 | 20772 | 60926 | 256 | 236 | 538 | 455 | 1054 | 192 | 287 | 113 | 166 | 518 | 244 | 407 | 129 | 239 | 100 | 12.723 | 52.603 | 32.314 | 76.556 | 16.472 | 26.335 | 7.1 | 44.215 | 505.374 | 3960.635 | 7019.504 | 1023.435 | 3029.647 | 1.433 | 146 | 107.519 | 90.606 | 77.43 | 107.423 | 134.72 | 191.176 | 3.46 | 1.1 | 0.36 | 0.27 | 0.71 | 0.41 | 50.36 | 60.36429 | 26.84242 | 53.24191 | 79.27783 | 42.01021 | 87.17974 | 71.28565
116 | 2020_12_10 | Garnet | Grt-b-d Line 013 | 2020/12/10 | 20:28:56 | 15 | 2.119e-08 | 1 | 31.5238 | 10.6575 | 10.368 | 2048 | 1536 | 0.565 | 1.081 | 22.291 | 38.138 | 7.621 | 30.469 | 0.037 | 100.202 | 0.563861 | 1.078821 | 22.24606 | 38.06112 | 7.605636 | 30.40758 | 0.03692541 | 0.0372 | 0.0901 | 2.0444 | 2.9675 | 0.8839 | 1.9828 | 0.0021 | 12 | 0.554 | 1.108 | 22.14 | 38.069 | 6.538 | 30.695 | 0.035 | 1737 | 11106 | 79480 | 141141 | 21485 | 60918 | 258 | 234 | 572 | 428 | 1037 | 191 | 260 | 106 | 177 | 528 | 242 | 412 | 154 | 284 | 98 | 13.149 | 54.563 | 31.176 | 75.837 | 17.498 | 27.184 | 6.8 | 44.756 | 501.061 | 3962.025 | 7041.993 | 1058.15 | 3028.395 | 1.8 | 146 | 107.499 | 90.606 | 77.43 | 107.439 | 134.725 | 191.176 | 3.45 | 1.1 | 0.36 | 0.27 | 0.7 | 0.41 | 39.8 | 61.36655 | 27.33792 | 52.296 | 78.90466 | 43.2988 | 88.57386 | 69.76337
117 | 2020_12_10 | Garnet | Grt-b-d Line 014 | 2020/12/10 | 20:33:05 | 15 | 2.119e-08 | 1 | 31.5176 | 10.7075 | 10.3675 | 2048 | 1536 | 0.558 | 1.097 | 22.325 | 38.299 | 7.76 | 30.295 | -0.024 | 100.31 | 0.5562755 | 1.09361 | 22.25601 | 38.18064 | 7.736019 | 30.20138 | -0.02392583 | 0.0367 | 0.0912 | 2.0427 | 2.973 | 0.8979 | 1.9668 | -0.0014 | 12 | 0.548 | 1.123 | 22.176 | 38.228 | 6.666 | 30.511 | -0.023 | 1709 | 11210 | 79657 | 141756 | 21869 | 60534 | 230 | 220 | 572 | 437 | 1076 | 197 | 293 | 120 | 175 | 496 | 276 | 407 | 113 | 226 | 145 | 12.731 | 52.643 | 33.639 | 77.775 | 16.063 | 25.998 | 8.833 | 44.24 | 508.187 | 3968.498 | 7071.338 | 1078.836 | 3010.26 | -1.167 | 146 | 107.524 | 90.611 | 77.436 | 107.439 | 134.751 | 191.176 | 3.46 | 1.09 | 0.36 | 0.27 | 0.69 | 0.41 | 100 | 60.38327 | 26.85262 | 54.32251 | 79.90651 | 41.48537 | 86.62013 | 79.51096
118 | 2020_12_10 | Garnet | Grt-b-d Line 015 | 2020/12/10 | 20:37:11 | 15 | 2.118e-08 | 1 | 31.5113 | 10.7575 | 10.3675 | 2048 | 1536 | 0.561 | 1.097 | 22.289 | 38.126 | 7.693 | 30.361 | 0.027 | 100.154 | 0.5601374 | 1.095313 | 22.25473 | 38.06738 | 7.681171 | 30.31432 | 0.02695849 | 0.037 | 0.0915 | 2.0444 | 2.9668 | 0.8924 | 1.9759 | 0.0016 | 12 | 0.55 | 1.124 | 22.137 | 38.052 | 6.604 | 30.582 | 0.026 | 1719 | 11192 | 79442 | 141080 | 21695 | 60633 | 246 | 221 | 556 | 419 | 1058 | 223 | 265 | 125 | 178 | 487 | 257 | 460 | 122 | 242 | 81 | 12.884 | 51.463 | 31.776 | 79.141 | 17.926 | 25.367 | 6.867 | 44.421 | 508.466 | 3959.507 | 7035.586 | 1068.249 | 3015.872 | 1.333 | 146 | 107.524 | 90.611 | 77.43 | 107.434 | 134.746 | 191.176 | 3.46 | 1.09 | 0.36 | 0.27 | 0.7 | 0.41 | 53.15 | 60.74503 | 26.54996 | 52.79684 | 80.60516 | 43.82515 | 85.56251 | 70.10621
119 | 2020_12_10 | Garnet | Grt-b-d Line 016 | 2020/12/10 | 20:41:19 | 15 | 2.117e-08 | 1 | 31.5051 | 10.8075 | 10.3675 | 2048 | 1536 | 0.615 | 1.104 | 22.307 | 38.342 | 7.895 | 30.395 | 0.03 | 100.688 | 0.6107978 | 1.096457 | 22.15458 | 38.08001 | 7.841054 | 30.18731 | 0.02979502 | 0.0403 | 0.0915 | 2.0348 | 2.9672 | 0.9108 | 1.9672 | 0.0017 | 12 | 0.603 | 1.131 | 22.142 | 38.268 | 6.781 | 30.614 | 0.029 | 1832 | 11295 | 79441 | 141814 | 22237 | 60653 | 267 | 223 | 600 | 405 | 1122 | 199 | 277 | 110 | 166 | 501 | 280 | 397 | 132 | 215 | 113 | 12.415 | 54.063 | 32.689 | 79.878 | 16.999 | 24.644 | 7.433 | 48.657 | 511.022 | 3958.544 | 7072.185 | 1096.349 | 3017.601 | 1.467 | 146 | 107.504 | 90.606 | 77.43 | 107.434 | 134.739 | 191.176 | 3.23 | 1.09 | 0.36 | 0.27 | 0.69 | 0.41 | 50.31 | 59.62917 | 27.21238 | 53.54995 | 80.97961 | 42.67695 | 84.33434 | 72.9382
120 | 2020_12_10 | Garnet | Grt-b-d Line 017 | 2020/12/10 | 20:45:34 | 15 | 2.118e-08 | 1 | 31.4988 | 10.8575 | 10.3675 | 2048 | 1536 | 0.572 | 1.098 | 22.291 | 38.322 | 7.848 | 30.407 | 0.013 | 100.551 | 0.5688657 | 1.091983 | 22.16885 | 38.11201 | 7.804996 | 30.24038 | 0.01292876 | 0.0375 | 0.0911 | 2.0359 | 2.9695 | 0.9066 | 1.9705 | 0.0008 | 12 | 0.561 | 1.124 | 22.128 | 38.25 | 6.74 | 30.627 | 0.012 | 1747 | 11246 | 79435 | 141699 | 22087 | 60713 | 248 | 233 | 596 | 439 | 1017 | 180 | 275 | 120 | 173 | 506 | 263 | 399 | 123 | 225 | 109 | 12.953 | 54.203 | 32.901 | 74.148 | 15.532 | 25.036 | 7.633 | 45.285 | 508.429 | 3958.028 | 7072.065 | 1090.296 | 3020.228 | 0.633 | 146 | 107.494 | 90.611 | 77.43 | 107.428 | 134.743 | 191.176 | 3.42 | 1.09 | 0.36 | 0.27 | 0.69 | 0.41 | 114.95 | 60.90747 | 27.24758 | 53.72332 | 78.02106 | 40.79391 | 85.00243 | 73.91296
121 | 2020_12_10 | Garnet | Grt-b-d Line 018 | 2020/12/10 | 20:49:42 | 15 | 2.118e-08 | 1 | 31.4926 | 10.9075 | 10.3675 | 2048 | 1536 | 0.549 | 1.111 | 22.37 | 38.277 | 7.806 | 30.217 | 0.005 | 100.335 | 0.547167 | 1.107291 | 22.29531 | 38.1492 | 7.779937 | 30.11611 | 0.004983306 | 0.0361 | 0.0924 | 2.0456 | 2.9696 | 0.9027 | 1.9606 | 0.0003 | 12 | 0.538 | 1.138 | 22.221 | 38.2 | 6.708 | 30.43 | 0.005 | 1690 | 11327 | 79784 | 141609 | 22000 | 60334 | 225 | 262 | 588 | 456 | 1074 | 181 | 263 | 115 | 155 | 475 | 268 | 430 | 139 | 243 | 102 | 12.865 | 52.023 | 33.851 | 78.69 | 16.281 | 25.315 | 7.233 | 43.473 | 514.664 | 3974.698 | 7062.945 | 1085.185 | 3000.88 | 0.267 | 146 | 107.509 | 90.596 | 77.43 | 107.439 | 134.738 | 191.176 | 3.5 | 1.08 | 0.36 | 0.27 | 0.69 | 0.41 | 262.79 | 60.70022 | 26.69403 | 54.49342 | 80.37517 | 41.76594 | 85.47475 | 71.95023
122 | 2020_12_10 | Garnet | Grt-b-d Line 019 | 2020/12/10 | 20:53:03 | 15 | 2.117e-08 | 1 | 31.4863 | 10.9575 | 10.3675 | 2048 | 1536 | 0.01 | 0.011 | 0.144 | 95.692 | 0.067 | 0.817 | 0.007 | 96.74801 | 0.01033613 | 0.01136974 | 0.1488403 | 98.90849 | 0.06925207 | 0.8444617 | 0.007235291 | 0.0005 | 0.0008 | 0.0106 | 5.9666 | 0.0062 | 0.0426 | 0.0003 | 12 | 0.009 | 0.011 | 0.169 | 115.052 | 0.066 | 0.792 | 0.007 | 312 | 916 | 1161 | 417350 | 549 | 1920 | 170 | 184 | 440 | 368 | 2202 | 204 | 188 | 76 | 123 | 386 | 225 | 536 | 120 | 171 | 84 | 9.643 | 40.762 | 27.863 | 145.939 | 16.763 | 17.962 | 5.333 | 0.757 | 5.04 | 30.191 | 21262.11 | 10.688 | 78.047 | 0.333 | 146 | 107.544 | 90.648 | 77.415 | 107.486 | 134.783 | 191.176 | 108.71 | 41.54 | 6.87 | 0.15 | 14.04 | 3.06 | 181.66 | 52.55227 | 23.62893 | 49.43929 | 109.4581 | 42.37967 | 71.99896 | 61.78155
123 | 2020_12_10 | Garnet | Grt-b-d Line 020 | 2020/12/10 | 20:57:25 | 15 | 2.118e-08 | 1 | 31.4801 | 11.0075 | 10.3675 | 2048 | 1536 | 0.543 | 1.098 | 22.397 | 38.288 | 7.807 | 30.621 | 0.018 | 100.772 | 0.5388401 | 1.089588 | 22.22542 | 37.99468 | 7.747192 | 30.38642 | 0.0178621 | 0.0356 | 0.0911 | 2.0426 | 2.9626 | 0.9005 | 1.9815 | 0.0011 | 12 | 0.533 | 1.125 | 22.231 | 38.207 | 6.7 | 30.846 | 0.018 | 1655 | 11267 | 79802 | 141554 | 22014 | 61181 | 248 | 221 | 575 | 438 | 1041 | 220 | 285 | 117 | 161 | 530 | 265 | 382 | 134 | 253 | 104 | 12.153 | 54.803 | 32.989 | 74.72 | 18.276 | 26.923 | 7.367 | 43.018 | 508.88 | 3976.469 | 7064.117 | 1083.892 | 3041.89 | 0.9 | 146 | 107.509 | 90.601 | 77.42 | 107.439 | 134.738 | 191.176 | 3.5 | 1.09 | 0.36 | 0.27 | 0.69 | 0.41 | 80.21 | 58.99662 | 27.39798 | 53.79512 | 78.32142 | 44.25092 | 88.14762 | 72.61366
124 | 2020_12_10 | Garnet | Grt-b-d Line 021 | 2020/12/10 | 21:01:35 | 15 | 2.119e-08 | 1 | 31.4738 | 11.0575 | 10.3675 | 2048 | 1536 | 0.574 | 1.05 | 22.331 | 38.11 | 7.703 | 30.221 | 0.04 | 100.029 | 0.5738336 | 1.049695 | 22.32452 | 38.09895 | 7.700767 | 30.21224 | 0.0399884 | 0.0379 | 0.0876 | 2.0493 | 2.9671 | 0.894 | 1.9678 | 0.0023 | 12 | 0.563 | 1.075 | 22.184 | 38.032 | 6.616 | 30.439 | 0.038 | 1764 | 10774 | 79663 | 141086 | 21735 | 60426 | 248 | 250 | 558 | 428 | 1068 | 213 | 280 | 104 | 172 | 503 | 265 | 464 | 124 | 273 | 85 | 13.312 | 52.503 | 32.614 | 79.874 | 17.446 | 27.656 | 6.3 | 45.493 | 486.502 | 3969.826 | 7035.158 | 1070.735 | 3003.168 | 1.967 | 146 | 107.484 | 90.601 | 77.42 | 107.439 | 134.756 | 191.176 | 3.42 | 1.12 | 0.36 | 0.27 | 0.69 | 0.41 | 35.43 | 61.74575 | 26.81689 | 53.48849 | 80.97758 | 43.23442 | 89.33951 | 67.14957
125 | 2020_12_10 | Garnet | Grt-b-d Line 022 | 2020/12/10 | 21:05:43 | 15 | 2.119e-08 | 1 | 31.4676 | 11.1075 | 10.3675 | 2048 | 1536 | 0.429 | 1.104 | 11.865 | 29.121 | 3.407 | 23.05 | 0.134 | 69.11 | 0.6207495 | 1.597453 | 17.16828 | 42.13717 | 4.929822 | 33.35263 | 0.1938938 | 0.0414 | 0.1348 | 1.5934 | 3.3178 | 0.5787 | 2.1963 | 0.0115 | 12 | 0.422 | 1.135 | 11.809 | 29.71 | 2.862 | 23.277 | 0.129 | 1345 | 11199 | 42626 | 110510 | 9463 | 46294 | 399 | 212 | 500 | 323 | 887 | 134 | 244 | 113 | 133 | 448 | 184 | 398 | 60 | 230 | 88 | 10.736 | 46.882 | 23.613 | 66.899 | 10.195 | 23.71 | 6.7 | 34.101 | 513.397 | 2113.197 | 5495.792 | 463.226 | 2296.575 | 6.6 | 146 | 107.489 | 90.601 | 77.42 | 107.434 | 134.751 | 191.176 | 4 | 1.07 | 0.49 | 0.31 | 1.06 | 0.47 | 12.37 | 55.45065 | 25.34075 | 45.51284 | 74.10917 | 33.05029 | 82.72079 | 69.2485
126 | 2020_12_10 | Garnet | Grt-b-d Line 023 | 2020/12/10 | 21:09:51 | 15 | 2.118e-08 | 1 | 31.4613 | 11.1575 | 10.367 | 2048 | 1536 | 0.561 | 1.011 | 22.258 | 38.292 | 7.385 | 30.491 | 0.022 | 100.02 | 0.5608878 | 1.010798 | 22.25355 | 38.28434 | 7.383524 | 30.4849 | 0.0219956 | 0.037 | 0.0844 | 2.0438 | 2.9831 | 0.8576 | 1.9866 | 0.0013 | 12 | 0.55 | 1.036 | 22.13 | 38.246 | 6.333 | 30.719 | 0.021 | 1747 | 10410 | 79493 | 141814 | 20840 | 60910 | 258 | 234 | 544 | 462 | 1107 | 230 | 289 | 115 | 192 | 509 | 292 | 433 | 133 | 227 | 111 | 13.794 | 52.303 | 35.577 | 80.652 | 18.8 | 25.844 | 7.533 | 44.445 | 468.482 | 3958.281 | 7071.41 | 1024.516 | 3029.332 | 1.067 | 146 | 107.504 | 90.606 | 77.42 | 107.423 | 134.761 | 191.176 | 3.51 | 1.14 | 0.36 | 0.27 | 0.71 | 0.41 | 68.75 | 62.85365 | 26.76577 | 55.8654 | 81.371 | 44.8808 | 86.36321 | 73.4272
127 | 2020_12_10 | Garnet | Grt-b-d Line 024 | 2020/12/10 | 21:14:00 | 15 | 2.118e-08 | 1 | 31.4551 | 11.2075 | 10.367 | 2048 | 1536 | 0.659 | 0.936 | 22.258 | 38.073 | 7.105 | 31.379 | 0.027 | 100.437 | 0.6561327 | 0.9319274 | 22.16116 | 37.90735 | 7.074086 | 31.24247 | 0.02688252 | 0.0435 | 0.0782 | 2.0452 | 2.9679 | 0.8257 | 2.0457 | 0.0016 | 12 | 0.647 | 0.96 | 22.105 | 38.022 | 6.067 | 31.644 | 0.026 | 1958 | 9745 | 79403 | 140979 | 19968 | 62701 | 251 | 226 | 574 | 481 | 1091 | 232 | 277 | 104 | 178 | 505 | 278 | 431 | 115 | 217 | 107 | 13.002 | 53.263 | 35.414 | 79.677 | 18.134 | 24.743 | 7.033 | 52.271 | 434.236 | 3953.9 | 7029.913 | 981.474 | 3120.562 | 1.333 | 146 | 107.554 | 90.596 | 77.425 | 107.423 | 134.743 | 191.176 | 3.1 | 1.2 | 0.36 | 0.27 | 0.73 | 0.4 | 53.73 | 61.02257 | 27.01028 | 55.73728 | 80.87766 | 44.07867 | 84.50357 | 70.94851
128 | 2020_12_10 | Garnet | Grt-b-d Line 025 | 2020/12/10 | 21:18:10 | 15 | 2.118e-08 | 1 | 31.4488 | 11.2575 | 10.367 | 2048 | 1536 | 0.731 | 0.92 | 22.108 | 37.779 | 6.608 | 31.727 | 0.009 | 99.882 | 0.7318636 | 0.9210868 | 22.13412 | 37.82363 | 6.615807 | 31.76448 | 0.009010632 | 0.0487 | 0.0775 | 2.0485 | 2.9699 | 0.7743 | 2.0859 | 0.0006 | 12 | 0.718 | 0.944 | 21.967 | 37.75 | 5.624 | 32.017 | 0.009 | 2163 | 9581 | 78851 | 140057 | 18540 | 63482 | 236 | 256 | 550 | 412 | 1140 | 236 | 291 | 109 | 187 | 507 | 270 | 445 | 112 | 254 | 113 | 14.099 | 52.423 | 32.326 | 83.017 | 18.23 | 27.277 | 7.4 | 58.009 | 426.868 | 3929.122 | 6979.679 | 909.811 | 3157.336 | 0.467 | 146 | 107.539 | 90.606 | 77.43 | 107.423 | 134.751 | 191.176 | 2.93 | 1.21 | 0.36 | 0.27 | 0.76 | 0.4 | 152.86 | 63.54473 | 26.79645 | 53.2518 | 82.55542 | 44.19519 | 88.72525 | 72.77611
129 | 2020_12_10 | Garnet | Grt-b-f Line 001 | 2020/12/10 | 21:22:20 | 15 | 2.119e-08 | 1 | 31.4488 | 12.2574 | 10.366 | 2048 | 1536 | 0.554 | 0.877 | 22.411 | 38.366 | 8.027 | 30.524 | 0.003 | 100.762 | 0.5498105 | 0.8703678 | 22.24152 | 38.07586 | 7.966297 | 30.29317 | 0.002977313 | 0.0363 | 0.0726 | 2.0416 | 2.9652 | 0.9248 | 1.973 | 0.0002 | 12 | 0.543 | 0.898 | 22.231 | 38.263 | 6.895 | 30.746 | 0.003 | 1702 | 9185 | 79794 | 141943 | 22638 | 60990 | 224 | 234 | 592 | 433 | 1104 | 212 | 263 | 105 | 170 | 492 | 233 | 438 | 126 | 253 | 114 | 12.848 | 53.203 | 30.801 | 80.709 | 17.476 | 25.808 | 7.3 | 43.891 | 406.269 | 3978.253 | 7077.916 | 1115.976 | 3033.394 | 0.167 | 146 | 107.539 | 90.606 | 77.43 | 107.428 | 134.725 | 191.176 | 3.48 | 1.25 | 0.36 | 0.27 | 0.68 | 0.41 | 420.95 | 60.6601 | 26.99507 | 51.98053 | 81.39976 | 43.27158 | 86.30304 | 72.28271
130 | 2020_12_10 | Garnet | Grt-b-f Line 002 | 2020/12/10 | 21:26:28 | 15 | 2.12e-08 | 1 | 31.4396 | 12.3569 | 10.3665 | 2048 | 1536 | 0.546 | 0.966 | 22.393 | 38.444 | 8.152 | 30.169 | 0.037 | 100.707 | 0.5421669 | 0.9592183 | 22.23579 | 38.17411 | 8.09477 | 29.9572 | 0.03674025 | 0.0357 | 0.0799 | 2.038 | 2.9683 | 0.9383 | 1.9481 | 0.0022 | 12 | 0.535 | 0.989 | 22.221 | 38.349 | 7.015 | 30.376 | 0.036 | 1692 | 10014 | 79875 | 142242 | 22985 | 60278 | 268 | 249 | 573 | 471 | 1056 | 181 | 275 | 114 | 169 | 505 | 273 | 409 | 111 | 224 | 99 | 13.159 | 53.223 | 34.727 | 76.756 | 15.069 | 24.987 | 7.1 | 43.245 | 447.74 | 3978.417 | 7097.08 | 1135.782 | 2998.39 | 1.833 | 146 | 107.513 | 90.606 | 77.43 | 107.434 | 134.751 | 191.176 | 3.53 | 1.18 | 0.36 | 0.27 | 0.67 | 0.41 | 39.88 | 61.38989 | 27.00014 | 55.194 | 79.38131 | 40.1813 | 84.91921 | 71.28565
131 | 2020_12_10 | Garnet | Grt-b-f Line 003 | 2020/12/10 | 21:30:36 | 15 | 2.12e-08 | 1 | 31.4303 | 12.4563 | 10.3665 | 2048 | 1536 | 0.576 | 0.972 | 21.999 | 37.688 | 5.567 | 33.227 | 0.012 | 100.041 | 0.5757639 | 0.9716015 | 21.98998 | 37.67255 | 5.564718 | 33.21338 | 0.01199508 | 0.0385 | 0.0823 | 2.0484 | 2.9772 | 0.6555 | 2.1952 | 0.0007 | 12 | 0.566 | 0.999 | 21.88 | 37.715 | 4.703 | 33.577 | 0.012 | 1778 | 10143 | 78622 | 139962 | 15541 | 66589 | 252 | 272 | 578 | 449 | 1063 | 203 | 267 | 98 | 164 | 533 | 252 | 430 | 111 | 268 | 136 | 13.488 | 55.103 | 32.589 | 78.08 | 16.316 | 26.75 | 7.8 | 45.783 | 452.317 | 3917.299 | 6979.784 | 761.465 | 3314.269 | 0.6 | 146 | 107.491 | 90.606 | 77.43 | 107.418 | 134.744 | 191.176 | 3.41 | 1.17 | 0.36 | 0.27 | 0.83 | 0.39 | 122.47 | 62.15258 | 27.47287 | 53.46798 | 80.06303 | 41.81081 | 87.86396 | 74.71714
132 | 2020_12_10 | Garnet | Grt-b-f Line 004 | 2020/12/10 | 21:34:45 | 15 | 2.119e-08 | 1 | 31.4211 | 12.5558 | 10.367 | 2048 | 1536 | 0.542 | 0.989 | 22.351 | 38.239 | 8.051 | 28.971 | 0.046 | 99.189 | 0.5464315 | 0.9970863 | 22.53375 | 38.55165 | 8.116827 | 29.20788 | 0.04637611 | 0.0358 | 0.0827 | 2.0553 | 2.9833 | 0.9363 | 1.8903 | 0.0027 | 12 | 0.531 | 1.012 | 22.235 | 38.152 | 6.954 | 29.147 | 0.044 | 1653 | 10131 | 79846 | 141534 | 22872 | 57881 | 274 | 231 | 531 | 417 | 1104 | 243 | 301 | 109 | 157 | 463 | 274 | 431 | 138 | 240 | 97 | 12.217 | 49.023 | 32.764 | 80.397 | 19.753 | 27.094 | 6.867 | 42.887 | 457.797 | 3978.915 | 7057.423 | 1125.431 | 2875.693 | 2.267 | 146 | 107.544 | 90.606 | 77.43 | 107.428 | 134.787 | 191.176 | 3.5 | 1.15 | 0.36 | 0.27 | 0.68 | 0.42 | 32.22 | 59.15176 | 25.91292 | 53.61135 | 81.24226 | 46.00428 | 88.42712 | 70.10621
133 | 2020_12_10 | Garnet | Grt-b-f Line 005 | 2020/12/10 | 21:38:53 | 15 | 2.119e-08 | 1 | 31.4118 | 12.6553 | 10.3665 | 2048 | 1536 | 0.563 | 0.983 | 22.368 | 38.153 | 8.024 | 30.303 | 0.035 | 100.429 | 0.560595 | 0.9788008 | 22.27245 | 37.99002 | 7.989723 | 30.17355 | 0.03485049 | 0.037 | 0.0817 | 2.0446 | 2.9587 | 0.9276 | 1.9653 | 0.002 | 12 | 0.552 | 1.007 | 22.191 | 38.049 | 6.896 | 30.52 | 0.033 | 1717 | 10113 | 79680 | 141059 | 22661 | 60557 | 261 | 214 | 545 | 431 | 1040 | 222 | 270 | 105 | 177 | 477 | 255 | 396 | 137 | 256 | 105 | 12.676 | 50.423 | 32.101 | 75.289 | 18.519 | 26.311 | 7 | 44.563 | 455.496 | 3971.197 | 7038.369 | 1116.086 | 3011.104 | 1.7 | 146 | 107.524 | 90.611 | 77.43 | 107.434 | 134.729 | 191.176 | 3.44 | 1.16 | 0.36 | 0.27 | 0.68 | 0.41 | 42.55 | 60.2527 | 26.28032 | 53.06615 | 78.61906 | 44.54412 | 87.14001 | 70.78186
134 | 2020_12_10 | Garnet | Grt-b-f Line 006 | 2020/12/10 | 21:43:01 | 15 | 2.118e-08 | 1 | 31.4026 | 12.7547 | 10.3655 | 2048 | 1536 | 0.596 | 0.974 | 22.362 | 38.333 | 7.84 | 30.454 | 0.016 | 100.575 | 0.5925927 | 0.9684315 | 22.23415 | 38.11385 | 7.795178 | 30.27989 | 0.01590853 | 0.0391 | 0.0808 | 2.0415 | 2.969 | 0.9052 | 1.9727 | 0.0009 | 12 | 0.585 | 0.997 | 22.199 | 38.251 | 6.732 | 30.676 | 0.016 | 1810 | 10123 | 79657 | 141775 | 22077 | 60840 | 238 | 219 | 587 | 433 | 1087 | 181 | 295 | 111 | 185 | 532 | 244 | 395 | 139 | 235 | 103 | 13.138 | 55.403 | 31.489 | 77.849 | 16.281 | 26.543 | 7.133 | 47.201 | 451.016 | 3970.648 | 7072.23 | 1089.045 | 3025.111 | 0.8 | 146 | 107.514 | 90.601 | 77.43 | 107.444 | 134.733 | 191.176 | 3.33 | 1.18 | 0.36 | 0.27 | 0.69 | 0.41 | 88.58 | 61.34088 | 27.54755 | 52.55787 | 79.9445 | 41.76594 | 87.52334 | 71.45113
135 | 2020_12_10 | Garnet | Grt-b-f Line 007 | 2020/12/10 | 21:47:13 | 15 | 2.117e-08 | 1 | 31.3934 | 12.8542 | 10.366 | 2048 | 1536 | 0.589 | 0.958 | 21.643 | 37.255 | 7.642 | 29.924 | 0.018 | 98.029 | 0.6008426 | 0.9772618 | 22.07816 | 38.00406 | 7.795653 | 30.52566 | 0.01836191 | 0.0397 | 0.0817 | 2.0308 | 2.9656 | 0.9069 | 1.9922 | 0.0011 | 12 | 0.577 | 0.981 | 21.466 | 37.178 | 6.554 | 30.151 | 0.017 | 1759 | 9849 | 77001 | 137819 | 21486 | 59749 | 249 | 236 | 566 | 400 | 1050 | 182 | 277 | 135 | 150 | 441 | 246 | 449 | 132 | 219 | 88 | 12.035 | 49.103 | 30.376 | 78.207 | 16.035 | 24.841 | 7.433 | 46.604 | 443.602 | 3837.693 | 6870.683 | 1059.663 | 2971.919 | 0.867 | 146 | 107.489 | 90.606 | 77.425 | 107.444 | 134.739 | 191.176 | 3.3 | 1.17 | 0.36 | 0.27 | 0.7 | 0.41 | 83.56 | 58.7095 | 25.93405 | 51.62066 | 80.12811 | 41.4492 | 84.67076 | 72.9382
136 | 2020_12_10 | Garnet | Grt-b-f Line 008 | 2020/12/10 | 21:51:34 | 15 | 2.118e-08 | 1 | 31.3841 | 12.9537 | 10.3665 | 2048 | 1536 | 0.585 | 0.968 | 22.83 | 38.882 | 8.052 | 30.025 | 0.034 | 101.376 | 0.5770596 | 0.9548611 | 22.52012 | 38.35424 | 7.942708 | 29.61746 | 0.03353851 | 0.0379 | 0.0793 | 2.0591 | 2.9752 | 0.9185 | 1.9214 | 0.002 | 12 | 0.574 | 0.991 | 22.7 | 38.788 | 6.94 | 30.222 | 0.033 | 1822 | 9934 | 81493 | 143846 | 22788 | 59922 | 282 | 258 | 523 | 473 | 1157 | 217 | 253 | 123 | 193 | 468 | 270 | 444 | 139 | 250 | 109 | 14.405 | 49.003 | 34.614 | 83.914 | 18.322 | 25.153 | 7.733 | 46.334 | 447.957 | 4060.225 | 7171.528 | 1122.651 | 2980.312 | 1.667 | 146 | 107.494 | 90.606 | 77.425 | 107.439 | 134.756 | 191.176 | 3.43 | 1.17 | 0.35 | 0.27 | 0.68 | 0.41 | 45.34 | 64.23061 | 25.90763 | 55.10413 | 83.00023 | 44.30657 | 85.20083 | 74.39555
137 | 2020_12_10 | Garnet | Grt-b-f Line 009 | 2020/12/10 | 21:55:43 | 15 | 2.119e-08 | 1 | 31.3749 | 13.0531 | 10.366 | 2048 | 1536 | 0.549 | 0.961 | 22.201 | 38.331 | 7.915 | 29.856 | 0.049 | 99.86201 | 0.5497587 | 0.962328 | 22.23168 | 38.38397 | 7.925937 | 29.89726 | 0.04906771 | 0.0362 | 0.0801 | 2.0358 | 2.982 | 0.9179 | 1.9425 | 0.0029 | 12 | 0.539 | 0.984 | 22.055 | 38.262 | 6.811 | 30.06 | 0.047 | 1710 | 9932 | 79236 | 141782 | 22398 | 59668 | 259 | 267 | 559 | 428 | 974 | 214 | 279 | 100 | 167 | 491 | 290 | 422 | 160 | 260 | 87 | 13.499 | 51.823 | 34.176 | 72.791 | 19.062 | 26.964 | 6.233 | 43.506 | 445.036 | 3946.707 | 7077.644 | 1102.358 | 2965.721 | 2.4 | 146 | 107.514 | 90.606 | 77.43 | 107.439 | 134.761 | 191.176 | 3.53 | 1.18 | 0.36 | 0.27 | 0.69 | 0.41 | 29.33 | 62.17792 | 26.64266 | 54.75438 | 77.30382 | 45.19246 | 88.21472 | 66.79155
138 | 2020_12_10 | Garnet | Grt-b-f Line 010 | 2020/12/10 | 21:59:52 | 15 | 2.119e-08 | 1 | 31.3657 | 13.1526 | 10.3655 | 2048 | 1536 | 0.569 | 0.987 | 22.353 | 38.423 | 7.853 | 30.319 | 0.003 | 100.507 | 0.5661297 | 0.9820211 | 22.24024 | 38.22918 | 7.813386 | 30.16606 | 0.002984867 | 0.0373 | 0.0819 | 2.0402 | 2.9751 | 0.9065 | 1.9634 | 0.0002 | 12 | 0.558 | 1.011 | 22.199 | 38.347 | 6.748 | 30.535 | 0.003 | 1746 | 10183 | 79712 | 142199 | 22142 | 60561 | 230 | 267 | 577 | 446 | 1067 | 188 | 278 | 121 | 159 | 486 | 251 | 430 | 133 | 221 | 104 | 13.155 | 52.243 | 32.414 | 78.302 | 16.418 | 24.991 | 7.5 | 45.05 | 457.179 | 3972.5 | 7093.346 | 1092.167 | 3012.625 | 0.167 | 146 | 107.504 | 90.601 | 77.425 | 107.439 | 134.715 | 191.176 | 3.43 | 1.16 | 0.36 | 0.27 | 0.69 | 0.41 | 426.61 | 61.38055 | 26.75041 | 53.32423 | 80.17677 | 41.94129 | 84.92601 | 73.26619
139 | 2020_12_10 | Garnet | Grt-b-f Line 011 | 2020/12/10 | 22:04:00 | 15 | 2.119e-08 | 1 | 31.3564 | 13.2521 | 10.366 | 2048 | 1536 | 0.608 | 0.985 | 22.229 | 38.055 | 7.43 | 30.869 | 0.009 | 100.185 | 0.6068773 | 0.9831811 | 22.18795 | 37.98473 | 7.41628 | 30.812 | 0.00898338 | 0.0402 | 0.0823 | 2.0432 | 2.9674 | 0.8637 | 2.0132 | 0.0005 | 12 | 0.597 | 1.01 | 22.071 | 37.989 | 6.361 | 31.113 | 0.008 | 1818 | 10171 | 79264 | 140945 | 20943 | 61739 | 222 | 239 | 578 | 436 | 1095 | 230 | 294 | 114 | 157 | 482 | 261 | 450 | 138 | 250 | 95 | 12.407 | 52.043 | 32.664 | 80.746 | 19.016 | 27.232 | 6.967 | 48.199 | 456.779 | 3949.633 | 7027.114 | 1029.462 | 3069.661 | 0.433 | 146 | 107.534 | 90.606 | 77.42 | 107.439 | 134.733 | 191.176 | 3.24 | 1.16 | 0.36 | 0.27 | 0.71 | 0.41 | 159.69 | 59.60995 | 26.69916 | 53.52947 | 81.41841 | 45.13789 | 88.65203 | 70.61481
140 | 2020_12_10 | Garnet | Grt-b-f Line 012 | 2020/12/10 | 22:08:08 | 15 | 2.118e-08 | 1 | 31.3472 | 13.3515 | 10.3655 | 2048 | 1536 | 0.583 | 1.028 | 22.323 | 38.319 | 8.011 | 30.21 | 0.012 | 100.486 | 0.5801803 | 1.023028 | 22.21504 | 38.13367 | 7.972255 | 30.06389 | 0.01194196 | 0.0382 | 0.0853 | 2.038 | 2.968 | 0.925 | 1.9569 | 0.0007 | 12 | 0.571 | 1.053 | 22.155 | 38.232 | 6.888 | 30.423 | 0.012 | 1751 | 10591 | 79510 | 141632 | 22577 | 60355 | 229 | 225 | 541 | 398 | 1040 | 201 | 288 | 106 | 161 | 532 | 271 | 366 | 111 | 254 | 105 | 12.248 | 53.563 | 31.864 | 73.951 | 16.203 | 27.125 | 7.033 | 46.124 | 476.282 | 3962.852 | 7068.854 | 1114.191 | 3000.126 | 0.6 | 146 | 107.506 | 90.606 | 77.425 | 107.428 | 134.711 | 191.176 | 3.34 | 1.14 | 0.36 | 0.27 | 0.68 | 0.41 | 116.53 | 59.22676 | 27.08625 | 52.86989 | 77.91734 | 41.66577 | 88.47769 | 70.94851
141 | 2020_12_10 | Garnet | Grt-b-f Line 013 | 2020/12/10 | 22:12:17 | 15 | 2.118e-08 | 1 | 31.3379 | 13.451 | 10.367 | 2048 | 1536 | 0.026 | 0.613 | 22.711 | 50.317 | 1.832 | 8.495 | 0.052 | 84.04601 | 0.03093544 | 0.7293624 | 27.0221 | 59.8684 | 2.179759 | 10.10756 | 0.06187087 | 0.0017 | 0.0521 | 2.1221 | 3.9887 | 0.2164 | 0.5632 | 0.0031 | 12 | 0.025 | 0.61 | 25.195 | 52.427 | 1.754 | 8.359 | 0.048 | 363 | 6379 | 90243 | 193317 | 5984 | 16860 | 240 | 186 | 430 | 410 | 1222 | 201 | 227 | 85 | 133 | 434 | 239 | 430 | 96 | 160 | 82 | 10.121 | 43.242 | 30.314 | 86.892 | 15.553 | 19.398 | 5.567 | 1.98 | 275.815 | 4506.607 | 9693.34375 | 283.755 | 824.342 | 2.433 | 146 | 107.469 | 90.611 | 77.42 | 107.434 | 134.757 | 191.176 | 43.85 | 1.55 | 0.34 | 0.23 | 1.4 | 0.8 | 27.64 | 53.83901 | 24.33712 | 51.56795 | 84.46018 | 40.82148 | 74.82166 | 63.12241
142 | 2020_12_10 | Garnet | Grt-b-f Line 014 | 2020/12/10 | 22:16:25 | 15 | 2.118e-08 | 1 | 31.3287 | 13.5505 | 10.366 | 2048 | 1536 | 0.554 | 1.078 | 22.384 | 38.329 | 8.204 | 30.167 | -0.002 | 100.714 | 0.5500725 | 1.070358 | 22.22531 | 38.05727 | 8.14584 | 29.95313 | -0.001985821 | 0.0363 | 0.0893 | 2.0385 | 2.9614 | 0.9449 | 1.9493 | -0.0001 | 12 | 0.543 | 1.104 | 22.205 | 38.228 | 7.059 | 30.375 | -0.002 | 1702 | 10995 | 79730 | 141752 | 23175 | 60262 | 233 | 231 | 513 | 463 | 1083 | 227 | 297 | 121 | 172 | 504 | 268 | 469 | 130 | 246 | 115 | 12.863 | 50.763 | 34.114 | 80.928 | 18.5 | 27.187 | 7.867 | 43.876 | 499.305 | 3971.709 | 7067.981 | 1141.877 | 2995.385 | -0.1 | 146 | 107.489 | 90.606 | 77.425 | 107.434 | 134.729 | 191.176 | 3.49 | 1.1 | 0.36 | 0.27 | 0.67 | 0.41 | 100 | 60.6955 | 26.36878 | 54.7047 | 81.51012 | 44.52127 | 88.57874 | 75.03735
143 | 2020_12_10 | Garnet | Grt-b-f Line 015 | 2020/12/10 | 22:20:34 | 15 | 2.118e-08 | 1 | 31.3195 | 13.6499 | 10.3665 | 2048 | 1536 | 0.67 | 1.07 | 22.359 | 36.77 | 5.284 | 32.919 | 0.014 | 99.086 | 0.6761803 | 1.07987 | 22.56525 | 37.10918 | 5.332741 | 33.22265625 | 0.01412914 | 0.0453 | 0.0916 | 2.1054 | 2.9374 | 0.6292 | 2.1993 | 0.0008 | 12 | 0.659 | 1.1 | 22.261 | 36.741 | 4.462 | 33.274 | 0.013 | 1999 | 11058 | 79937 | 136305 | 14758 | 65902 | 222 | 236 | 572 | 451 | 1050 | 202 | 274 | 106 | 182 | 546 | 281 | 461 | 122 | 228 | 96 | 13.411 | 55.643 | 34.477 | 78.742 | 16.736 | 25.133 | 6.733 | 53.229 | 497.578 | 3981.797 | 6793.177 | 721.824 | 3281.298 | 0.667 | 146 | 107.519 | 90.601 | 77.425 | 107.428 | 134.747 | 191.176 | 3.08 | 1.11 | 0.36 | 0.27 | 0.85 | 0.39 | 102.96 | 61.97492 | 27.60715 | 54.99498 | 80.40172 | 42.34553 | 85.16695 | 69.41882
144 | 2020_12_10 | Garnet | Grt-b-f Line 016 | 2020/12/10 | 22:24:20 | 15 | 2.119e-08 | 1 | 31.3102 | 13.7494 | 10.3655 | 2048 | 1536 | 0.024 | 1.194 | 20.592 | 68.426 | 0.01 | 0.498 | 0.035 | 90.77901 | 0.02643783 | 1.315282 | 22.68366 | 75.37646 | 0.01101576 | 0.548585 | 0.03855517 | 0.0014 | 0.0877 | 1.664 | 4.6909 | 0.001 | 0.0286 | 0.0018 | 12 | 0.023 | 1.17 | 24.097 | 74.727 | 0.01 | 0.484 | 0.031 | 326 | 11405 | 86428 | 274010 | 302 | 1356 | 197 | 162 | 448 | 453 | 1605 | 160 | 210 | 82 | 121 | 389 | 238 | 440 | 102 | 190 | 67 | 9.037 | 41.262 | 31.864 | 108.566 | 13.488 | 20.015 | 4.967 | 1.83 | 529.33 | 4312.251 | 13822.88 | 1.612 | 47.79 | 1.6 | 146 | 107.484 | 90.617 | 77.42 | 107.486 | 134.783 | 191.176 | 44.95 | 1.05 | 0.34 | 0.19 | 74.98 | 4.39 | 38.75 | 50.87419 | 23.77341 | 52.86989 | 94.40805 | 38.01505 | 76.00229 | 59.62385
145 | 2020_12_10 | Garnet | Grt-b-f Line 017 | 2020/12/10 | 22:28:28 | 15 | 2.121e-08 | 1 | 31.301 | 13.8489 | 10.3665 | 2048 | 1536 | 0.594 | 1.112 | 22.045 | 38.029 | 7.028 | 30.762 | 0.047 | 99.617 | 0.5962837 | 1.116275 | 22.12976 | 38.17521 | 7.055021 | 30.88027 | 0.0471807 | 0.0394 | 0.0934 | 2.038 | 2.9826 | 0.8216 | 2.0178 | 0.0028 | 12 | 0.583 | 1.14 | 21.921 | 38.01 | 6.011 | 31.006 | 0.046 | 1780 | 11377 | 78804 | 141104 | 19819 | 61576 | 270 | 219 | 582 | 449 | 1096 | 226 | 283 | 109 | 164 | 496 | 251 | 392 | 129 | 250 | 91 | 12.235 | 53.043 | 32.526 | 78.214 | 18.4 | 26.674 | 6.667 | 47.104 | 516.147 | 3926.549 | 7037.733 | 973.74 | 3062.016 | 2.333 | 146 | 107.479 | 90.606 | 77.425 | 107.434 | 134.743 | 191.176 | 3.29 | 1.08 | 0.36 | 0.27 | 0.73 | 0.41 | 30.97 | 59.19532 | 26.95445 | 53.41628 | 80.1317 | 44.40078 | 87.73906 | 69.07775
146 | 2020_12_10 | Garnet | Grt-b-f Line 018 | 2020/12/10 | 22:32:35 | 15 | 2.12e-08 | 1 | 31.2918 | 13.9484 | 10.365 | 2048 | 1536 | 0.544 | 1.133 | 22.647 | 38.588 | 8.45 | 29.555 | 0.023 | 100.94 | 0.538934 | 1.122449 | 22.4361 | 38.22865 | 8.371309 | 29.27977 | 0.02278581 | 0.0354 | 0.0932 | 2.0503 | 2.9637 | 0.9674 | 1.8984 | 0.0013 | 12 | 0.533 | 1.159 | 22.491 | 38.475 | 7.296 | 29.736 | 0.022 | 1690 | 11507 | 80719 | 142733 | 23950 | 59081 | 254 | 246 | 564 | 385 | 1067 | 224 | 298 | 98 | 173 | 474 | 235 | 433 | 119 | 261 | 122 | 13.26 | 51.003 | 29.126 | 78.436 | 17.853 | 27.977 | 7.333 | 43.078 | 524.695 | 4026.63 | 7120.379 | 1181.384 | 2935.177 | 1.133 | 146 | 107.504 | 90.606 | 77.43 | 107.434 | 134.743 | 191.176 | 3.55 | 1.07 | 0.35 | 0.27 | 0.66 | 0.42 | 64.03 | 61.62503 | 26.43104 | 50.54739 | 80.24534 | 43.73582 | 89.8565 | 72.4459
147 | 2020_12_10 | Garnet | Grt-b-f Line 019 | 2020/12/10 | 22:36:42 | 15 | 2.119e-08 | 1 | 31.2825 | 14.0478 | 10.366 | 2048 | 1536 | 0.497 | 1.042 | 21.97 | 36.343 | 7.554 | 28.704 | -0.009 | 96.101 | 0.5171643 | 1.084276 | 22.86136 | 37.8175 | 7.86048 | 29.86858 | -0.009365147 | 0.0341 | 0.0903 | 2.0951 | 2.9404 | 0.9111 | 1.9422 | -0.0005 | 12 | 0.487 | 1.067 | 21.839 | 36.204 | 6.504 | 28.9 | -0.008 | 1543 | 10597 | 78353 | 134196 | 21363 | 57362 | 248 | 214 | 549 | 379 | 950 | 210 | 254 | 134 | 163 | 427 | 223 | 340 | 115 | 253 | 127 | 12.073 | 47.582 | 28.151 | 67.804 | 16.886 | 25.351 | 8.7 | 39.364 | 482.563 | 3908.158 | 6696.918 | 1052.646 | 2851.329 | -0.433 | 146 | 107.524 | 90.596 | 77.42 | 107.423 | 134.719 | 191.176 | 3.71 | 1.11 | 0.36 | 0.28 | 0.7 | 0.42 | 100 | 58.80212 | 25.52923 | 49.69414 | 74.60876 | 42.53487 | 85.53551 | 78.9101
148 | 2020_12_10 | Garnet | Grt-b-f Line 020 | 2020/12/10 | 22:40:51 | 15 | 2.117e-08 | 1 | 31.2733 | 14.1473 | 10.365 | 2048 | 1536 | 0.155 | 0.655 | 7.158 | 52.42 | 2.747 | 9.07 | 0.447 | 72.652 | 0.2133458 | 0.901558 | 9.852448 | 72.15218 | 3.781038 | 12.48417 | 0.6152618 | 0.0121 | 0.0645 | 0.7747 | 4.8135 | 0.376 | 0.6965 | 0.0309 | 12 | 0.149 | 0.652 | 7.748 | 57.811 | 2.561 | 8.925 | 0.414 | 689 | 6805 | 28128 | 212551 | 8543 | 17926 | 779 | 199 | 490 | 331 | 1181 | 150 | 191 | 86 | 145 | 436 | 179 | 376 | 109 | 157 | 59 | 10.944 | 45.762 | 23.601 | 82.211 | 13.225 | 17.424 | 4.833 | 12.023 | 294.609 | 1385.197 | 10683.78 | 414.146 | 879.712 | 21.134 | 146 | 107.479 | 90.596 | 77.409 | 107.428 | 134.738 | 191.176 | 8.9 | 1.49 | 0.61 | 0.22 | 1.13 | 0.77 | 4.79 | 55.98522 | 25.03623 | 45.50127 | 82.15369 | 37.64259 | 70.91251 | 58.81409
149 | 2020_12_10 | Garnet | Grt-b-f Line 021 | 2020/12/10 | 22:45:00 | 15 | 2.117e-08 | 1 | 31.264 | 14.2468 | 10.3655 | 2048 | 1536 | 0.526 | 1.115 | 22.129 | 37.741 | 8.178 | 29.239 | 0.011 | 98.939 | 0.5316407 | 1.126957 | 22.36631 | 38.14573 | 8.265699 | 29.55255 | 0.01111796 | 0.035 | 0.0937 | 2.047 | 2.9619 | 0.9567 | 1.9191 | 0.0006 | 12 | 0.515 | 1.141 | 21.968 | 37.634 | 7.051 | 29.426 | 0.01 | 1637 | 11305 | 78811 | 139444 | 23132 | 58326 | 249 | 227 | 546 | 417 | 1075 | 225 | 257 | 129 | 177 | 469 | 260 | 381 | 123 | 236 | 104 | 12.983 | 49.983 | 31.889 | 76.56 | 18.083 | 24.665 | 7.767 | 41.588 | 515.603 | 3927.54 | 6954.961 | 1140.138 | 2900.506 | 0.533 | 146 | 107.489 | 90.606 | 77.425 | 107.428 | 134.743 | 191.176 | 3.63 | 1.08 | 0.36 | 0.27 | 0.67 | 0.42 | 137.21 | 60.97796 | 26.16541 | 52.89063 | 79.2799 | 44.01665 | 84.37029 | 74.55892
150 | 2020_12_10 | Garnet | Grt-b-f Line 022 | 2020/12/10 | 22:49:09 | 15 | 2.117e-08 | 1 | 31.2548 | 14.3462 | 10.3655 | 2048 | 1536 | 0.449 | 1.161 | 24.159 | 40.821 | 8.977 | 27.37 | 0.038 | 102.975 | 0.4360282 | 1.127458 | 23.46103 | 39.64166 | 8.71765 | 26.57927 | 0.03690216 | 0.0281 | 0.0919 | 2.1053 | 3.018 | 0.9893 | 1.6924 | 0.0021 | 12 | 0.439 | 1.183 | 24.185 | 40.715 | 7.868 | 27.454 | 0.036 | 1433 | 11691 | 86666 | 150698 | 25775 | 54469 | 263 | 212 | 542 | 410 | 1098 | 224 | 288 | 103 | 171 | 475 | 269 | 429 | 136 | 212 | 105 | 12.37 | 50.183 | 32.189 | 79.975 | 18.589 | 25.054 | 6.933 | 35.4 | 534.726 | 4323.952 | 7524.254 | 1272.173 | 2706.132 | 1.833 | 146 | 107.489 | 90.596 | 77.42 | 107.428 | 134.693 | 191.176 | 4.02 | 1.05 | 0.34 | 0.26 | 0.64 | 0.43 | 39.46 | 59.521 | 26.2177 | 53.13883 | 81.02877 | 44.62824 | 85.03299 | 70.4423
151 | 2020_12_10 | Garnet | Grt-b-f Line 023 | 2020/12/10 | 22:53:17 | 15 | 2.118e-08 | 1 | 31.2456 | 14.4457 | 10.366 | 2048 | 1536 | 0.437 | 1.156 | 25.97 | 41.939 | 8.719 | 26.489 | 0.022 | 104.732 | 0.4172555 | 1.10377 | 24.79662 | 40.04411 | 8.325058 | 25.29217 | 0.021006 | 0.0267 | 0.0892 | 2.205 | 3.0211 | 0.9362 | 1.5958 | 0.0012 | 12 | 0.426 | 1.176 | 26.185 | 41.784 | 7.698 | 26.536 | 0.021 | 1385 | 11660 | 93843 | 154758 | 25298 | 52739 | 244 | 208 | 566 | 467 | 1170 | 256 | 307 | 104 | 159 | 481 | 285 | 465 | 163 | 239 | 108 | 11.759 | 51.503 | 35.327 | 85.571 | 21.573 | 27.349 | 7.067 | 34.41 | 531.854 | 4683.615 | 7725.462 | 1245.266 | 2616.853 | 1.067 | 146 | 107.479 | 90.585 | 77.399 | 107.423 | 134.725 | 191.176 | 4.06 | 1.06 | 0.33 | 0.26 | 0.64 | 0.44 | 66.73 | 58.03241 | 26.56028 | 55.66877 | 83.8157 | 48.07696 | 88.84227 | 71.11979
152 | 2020_12_10 | Garnet | Grt-b-f Line 024 | 2020/12/10 | 22:57:25 | 15 | 2.119e-08 | 1 | 31.2363 | 14.5452 | 10.3655 | 2048 | 1536 | 0.57 | 1.108 | 22.367 | 38.315 | 7.817 | 30.358 | 0.054 | 100.589 | 0.5666624 | 1.101512 | 22.23603 | 38.09064 | 7.771227 | 30.18024 | 0.05368381 | 0.0374 | 0.0919 | 2.0415 | 2.9669 | 0.9024 | 1.966 | 0.0032 | 12 | 0.559 | 1.135 | 22.212 | 38.241 | 6.715 | 30.576 | 0.052 | 1753 | 11371 | 79769 | 141844 | 22049 | 60687 | 278 | 238 | 610 | 420 | 1087 | 194 | 294 | 111 | 178 | 515 | 275 | 438 | 142 | 252 | 87 | 13.286 | 55.303 | 32.939 | 79.767 | 17.148 | 27.33 | 6.6 | 45.152 | 513.586 | 3974.853 | 7073.822 | 1086.774 | 3016.626 | 2.667 | 146 | 107.514 | 90.606 | 77.42 | 107.444 | 134.733 | 191.176 | 3.44 | 1.09 | 0.36 | 0.27 | 0.69 | 0.41 | 27.27 | 61.68541 | 27.52268 | 53.75433 | 80.92332 | 42.86358 | 88.81139 | 68.72977
153 | 2020_12_10 | Garnet | Grt-b-f Line 025 | 2020/12/10 | 23:01:32 | 15 | 2.118e-08 | 1 | 31.2271 | 14.6446 | 10.3645 | 2048 | 1536 | 0.003 | 0.08 | 35.196 | 45.972 | 0.847 | 2.397 | 0.148 | 84.64301 | 0.003544297 | 0.09451459 | 41.58169 | 54.31281 | 1.000673 | 2.831894 | 0.174852 | 0.0002 | 0.0065 | 3.1558 | 3.4971 | 0.0961 | 0.1525 | 0.0084 | 12 | 0.002 | 0.079 | 40.747 | 46.182 | 0.857 | 2.346 | 0.135 | 297 | 1595 | 145151 | 170707 | 3062 | 5036 | 404 | 172 | 463 | 465 | 1078 | 178 | 211 | 93 | 131 | 427 | 259 | 584 | 101 | 199 | 104 | 9.703 | 44.142 | 33.626 | 85.78 | 14.466 | 20.509 | 6.567 | 0.197 | 35.615 | 7288.221 | 8538.640625 | 138.663 | 231.357 | 6.9 | 146 | 107.544 | 90.606 | 77.415 | 107.444 | 134.727 | 191.176 | 415.54 | 7.03 | 0.26 | 0.24 | 2.09 | 1.6 | 11.84 | 52.71551 | 24.58908 | 54.31201 | 83.91801 | 39.36914 | 76.9345 | 68.55774
154 | 2020_12_10 | Garnet | Grt-b-f Line 026 | 2020/12/10 | 23:05:41 | 15 | 2.117e-08 | 1 | 31.2178 | 14.7441 | 10.362 | 2048 | 1536 | 0.079 | 0.259 | 20.741 | 24.705 | 5.725 | 33.166 | -0.003 | 84.672 | 0.09330121 | 0.3058863 | 24.4957 | 29.1773 | 6.761385 | 39.16998 | -0.003543084 | 0.0065 | 0.0272 | 2.3911 | 2.4163 | 0.8347 | 2.7128 | -0.0002 | 12 | 0.078 | 0.269 | 20.15 | 24.159 | 4.728 | 33.75 | -0.003 | 514 | 3441 | 72328 | 90048 | 15565 | 66842 | 214 | 219 | 554 | 417 | 812 | 175 | 275 | 114 | 131 | 474 | 228 | 389 | 107 | 266 | 104 | 10.815 | 50.603 | 29.889 | 62.342 | 14.555 | 27.057 | 7.267 | 6.319 | 121.478 | 3602.406 | 4464.721 | 764.428 | 3326.7 | -0.133 | 146 | 107.499 | 90.606 | 77.42 | 107.455 | 134.725 | 191.176 | 15.31 | 2.75 | 0.38 | 0.34 | 0.82 | 0.39 | 100 | 55.65429 | 26.32719 | 51.20519 | 71.54059 | 39.49006 | 88.36671 | 72.11914
155 | 2020_12_10 | Garnet | Grt-b-f Line 027 | 2020/12/10 | 23:09:49 | 15 | 2.117e-08 | 1 | 31.2086 | 14.8436 | 10.3615 | 2048 | 1536 | -0.011 | 0.178 | 30.93 | 42.12 | 0.642 | 2.277 | 0.271 | 76.407 | -0.01439659 | 0.232963 | 40.48059 | 55.12584 | 0.8402372 | 2.980093 | 0.3546796 | -0.0008 | 0.0161 | 3.0727 | 3.55 | 0.0806 | 0.1605 | 0.0172 | 12 | -0.01 | 0.176 | 35.795 | 42.496 | 0.648 | 2.228 | 0.248 | 315 | 2449 | 127644 | 157285 | 2350 | 4787 | 555 | 191 | 437 | 435 | 1047 | 153 | 211 | 82 | 158 | 426 | 257 | 633 | 95 | 184 | 93 | 11.314 | 43.042 | 32.376 | 86.247 | 12.788 | 19.769 | 5.833 | -0.814 | 79.424 | 6399.494 | 7853.556 | 104.728 | 219.64 | 12.667 | 146 | 107.507 | 90.611 | 77.42 | 107.46 | 134.707 | 191.176 | 100 | 3.64 | 0.28 | 0.26 | 2.44 | 1.64 | 7.11 | 56.92375 | 24.28078 | 53.29296 | 84.14612 | 37.01545 | 75.53378 | 64.61285
156 | 2020_12_10 | Garnet | Grt-b-f Line 028 | 2020/12/10 | 23:13:58 | 15 | 2.117e-08 | 1 | 31.1994 | 14.943 | 10.363 | 2048 | 1536 | 0.655 | 1.087 | 21.843 | 37.703 | 6.201 | 32.343 | 0.03 | 99.862 | 0.6559051 | 1.088502 | 21.87318 | 37.7551 | 6.209569 | 32.3877 | 0.03004146 | 0.0438 | 0.0919 | 2.0315 | 2.9749 | 0.7294 | 2.1343 | 0.0018 | 12 | 0.644 | 1.116 | 21.704 | 37.717 | 5.26 | 32.656 | 0.029 | 1914 | 11156 | 77893 | 139733 | 17317 | 64642 | 263 | 212 | 583 | 448 | 1052 | 179 | 261 | 113 | 159 | 504 | 257 | 394 | 142 | 221 | 106 | 11.854 | 53.563 | 32.864 | 75.865 | 16.298 | 24.129 | 7.3 | 51.952 | 504.564 | 3880.227 | 6970.353 | 850.46 | 3218.872 | 1.467 | 146 | 107.519 | 90.606 | 77.43 | 107.455 | 134.726 | 191.176 | 3.07 | 1.1 | 0.36 | 0.27 | 0.78 | 0.4 | 49.9 | 58.26635 | 27.08625 | 53.6931 | 78.91924 | 41.78773 | 83.4485 | 72.28271
157 | 2020_12_10 | Garnet | Grt-b-f Line 029 | 2020/12/10 | 23:18:11 | 15 | 2.118e-08 | 1 | 31.1901 | 15.0425 | 10.364 | 2048 | 1536 | 0.529 | 1.092 | 22.375 | 38.167 | 7.635 | 30.143 | 0.02 | 99.961 | 0.5292064 | 1.092426 | 22.38373 | 38.18189 | 7.637979 | 30.15476 | 0.0200078 | 0.0349 | 0.0911 | 2.0533 | 2.9715 | 0.8861 | 1.9627 | 0.0012 | 12 | 0.518 | 1.118 | 22.242 | 38.095 | 6.56 | 30.356 | 0.019 | 1624 | 11192 | 79893 | 141252 | 21531 | 60232 | 240 | 230 | 549 | 453 | 1112 | 201 | 291 | 106 | 159 | 538 | 299 | 414 | 123 | 258 | 105 | 12.28 | 54.243 | 35.677 | 80.082 | 16.722 | 27.474 | 7.033 | 41.858 | 505.686 | 3978.375 | 7043.393 | 1061.232 | 2993.588 | 0.967 | 146 | 107.499 | 90.606 | 77.43 | 107.428 | 134.697 | 191.176 | 3.57 | 1.1 | 0.36 | 0.27 | 0.7 | 0.41 | 73.23 | 59.30408 | 27.25764 | 55.94386 | 81.08295 | 42.32781 | 89.04507 | 70.94851
158 | 2020_12_10 | Garnet | Grt-b-f Line 030 | 2020/12/10 | 23:21:53 | 15 | 2.119e-08 | 1 | 31.1809 | 15.142 | 10.367 | 2048 | 1536 | 0.01 | 0.011 | 64.326 | 36.471 | 0.018 | 0.623 | 0.011 | 101.47 | 0.00985513 | 0.01084064 | 63.3941 | 35.94264 | 0.01773923 | 0.6139746 | 0.01084064 | 0.0005 | 0.0008 | 4.8588 | 2.3372 | 0.0017 | 0.0334 | 0.0005 | 12 | 0.009 | 0.011 | 76.183 | 34.017 | 0.019 | 0.611 | 0.01 | 307 | 899 | 269071 | 126156 | 386 | 1572 | 197 | 174 | 431 | 581 | 904 | 198 | 198 | 87 | 125 | 379 | 341 | 307 | 117 | 168 | 94 | 9.493 | 39.982 | 43.102 | 63.783 | 16.292 | 18.321 | 6.033 | 0.741 | 4.97 | 13633.08 | 6292.531 | 3.008 | 60.285 | 0.533 | 146 | 107.544 | 90.601 | 77.42 | 107.486 | 134.783 | 191.176 | 110.46 | 41.73 | 0.19 | 0.28 | 44.86 | 3.65 | 121.51 | 52.14193 | 23.40176 | 61.49035 | 72.36267 | 41.78005 | 72.71491 | 65.71124
159 | 2020_12_10 | Garnet | Grt-b-f Line 031 | 2020/12/10 | 23:26:00 | 15 | 2.119e-08 | 1 | 31.1717 | 15.2414 | 10.3655 | 2048 | 1536 | 0.504 | 1.029 | 22.575 | 38.368 | 7.262 | 28.288 | 0.044 | 98.07 | 0.5139186 | 1.049251 | 23.01927 | 39.12308 | 7.404915 | 28.8447 | 0.04486591 | 0.0335 | 0.0866 | 2.0907 | 3.0146 | 0.8506 | 1.8588 | 0.0026 | 12 | 0.493 | 1.052 | 22.577 | 38.332 | 6.283 | 28.448 | 0.042 | 1579 | 10537 | 81010 | 142125 | 20627 | 56463 | 267 | 197 | 563 | 404 | 1064 | 197 | 264 | 105 | 189 | 476 | 243 | 411 | 108 | 231 | 98 | 12.789 | 51.083 | 30.339 | 77.288 | 15.846 | 24.774 | 6.767 | 39.848 | 476.059 | 4040.111 | 7090.595 | 1016.793 | 2806.69 | 2.133 | 146 | 107.454 | 90.606 | 77.42 | 107.439 | 134.747 | 191.176 | 3.73 | 1.13 | 0.35 | 0.27 | 0.71 | 0.43 | 33.87 | 60.52066 | 26.45176 | 51.58921 | 79.65594 | 41.2042 | 84.55649 | 69.59388
160 | 2020_12_10 | Garnet | Grt-b-f Line 032 | 2020/12/10 | 23:30:08 | 15 | 2.118e-08 | 1 | 31.1624 | 15.3409 | 10.364 | 2048 | 1536 | 0.553 | 1.147 | 22.341 | 38.124 | 7.813 | 30.318 | 0.01 | 100.306 | 0.5513129 | 1.143501 | 22.27284 | 38.00769 | 7.789165 | 30.22551 | 0.009969492 | 0.0364 | 0.0955 | 2.0458 | 2.9618 | 0.9048 | 1.9699 | 0.0006 | 12 | 0.542 | 1.175 | 22.182 | 38.041 | 6.71 | 30.536 | 0.01 | 1684 | 11683 | 79610 | 141059 | 22018 | 60551 | 249 | 241 | 580 | 444 | 1095 | 178 | 266 | 126 | 155 | 501 | 248 | 438 | 157 | 250 | 108 | 12.368 | 53.263 | 32.151 | 80.21 | 16.891 | 25.812 | 7.8 | 43.77 | 531.246 | 3967.613 | 7033.448 | 1085.478 | 3011.301 | 0.5 | 146 | 107.504 | 90.606 | 77.43 | 107.434 | 134.733 | 191.176 | 3.46 | 1.06 | 0.36 | 0.27 | 0.69 | 0.41 | 146.51 | 59.51619 | 27.01028 | 53.10746 | 81.14773 | 42.54116 | 86.30972 | 74.71714
161 | 2020_12_10 | Garnet | Grt-b-f Line 033 | 2020/12/10 | 23:34:17 | 15 | 2.117e-08 | 1 | 31.1532 | 15.4404 | 10.3655 | 2048 | 1536 | 0.569 | 1.127 | 22.358 | 38.209 | 7.544 | 30.301 | 0.015 | 100.123 | 0.568301 | 1.125615 | 22.33053 | 38.16206 | 7.534733 | 30.26377 | 0.01498157 | 0.0375 | 0.094 | 2.0502 | 2.9725 | 0.8749 | 1.9715 | 0.0009 | 12 | 0.558 | 1.155 | 22.226 | 38.146 | 6.477 | 30.521 | 0.014 | 1733 | 11503 | 79749 | 141342 | 21257 | 60528 | 242 | 218 | 541 | 456 | 1091 | 206 | 304 | 110 | 176 | 530 | 258 | 403 | 122 | 247 | 110 | 12.727 | 53.443 | 33.226 | 78.428 | 16.963 | 27.591 | 7.333 | 45.045 | 522.055 | 3973.556 | 7049.626 | 1047.256 | 3008.365 | 0.733 | 146 | 107.504 | 90.606 | 77.42 | 107.439 | 134.761 | 191.176 | 3.42 | 1.08 | 0.36 | 0.27 | 0.7 | 0.41 | 97.7 | 60.37379 | 27.05589 | 53.98801 | 80.24126 | 42.63173 | 89.23446 | 72.4459
162 | 2020_12_10 | Garnet | Grt-b-f Line 034 | 2020/12/10 | 23:38:24 | 15 | 2.117e-08 | 1 | 31.1439 | 15.5398 | 10.3655 | 2048 | 1536 | 0.558 | 1.047 | 22.356 | 38.06 | 7.106 | 31.496 | 0.01 | 100.633 | 0.55449 | 1.040414 | 22.21538 | 37.82059 | 7.061301 | 31.29788 | 0.009937097 | 0.0368 | 0.0873 | 2.0508 | 2.9621 | 0.8243 | 2.05 | 0.0006 | 12 | 0.548 | 1.074 | 22.203 | 38.003 | 6.068 | 31.761 | 0.01 | 1781 | 10784 | 79680 | 140805 | 19899 | 62949 | 250 | 243 | 574 | 482 | 1078 | 173 | 268 | 120 | 218 | 516 | 250 | 402 | 122 | 276 | 115 | 15.125 | 53.923 | 33.702 | 77.663 | 15.092 | 27.195 | 7.833 | 44.247 | 485.582 | 3969.597 | 7023.076 | 981.058 | 3130.591 | 0.5 | 146 | 107.487 | 90.601 | 77.42 | 107.434 | 134.751 | 191.176 | 3.59 | 1.12 | 0.36 | 0.27 | 0.73 | 0.4 | 146.82 | 65.81624 | 27.17712 | 54.37335 | 79.84895 | 40.21195 | 88.59178 | 74.87503
163 | 2020_12_10 | Garnet | Grt-b-f Line 035 | 2020/12/10 | 23:42:43 | 15 | 2.117e-08 | 1 | 31.1347 | 15.6393 | 10.3655 | 2048 | 1536 | 0.671 | 1.049 | 22.276 | 37.91 | 6.656 | 31.763 | 0.032 | 100.357 | 0.6686131 | 1.045269 | 22.19676 | 37.77515 | 6.632324 | 31.65001 | 0.03188617 | 0.0444 | 0.0879 | 2.0535 | 2.965 | 0.776 | 2.0776 | 0.0019 | 12 | 0.659 | 1.077 | 22.141 | 37.879 | 5.669 | 32.047 | 0.031 | 2006 | 10734 | 79494 | 140431 | 18672 | 63497 | 262 | 213 | 567 | 455 | 1114 | 204 | 289 | 112 | 201 | 459 | 295 | 443 | 150 | 242 | 103 | 13.684 | 50.223 | 35.502 | 81.486 | 18.062 | 26.584 | 7.167 | 53.189 | 486.78 | 3958.407 | 7000.23 | 916.594 | 3158.784 | 1.567 | 146 | 107.494 | 90.601 | 77.42 | 107.439 | 134.711 | 191.176 | 3.1 | 1.11 | 0.36 | 0.27 | 0.75 | 0.4 | 46.47 | 62.60253 | 26.22815 | 55.80648 | 81.79064 | 43.99108 | 87.5909 | 71.62121
164 | 2020_12_10 | Garnet | Astimex pyrope | 2020/12/10 | 23:47:01 | 15 | 2.118e-08 | 5 | 27.6863 | -33.1877 | 10.1895 | 2048 | 1536 | 0.319 | 4.835 | 20.673 | 41.591 | 19.699 | 9.374 | 0.637 | 97.128 | 0.3284326 | 4.977967 | 21.28428 | 42.82082 | 20.28148 | 9.651182 | 0.6558356 | 0.0198 | 0.3806 | 1.7901 | 3.0554 | 2.1573 | 0.5759 | 0.0352 | 12 | 0.305 | 4.843 | 20.529 | 41.5 | 18.969 | 9.228 | 0.587 | 1071 | 44611 | 73714 | 153559 | 61534 | 18628 | 1090 | 191 | 511 | 406 | 1065 | 229 | 239 | 98 | 152 | 425 | 240 | 403 | 153 | 206 | 92 | 11.056 | 45.942 | 30.226 | 76.987 | 19.609 | 22.274 | 6.333 | 24.646 | 2189.844 | 3671.985 | 7672.963 | 3068.588 | 910.029 | 30.001 | 146 | 107.499 | 90.606 | 77.425 | 107.439 | 134.747 | 191.176 | 5.1 | 0.49 | 0.37 | 0.26 | 0.41 | 0.76 | 3.98 | 56.27097 | 25.08542 | 51.49305 | 79.50067 | 45.83628 | 80.17667 | 67.32521
165 | 2020_12_10 | Garnet | Astimex pyrope | 2020/12/10 | 23:51:14 | 15 | 2.118e-08 | 5 | 28.2331 | -33.1495 | 10.19 | 2048 | 1536 | 0.259 | 4.352 | 22.044 | 41.567 | 19.86 | 10.861 | 1.017 | 99.96 | 0.2591037 | 4.353742 | 22.05282 | 41.58364 | 19.86795 | 10.86535 | 1.017407 | 0.0158 | 0.3347 | 1.8647 | 2.9831 | 2.1247 | 0.6519 | 0.0549 | 12 | 0.249 | 4.367 | 21.858 | 41.319 | 19.006 | 10.708 | 0.94 | 922 | 40308 | 78377 | 152816 | 61644 | 21503 | 1629 | 195 | 487 | 409 | 998 | 217 | 212 | 100 | 140 | 424 | 201 | 385 | 161 | 196 | 88 | 10.635 | 44.922 | 27.901 | 72.471 | 19.275 | 20.412 | 6.267 | 20.1 | 1974.752 | 3909.62 | 7639.63 | 3074.463 | 1055.942 | 48.036 | 146 | 107.499 | 90.606 | 77.43 | 107.439 | 134.761 | 191.176 | 5.87 | 0.51 | 0.36 | 0.26 | 0.41 | 0.7 | 2.96 | 55.1892 | 24.80538 | 49.47299 | 77.13371 | 45.44425 | 76.75235 | 66.97347
166 | 2020_12_10 | Garnet | Astimex pyrope | 2020/12/10 | 23:55:25 | 15 | 2.119e-08 | 5 | 28.3892 | -33.508 | 10.193 | 2048 | 1536 | 0.301 | 4.515 | 21.776 | 41.243 | 19.171 | 11.449 | 1.228 | 99.68299 | 0.3019572 | 4.529358 | 21.84525 | 41.37416 | 19.23197 | 11.48541 | 1.231905 | 0.0184 | 0.3496 | 1.8546 | 2.98 | 2.0649 | 0.6918 | 0.0667 | 12 | 0.289 | 4.537 | 21.605 | 41.057 | 18.25 | 11.296 | 1.136 | 1030 | 41958 | 77545 | 152017 | 59248 | 22710 | 1932 | 204 | 521 | 388 | 1076 | 225 | 244 | 98 | 144 | 488 | 235 | 382 | 154 | 202 | 91 | 11.02 | 50.123 | 29.239 | 76.66 | 19.426 | 22.33 | 6.3 | 23.316 | 2052.409 | 3866.287 | 7594.744 | 2953.631 | 1114.512 | 58.104 | 146 | 107.494 | 90.606 | 77.425 | 107.428 | 134.733 | 191.176 | 5.3 | 0.51 | 0.36 | 0.26 | 0.41 | 0.68 | 2.64 | 56.17928 | 26.20203 | 50.64534 | 79.33166 | 45.6219 | 80.2774 | 67.14957