## Normal
Unknown Specimen No. 1
Path | Daniela | Project | 2020_12_14
Position No. | 1 | Comment | Astimex plag
Stage | X= | 32.8963 | Y= | -32.6632 | Z= | 10.1915
ACC. Voltage | 15 | Probe Dia. | 1 | Scan | Off
Dated on | 2020/12/14 17:28:40
WDS only No. of accumulation : 1
Curr. (A) | 1.02e-08
ElemID | Element | Peak(mm) | Net(cps) | Bg- | Bg+ | S.D.(%) | D.L.(ppm) | K-raw(%)
1 | K | 119.797 | 73.2 | 19.2 | 12.6 | 4.56 | 86 | 2.217
2 | Ca | 107.524 | 2566.9 | 24.4 | 23.2 | 0.45 | 71 | 47.646
3 | Na | 129.404 | 182.1 | 6.8 | 3.2 | 2.41 | 224 | 34.367
4 | Al | 90.627 | 2912.3 | 22 | 12.4 | 0.42 | 149 | 150.81
5 | Si | 77.441 | 4865.5 | 60.1 | 18.8 | 0.32 | 205 | 76.106
6 | Fe | 134.783 | 17.1 | 12.1 | 9.7 | 8.15 | 222 | 1.523
ZAF | Oxide
Element | Mass(%) | Cation | K(%) | K-raw(%) | ZAF | Z | A | F
K2O | 0.336 | 0.0195 | 0.338 | 2.217 | 0.9925 | 1.003 | 1.0014 | 0.9881
CaO | 11.892 | 0.5808 | 11.813 | 47.646 | 1.0067 | 0.9993 | 1.0073 | 1.0001
Na2O | 4.167 | 0.3683 | 3.984 | 34.367 | 1.046 | 0.9962 | 1.0502 | 0.9998
Al2O3 | 30.23 | 1.6241 | 34.253 | 150.81 | 0.8826 | 1.0176 | 0.8708 | 0.9959
SiO2 | 52.38 | 2.3875 | 48.858 | 76.106 | 1.0721 | 1.0029 | 1.0684 | 1.0006
FeO | 0.373 | 0.0142 | 0.364 | 1.523 | 1.0254 | 1.0211 | 1.0041 | 1
-------------------------------------------------------------------------
Total | 99.378 | 4.9944 | 99.61 | 312.67 | Total O = 8.0 Iteration = 5
+++++++++++++++++++++++++++++++++++++++++++++++++++++++++++++++++++++++++++++++++++++++++++
Unknown Specimen No. 2
Path | Daniela | Project | 2020_12_14
Position No. | 2 | Comment | Astimex plag
Stage | X= | 33.013 | Y= | -32.8065 | Z= | 10.194
ACC. Voltage | 15 | Probe Dia. | 1 | Scan | Off
Dated on | 2020/12/14 17:32:47
WDS only No. of accumulation : 1
Curr. (A) | 1.025e-08
ElemID | Element | Peak(mm) | Net(cps) | Bg- | Bg+ | S.D.(%) | D.L.(ppm) | K-raw(%)
1 | K | 119.797 | 77.3 | 17 | 12.4 | 4.33 | 81 | 2.33
2 | Ca | 107.514 | 2539.9 | 24.6 | 24.4 | 0.45 | 72 | 46.915
3 | Na | 129.43 | 190 | 2.2 | 3 | 2.32 | 155 | 35.684
4 | Al | 90.627 | 2915.5 | 20.3 | 12.6 | 0.42 | 146 | 150.236
5 | Si | 77.436 | 4908 | 73.1 | 21.2 | 0.32 | 223 | 76.396
6 | Fe | 134.783 | 20.3 | 7.5 | 9.1 | 6.69 | 192 | 1.797
ZAF | Oxide
Element | Mass(%) | Cation | K(%) | K-raw(%) | ZAF | Z | A | F
K2O | 0.353 | 0.0205 | 0.355 | 2.33 | 0.9927 | 1.003 | 1.0015 | 0.9883
CaO | 11.71 | 0.5711 | 11.632 | 46.915 | 1.0067 | 0.9993 | 1.0074 | 1.0001
Na2O | 4.326 | 0.3818 | 4.137 | 35.684 | 1.0457 | 0.9962 | 1.0499 | 0.9999
Al2O3 | 30.138 | 1.6168 | 34.122 | 150.236 | 0.8832 | 1.0176 | 0.8715 | 0.9959
SiO2 | 52.574 | 2.3929 | 49.044 | 76.396 | 1.072 | 1.0028 | 1.0683 | 1.0006
FeO | 0.44 | 0.0167 | 0.429 | 1.797 | 1.0253 | 1.0211 | 1.0041 | 1
-------------------------------------------------------------------------
Total | 99.541 | 4.9998 | 99.719 | 313.357 | Total O = 8.0 Iteration = 5
+++++++++++++++++++++++++++++++++++++++++++++++++++++++++++++++++++++++++++++++++++++++++++
Unknown Specimen No. 3
Path | Daniela | Project | 2020_12_14
Position No. | 3 | Comment | Astimex plag
Stage | X= | 33.1013 | Y= | -32.4766 | Z= | 10.19
ACC. Voltage | 15 | Probe Dia. | 1 | Scan | Off
Dated on | 2020/12/14 17:36:47
WDS only No. of accumulation : 1
Curr. (A) | 1.028e-08
ElemID | Element | Peak(mm) | Net(cps) | Bg- | Bg+ | S.D.(%) | D.L.(ppm) | K-raw(%)
1 | K | 119.797 | 74.9 | 18.8 | 12.4 | 4.48 | 84 | 2.252
2 | Ca | 107.504 | 2569.7 | 23.5 | 21.7 | 0.44 | 68 | 47.328
3 | Na | 129.42 | 194.1 | 4.2 | 3.4 | 2.32 | 191 | 36.346
4 | Al | 90.632 | 2959.2 | 22.6 | 11.9 | 0.41 | 147 | 152.045
5 | Si | 77.441 | 4892.7 | 60.9 | 18.4 | 0.32 | 204 | 75.936
6 | Fe | 134.783 | 19 | 10.2 | 10.5 | 7.41 | 214 | 1.676
ZAF | Oxide
Element | Mass(%) | Cation | K(%) | K-raw(%) | ZAF | Z | A | F
K2O | 0.341 | 0.0198 | 0.343 | 2.252 | 0.9925 | 1.003 | 1.0014 | 0.9882
CaO | 11.812 | 0.575 | 11.734 | 47.328 | 1.0066 | 0.9992 | 1.0073 | 1.0001
Na2O | 4.404 | 0.388 | 4.213 | 36.346 | 1.0452 | 0.9961 | 1.0494 | 0.9998
Al2O3 | 30.506 | 1.6338 | 34.533 | 152.045 | 0.8834 | 1.0175 | 0.8716 | 0.996
SiO2 | 52.325 | 2.3774 | 48.749 | 75.936 | 1.0734 | 1.0028 | 1.0698 | 1.0006
FeO | 0.41 | 0.0156 | 0.4 | 1.676 | 1.0252 | 1.0211 | 1.0041 | 1
-------------------------------------------------------------------------
Total | 99.798 | 5.0096 | 99.973 | 315.583 | Total O = 8.0 Iteration = 5
+++++++++++++++++++++++++++++++++++++++++++++++++++++++++++++++++++++++++++++++++++++++++++
Unknown Specimen No. 4
Path | Daniela | Project | 2020_12_14
Position No. | 4 | Comment | Pl-b-1-r
Stage | X= | -4.3587 | Y= | 4.723 | Z= | 10.3955
ACC. Voltage | 15 | Probe Dia. | 1 | Scan | Off
Dated on | 2020/12/14 17:40:45
WDS only No. of accumulation : 1
Curr. (A) | 1.027e-08
ElemID | Element | Peak(mm) | Net(cps) | Bg- | Bg+ | S.D.(%) | D.L.(ppm) | K-raw(%)
1 | K | 119.797 | 55.7 | 14.2 | 14 | 5.28 | 77 | 1.675
2 | Ca | 107.489 | 1085.8 | 21.8 | 19 | 0.69 | 65 | 20.016
3 | Na | 129.415 | 381.9 | 4 | 3.8 | 1.63 | 192 | 71.578
4 | Al | 90.622 | 2391.6 | 21.8 | 12.2 | 0.46 | 147 | 123
5 | Si | 77.436 | 5938.1 | 68.9 | 18.2 | 0.29 | 215 | 92.251
6 | Fe | 134.783 | 0.4 | 11.5 | 7.9 | 265.93 | 208 | 0.033
ZAF | Oxide
Element | Mass(%) | Cation | K(%) | K-raw(%) | ZAF | Z | A | F
K2O | 0.257 | 0.0144 | 0.255 | 1.675 | 1.0073 | 1.0056 | 1.0064 | 0.9953
CaO | 5.027 | 0.2359 | 4.963 | 20.016 | 1.013 | 1.0019 | 1.0109 | 1.0001
Na2O | 8.445 | 0.7171 | 8.298 | 71.578 | 1.0177 | 0.9985 | 1.0193 | 0.9999
Al2O3 | 24.894 | 1.2849 | 27.936 | 123 | 0.8911 | 1.02 | 0.8789 | 0.9939
SiO2 | 62.465 | 2.7354 | 59.222 | 92.251 | 1.0547 | 1.0052 | 1.0484 | 1.0008
FeO | 0.008 | 0.0003 | 0.008 | 0.033 | 1.0256 | 1.0243 | 1.0012 | 1
-------------------------------------------------------------------------
Total | 101.096 | 4.9879 | 100.683 | 308.553 | Total O = 8.0 Iteration = 5
+++++++++++++++++++++++++++++++++++++++++++++++++++++++++++++++++++++++++++++++++++++++++++
Unknown Specimen No. 5
Path | Daniela | Project | 2020_12_14
Position No. | 5 | Comment | Pl-b-2-c
Stage | X= | -3.9565 | Y= | 4.7592 | Z= | 10.3945
ACC. Voltage | 15 | Probe Dia. | 1 | Scan | Off
Dated on | 2020/12/14 17:44:41
WDS only No. of accumulation : 1
Curr. (A) | 1.027e-08
ElemID | Element | Peak(mm) | Net(cps) | Bg- | Bg+ | S.D.(%) | D.L.(ppm) | K-raw(%)
1 | K | 119.797 | 68.2 | 13.2 | 9.4 | 4.51 | 71 | 2.053
2 | Ca | 107.509 | 1087.3 | 22.3 | 21.2 | 0.69 | 67 | 20.046
3 | Na | 129.393 | 367.3 | 5.2 | 3.4 | 1.67 | 204 | 68.856
4 | Al | 90.622 | 2358.7 | 22.5 | 13.9 | 0.46 | 153 | 121.31
5 | Si | 77.436 | 5917.5 | 71 | 20.6 | 0.29 | 220 | 91.93
6 | Fe | 134.783 | 0.1 | 9.2 | 8.1 | 1011.56 | 196 | 0.008
ZAF | Oxide
Element | Mass(%) | Cation | K(%) | K-raw(%) | ZAF | Z | A | F
K2O | 0.315 | 0.0178 | 0.313 | 2.053 | 1.0073 | 1.0056 | 1.0064 | 0.9953
CaO | 5.036 | 0.2382 | 4.97 | 20.046 | 1.0132 | 1.0019 | 1.0111 | 1.0001
Na2O | 8.132 | 0.6962 | 7.982 | 68.856 | 1.0187 | 0.9986 | 1.0203 | 0.9999
Al2O3 | 24.527 | 1.2764 | 27.552 | 121.31 | 0.8902 | 1.0201 | 0.8781 | 0.9939
SiO2 | 62.172 | 2.745 | 59.016 | 91.93 | 1.0535 | 1.0053 | 1.0471 | 1.0008
FeO | 0.002 | 0.0001 | 0.002 | 0.008 | 1.0257 | 1.0243 | 1.0013 | 1
-------------------------------------------------------------------------
Total | 100.184 | 4.9737 | 99.836 | 304.203 | Total O = 8.0 Iteration = 5
+++++++++++++++++++++++++++++++++++++++++++++++++++++++++++++++++++++++++++++++++++++++++++
Unknown Specimen No. 6
Path | Daniela | Project | 2020_12_14
Position No. | 6 | Comment | Pl-b-5-r
Stage | X= | -4.2065 | Y= | 3.843 | Z= | 10.397
ACC. Voltage | 15 | Probe Dia. | 1 | Scan | Off
Dated on | 2020/12/14 17:48:44
WDS only No. of accumulation : 1
Curr. (A) | 1.03e-08
ElemID | Element | Peak(mm) | Net(cps) | Bg- | Bg+ | S.D.(%) | D.L.(ppm) | K-raw(%)
1 | K | 119.797 | 36.3 | 16.2 | 11.2 | 7.23 | 78 | 1.089
2 | Ca | 107.529 | 1141.7 | 22.2 | 19.7 | 0.67 | 66 | 20.986
3 | Na | 129.43 | 387.3 | 5 | 3 | 1.62 | 197 | 72.394
4 | Al | 90.622 | 2404.4 | 21.6 | 11.9 | 0.46 | 145 | 123.3
5 | Si | 77.43 | 5917.6 | 65.9 | 19.1 | 0.29 | 211 | 91.664
6 | Fe | 134.783 | 0.3 | 10.7 | 7.9 | 295.04 | 203 | 0.029
ZAF | Oxide
Element | Mass(%) | Cation | K(%) | K-raw(%) | ZAF | Z | A | F
K2O | 0.167 | 0.0094 | 0.166 | 1.089 | 1.0068 | 1.0055 | 1.0063 | 0.9951
CaO | 5.268 | 0.2476 | 5.203 | 20.986 | 1.0126 | 1.0018 | 1.0106 | 1.0001
Na2O | 8.542 | 0.7264 | 8.392 | 72.394 | 1.0178 | 0.9985 | 1.0195 | 0.9999
Al2O3 | 24.972 | 1.2909 | 28.004 | 123.3 | 0.8917 | 1.0199 | 0.8795 | 0.994
SiO2 | 62.114 | 2.724 | 58.845 | 91.664 | 1.0555 | 1.0052 | 1.0493 | 1.0008
FeO | 0.007 | 0.0003 | 0.007 | 0.029 | 1.0255 | 1.0242 | 1.0013 | 1
-------------------------------------------------------------------------
Total | 101.07 | 4.9984 | 100.618 | 309.462 | Total O = 8.0 Iteration = 5
+++++++++++++++++++++++++++++++++++++++++++++++++++++++++++++++++++++++++++++++++++++++++++
Unknown Specimen No. 7
Path | Daniela | Project | 2020_12_14
Position No. | 7 | Comment | Pl-b-6-c
Stage | X= | -4.0762 | Y= | 4.2368 | Z= | 10.396
ACC. Voltage | 15 | Probe Dia. | 1 | Scan | Off
Dated on | 2020/12/14 17:52:45
WDS only No. of accumulation : 1
Curr. (A) | 1.032e-08
ElemID | Element | Peak(mm) | Net(cps) | Bg- | Bg+ | S.D.(%) | D.L.(ppm) | K-raw(%)
1 | K | 119.797 | 48.8 | 16.4 | 13.4 | 5.9 | 80 | 1.461
2 | Ca | 107.514 | 1140.1 | 20.2 | 21.3 | 0.67 | 66 | 20.915
3 | Na | 129.42 | 384.8 | 4.2 | 3.6 | 1.63 | 192 | 71.787
4 | Al | 90.622 | 2433.3 | 19.9 | 14.9 | 0.46 | 151 | 124.537
5 | Si | 77.43 | 5935.1 | 69.5 | 20.3 | 0.29 | 216 | 91.757
6 | Fe | 134.783 | 1.4 | 10.2 | 7.6 | 68.59 | 198 | 0.126
ZAF | Oxide
Element | Mass(%) | Cation | K(%) | K-raw(%) | ZAF | Z | A | F
K2O | 0.224 | 0.0125 | 0.223 | 1.461 | 1.0068 | 1.0055 | 1.0063 | 0.9951
CaO | 5.251 | 0.246 | 5.186 | 20.915 | 1.0126 | 1.0018 | 1.0107 | 1.0001
Na2O | 8.473 | 0.7183 | 8.322 | 71.787 | 1.0182 | 0.9984 | 1.0199 | 0.9999
Al2O3 | 25.213 | 1.2992 | 28.285 | 124.537 | 0.8914 | 1.0199 | 0.8792 | 0.9941
SiO2 | 62.202 | 2.7193 | 58.906 | 91.757 | 1.056 | 1.0051 | 1.0497 | 1.0008
FeO | 0.031 | 0.0011 | 0.03 | 0.126 | 1.0255 | 1.0242 | 1.0013 | 1
-------------------------------------------------------------------------
Total | 101.394 | 4.9964 | 100.952 | 310.584 | Total O = 8.0 Iteration = 5
+++++++++++++++++++++++++++++++++++++++++++++++++++++++++++++++++++++++++++++++++++++++++++
Unknown Specimen No. 8
Path | Daniela | Project | 2020_12_14
Position No. | 8 | Comment | Pl-b-3-r
Stage | X= | -4.1806 | Y= | 5.4784 | Z= | 10.394
ACC. Voltage | 15 | Probe Dia. | 1 | Scan | Off
Dated on | 2020/12/14 17:56:40
WDS only No. of accumulation : 1
Curr. (A) | 1.033e-08
ElemID | Element | Peak(mm) | Net(cps) | Bg- | Bg+ | S.D.(%) | D.L.(ppm) | K-raw(%)
1 | K | 119.797 | 47.7 | 13 | 13.4 | 5.78 | 74 | 1.426
2 | Ca | 107.504 | 1133.3 | 19.3 | 21.8 | 0.68 | 66 | 20.772
3 | Na | 129.399 | 370.4 | 5.4 | 2.2 | 1.66 | 194 | 69.035
4 | Al | 90.627 | 2437.2 | 22.4 | 13.2 | 0.46 | 150 | 124.616
5 | Si | 77.441 | 5985.9 | 66.1 | 20.5 | 0.29 | 212 | 92.453
6 | Fe | 134.783 | -0.7 | 10.6 | 8.4 | 100 | 204 | -0.063
ZAF | Oxide
Element | Mass(%) | Cation | K(%) | K-raw(%) | ZAF | Z | A | F
K2O | 0.219 | 0.0122 | 0.218 | 1.426 | 1.0071 | 1.0056 | 1.0064 | 0.9951
CaO | 5.217 | 0.2439 | 5.15 | 20.772 | 1.0129 | 1.0019 | 1.0108 | 1.0001
Na2O | 8.152 | 0.6897 | 8.003 | 69.035 | 1.0187 | 0.9986 | 1.0203 | 0.9999
Al2O3 | 25.186 | 1.2952 | 28.303 | 124.616 | 0.8899 | 1.02 | 0.8777 | 0.9939
SiO2 | 62.607 | 2.7315 | 59.352 | 92.453 | 1.0548 | 1.0053 | 1.0485 | 1.0008
FeO | -0.015 | -0.0006 | -0.015 | -0.063 | 1.0257 | 1.0243 | 1.0013 | 1
-------------------------------------------------------------------------
Total | 101.366 | 4.9719 | 101.011 | 308.24 | Total O = 8.0 Iteration = 5
+++++++++++++++++++++++++++++++++++++++++++++++++++++++++++++++++++++++++++++++++++++++++++
Unknown Specimen No. 9
Path | Daniela | Project | 2020_12_14
Position No. | 9 | Comment | Pl-b-4-c
Stage | X= | -4.2965 | Y= | 5.7376 | Z= | 10.3945
ACC. Voltage | 15 | Probe Dia. | 1 | Scan | Off
Dated on | 2020/12/14 18:00:41
WDS only No. of accumulation : 1
Curr. (A) | 1.035e-08
ElemID | Element | Peak(mm) | Net(cps) | Bg- | Bg+ | S.D.(%) | D.L.(ppm) | K-raw(%)
1 | K | 119.797 | 58.7 | 17.6 | 13.6 | 5.24 | 82 | 1.753
2 | Ca | 107.509 | 1109.2 | 21.8 | 22 | 0.68 | 67 | 20.291
3 | Na | 129.425 | 384.1 | 4 | 2.6 | 1.63 | 178 | 71.438
4 | Al | 90.622 | 2403.6 | 21 | 11.5 | 0.46 | 142 | 122.664
5 | Si | 77.43 | 5926.8 | 73 | 18.3 | 0.29 | 218 | 91.363
6 | Fe | 134.783 | 0.2 | 9.9 | 8.9 | 505.33 | 203 | 0.017
ZAF | Oxide
Element | Mass(%) | Cation | K(%) | K-raw(%) | ZAF | Z | A | F
K2O | 0.269 | 0.0151 | 0.267 | 1.753 | 1.007 | 1.0055 | 1.0063 | 0.9952
CaO | 5.096 | 0.2407 | 5.031 | 20.291 | 1.0129 | 1.0018 | 1.0109 | 1.0001
Na2O | 8.429 | 0.7204 | 8.282 | 71.438 | 1.0178 | 0.9985 | 1.0194 | 0.9999
Al2O3 | 24.832 | 1.2901 | 27.86 | 122.664 | 0.8913 | 1.0199 | 0.8792 | 0.994
SiO2 | 61.892 | 2.7281 | 58.653 | 91.363 | 1.0552 | 1.0052 | 1.049 | 1.0008
FeO | 0.004 | 0.0002 | 0.004 | 0.017 | 1.0255 | 1.0242 | 1.0013 | 1
-------------------------------------------------------------------------
Total | 100.522 | 4.9946 | 100.097 | 307.526 | Total O = 8.0 Iteration = 5
+++++++++++++++++++++++++++++++++++++++++++++++++++++++++++++++++++++++++++++++++++++++++++
Unknown Specimen No. 10
Path | Daniela | Project | 2020_12_14
Position No. | 10 | Comment | Kfs-d-1-r
Stage | X= | 0.4339 | Y= | 6.0648 | Z= | 10.3865
ACC. Voltage | 15 | Probe Dia. | 1 | Scan | Off
Dated on | 2020/12/14 18:04:18
WDS only No. of accumulation : 1
Curr. (A) | 1.035e-08
ElemID | Element | Peak(mm) | Net(cps) | Bg- | Bg+ | S.D.(%) | D.L.(ppm) | K-raw(%)
1 | K | 119.792 | 3221.3 | 19.8 | 12 | 0.56 | 85 | 96.171
2 | Ca | 107.544 | 15.4 | 21.4 | 19.9 | 10.97 | 65 | 0.282
3 | Na | 129.446 | 46.8 | 4.6 | 4.8 | 5.07 | 209 | 8.708
4 | Al | 90.622 | 1911 | 18.4 | 14.6 | 0.52 | 147 | 97.524
5 | Si | 77.43 | 6407 | 82.7 | 46.3 | 0.28 | 255 | 98.765
6 | Fe | 134.783 | -1.7 | 12 | 10.1 | 100 | 220 | -0.15
ZAF | Oxide
Element | Mass(%) | Cation | K(%) | K-raw(%) | ZAF | Z | A | F
K2O | 14.7 | 0.8733 | 14.666 | 96.171 | 1.0023 | 1.0015 | 1.0007 | 1.0001
CaO | 0.073 | 0.0036 | 0.07 | 0.282 | 1.0419 | 0.9977 | 1.0442 | 1.0001
Na2O | 1.057 | 0.0954 | 1.009 | 8.708 | 1.047 | 0.9947 | 1.0524 | 1.0001
Al2O3 | 19.085 | 1.0475 | 22.15 | 97.524 | 0.8616 | 1.0161 | 0.855 | 0.9917
SiO2 | 63.808 | 2.9711 | 63.404 | 98.765 | 1.0064 | 1.0014 | 1.0049 | 1
FeO | -0.037 | -0.0014 | -0.036 | -0.15 | 1.0248 | 1.0192 | 1.0054 | 1
-------------------------------------------------------------------------
Total | 98.686 | 4.9895 | 101.264 | 301.299 | Total O = 8.0 Iteration = 5
+++++++++++++++++++++++++++++++++++++++++++++++++++++++++++++++++++++++++++++++++++++++++++
Unknown Specimen No. 11
Path | Daniela | Project | 2020_12_14
Position No. | 11 | Comment | Kfs-d-2-c
Stage | X= | 0.4714 | Y= | 5.6523 | Z= | 10.387
ACC. Voltage | 15 | Probe Dia. | 1 | Scan | Off
Dated on | 2020/12/14 18:07:49
WDS only No. of accumulation : 1
Curr. (A) | 1.035e-08
ElemID | Element | Peak(mm) | Net(cps) | Bg- | Bg+ | S.D.(%) | D.L.(ppm) | K-raw(%)
1 | K | 119.787 | 3136 | 18.8 | 12.6 | 0.57 | 84 | 93.623
2 | Ca | 107.544 | 10.7 | 23.5 | 23.6 | 16.03 | 70 | 0.196
3 | Na | 129.446 | 68.6 | 4.6 | 2.6 | 4.03 | 186 | 12.753
4 | Al | 90.611 | 1934.8 | 23 | 14 | 0.51 | 153 | 98.737
5 | Si | 77.43 | 6435.7 | 78 | 46.9 | 0.28 | 251 | 99.207
6 | Fe | 134.783 | 0.3 | 9.1 | 9.7 | 383.82 | 203 | 0.022
ZAF | Oxide
Element | Mass(%) | Cation | K(%) | K-raw(%) | ZAF | Z | A | F
K2O | 14.316 | 0.8428 | 14.278 | 93.623 | 1.0027 | 1.0016 | 1.001 | 1.0001
CaO | 0.05 | 0.0025 | 0.048 | 0.196 | 1.0409 | 0.9978 | 1.0431 | 1.0001
Na2O | 1.545 | 0.1383 | 1.478 | 12.753 | 1.0452 | 0.9948 | 1.0505 | 1.0001
Al2O3 | 19.365 | 1.0532 | 22.425 | 98.737 | 0.8635 | 1.0162 | 0.8567 | 0.9919
SiO2 | 64.224 | 2.9635 | 63.688 | 99.207 | 1.0084 | 1.0015 | 1.0068 | 1.0001
FeO | 0.005 | 0.0002 | 0.005 | 0.022 | 1.0247 | 1.0194 | 1.0052 | 1
-------------------------------------------------------------------------
Total | 99.505 | 5.0004 | 101.924 | 304.538 | Total O = 8.0 Iteration = 5
+++++++++++++++++++++++++++++++++++++++++++++++++++++++++++++++++++++++++++++++++++++++++++
Unknown Specimen No. 12
Path | Daniela | Project | 2020_12_14
Position No. | 12 | Comment | Kfs-d-3-r
Stage | X= | 1.9383 | Y= | 4.6467 | Z= | 10.3875
ACC. Voltage | 15 | Probe Dia. | 1 | Scan | Off
Dated on | 2020/12/14 18:11:20
WDS only No. of accumulation : 1
Curr. (A) | 1.035e-08
ElemID | Element | Peak(mm) | Net(cps) | Bg- | Bg+ | S.D.(%) | D.L.(ppm) | K-raw(%)
1 | K | 119.772 | 3272.8 | 24.8 | 10.2 | 0.56 | 92 | 97.709
2 | Ca | 107.544 | 12.5 | 21.5 | 24.3 | 13.84 | 69 | 0.229
3 | Na | 129.446 | 38.2 | 3.8 | 3.6 | 5.6 | 186 | 7.103
4 | Al | 90.622 | 1922.6 | 22.2 | 11.2 | 0.51 | 143 | 98.116
5 | Si | 77.43 | 6513.2 | 75.2 | 43.5 | 0.28 | 245 | 100.403
6 | Fe | 134.783 | 1.6 | 9.9 | 8.5 | 62.92 | 201 | 0.139
ZAF | Oxide
Element | Mass(%) | Cation | K(%) | K-raw(%) | ZAF | Z | A | F
K2O | 14.935 | 0.8761 | 14.901 | 97.709 | 1.0023 | 1.0015 | 1.0007 | 1.0001
CaO | 0.059 | 0.0029 | 0.057 | 0.229 | 1.042 | 0.9977 | 1.0443 | 1.0001
Na2O | 0.863 | 0.077 | 0.823 | 7.103 | 1.0483 | 0.9947 | 1.0538 | 1.0001
Al2O3 | 19.189 | 1.0399 | 22.284 | 98.116 | 0.8611 | 1.0161 | 0.8546 | 0.9917
SiO2 | 64.804 | 2.9797 | 64.456 | 100.403 | 1.0054 | 1.0014 | 1.004 | 1
FeO | 0.034 | 0.0013 | 0.033 | 0.139 | 1.0248 | 1.0192 | 1.0054 | 1
-------------------------------------------------------------------------
Total | 99.884 | 4.9769 | 102.554 | 303.698 | Total O = 8.0 Iteration = 5
+++++++++++++++++++++++++++++++++++++++++++++++++++++++++++++++++++++++++++++++++++++++++++
Unknown Specimen No. 13
Path | Daniela | Project | 2020_12_14
Position No. | 13 | Comment | Kfs-d-4-c
Stage | X= | 1.7508 | Y= | 4.6227 | Z= | 10.388
ACC. Voltage | 15 | Probe Dia. | 1 | Scan | Off
Dated on | 2020/12/14 18:14:57
WDS only No. of accumulation : 1
Curr. (A) | 1.037e-08
ElemID | Element | Peak(mm) | Net(cps) | Bg- | Bg+ | S.D.(%) | D.L.(ppm) | K-raw(%)
1 | K | 119.782 | 3145.8 | 18.8 | 11.4 | 0.57 | 83 | 93.735
2 | Ca | 107.544 | 14.5 | 22.4 | 21.1 | 11.77 | 67 | 0.265
3 | Na | 129.446 | 73.5 | 5.4 | 2.4 | 3.9 | 195 | 13.644
4 | Al | 90.622 | 1942.2 | 20.9 | 13.7 | 0.51 | 148 | 98.926
5 | Si | 77.43 | 6564.4 | 74.5 | 42.9 | 0.28 | 243 | 100.997
6 | Fe | 134.783 | -1.1 | 10.9 | 10.2 | 100 | 214 | -0.092
ZAF | Oxide
Element | Mass(%) | Cation | K(%) | K-raw(%) | ZAF | Z | A | F
K2O | 14.337 | 0.8324 | 14.295 | 93.735 | 1.0029 | 1.0017 | 1.0011 | 1.0001
CaO | 0.068 | 0.0033 | 0.066 | 0.265 | 1.0408 | 0.9979 | 1.0427 | 1.0001
Na2O | 1.653 | 0.1458 | 1.582 | 13.644 | 1.0447 | 0.9949 | 1.05 | 1.0001
Al2O3 | 19.407 | 1.041 | 22.468 | 98.926 | 0.8638 | 1.0164 | 0.8569 | 0.9918
SiO2 | 65.341 | 2.9735 | 64.837 | 100.997 | 1.0078 | 1.0016 | 1.0061 | 1.0001
FeO | -0.023 | -0.0009 | -0.022 | -0.092 | 1.0248 | 1.0195 | 1.0051 | 1
-------------------------------------------------------------------------
Total | 100.783 | 4.9951 | 103.226 | 307.475 | Total O = 8.0 Iteration = 5
+++++++++++++++++++++++++++++++++++++++++++++++++++++++++++++++++++++++++++++++++++++++++++
Unknown Specimen No. 14
Path | Daniela | Project | 2020_12_14
Position No. | 14 | Comment | Kfs-d-5
Stage | X= | 2.9384 | Y= | 5.4778 | Z= | 10.385
ACC. Voltage | 15 | Probe Dia. | 1 | Scan | Off
Dated on | 2020/12/14 18:18:33
WDS only No. of accumulation : 1
Curr. (A) | 1.038e-08
ElemID | Element | Peak(mm) | Net(cps) | Bg- | Bg+ | S.D.(%) | D.L.(ppm) | K-raw(%)
1 | K | 119.797 | 3303 | 17.2 | 13.8 | 0.55 | 82 | 98.326
2 | Ca | 107.544 | 12.2 | 20.6 | 22.3 | 13.79 | 66 | 0.222
3 | Na | 129.446 | 47.3 | 5.2 | 3 | 5.01 | 198 | 8.763
4 | Al | 90.617 | 1952.1 | 24.1 | 12.1 | 0.51 | 149 | 99.334
5 | Si | 77.43 | 6543.1 | 77.5 | 46.3 | 0.28 | 249 | 100.572
6 | Fe | 134.783 | 1 | 10.1 | 8.8 | 100.72 | 203 | 0.087
ZAF | Oxide
Element | Mass(%) | Cation | K(%) | K-raw(%) | ZAF | Z | A | F
K2O | 15.028 | 0.8763 | 14.995 | 98.326 | 1.0022 | 1.0014 | 1.0007 | 1.0001
CaO | 0.057 | 0.0028 | 0.055 | 0.222 | 1.0419 | 0.9976 | 1.0442 | 1.0001
Na2O | 1.064 | 0.0943 | 1.016 | 8.763 | 1.0475 | 0.9947 | 1.0531 | 1.0001
Al2O3 | 19.443 | 1.0475 | 22.561 | 99.334 | 0.8618 | 1.0161 | 0.8552 | 0.9918
SiO2 | 64.978 | 2.9699 | 64.564 | 100.572 | 1.0064 | 1.0013 | 1.005 | 1
FeO | 0.021 | 0.0008 | 0.021 | 0.087 | 1.0247 | 1.0192 | 1.0054 | 1
-------------------------------------------------------------------------
Total | 100.591 | 4.9916 | 103.212 | 307.304 | Total O = 8.0 Iteration = 5
+++++++++++++++++++++++++++++++++++++++++++++++++++++++++++++++++++++++++++++++++++++++++++
Unknown Specimen No. 15
Path | Daniela | Project | 2020_12_14
Position No. | 15 | Comment | Kfs-d-6
Stage | X= | 3.2704 | Y= | 5.2098 | Z= | 10.385
ACC. Voltage | 15 | Probe Dia. | 1 | Scan | Off
Dated on | 2020/12/14 18:22:04
WDS only No. of accumulation : 1
Curr. (A) | 1.038e-08
ElemID | Element | Peak(mm) | Net(cps) | Bg- | Bg+ | S.D.(%) | D.L.(ppm) | K-raw(%)
1 | K | 119.792 | 3365.3 | 19.8 | 11 | 0.55 | 84 | 100.179
2 | Ca | 107.544 | 7 | 21.7 | 21.6 | 22.81 | 67 | 0.128
3 | Na | 129.446 | 38.8 | 4.2 | 3.8 | 5.59 | 193 | 7.191
4 | Al | 90.611 | 1926.3 | 22.3 | 11.3 | 0.51 | 144 | 98.019
5 | Si | 77.436 | 6536.8 | 77.3 | 47.2 | 0.28 | 249 | 100.475
6 | Fe | 134.783 | 1.2 | 10.4 | 7.5 | 82.94 | 198 | 0.103
ZAF | Oxide
Element | Mass(%) | Cation | K(%) | K-raw(%) | ZAF | Z | A | F
K2O | 15.307 | 0.8968 | 15.278 | 100.179 | 1.0019 | 1.0013 | 1.0005 | 1.0001
CaO | 0.033 | 0.0016 | 0.032 | 0.128 | 1.0425 | 0.9975 | 1.0449 | 1.0001
Na2O | 0.874 | 0.0778 | 0.834 | 7.191 | 1.0486 | 0.9946 | 1.0542 | 1.0001
Al2O3 | 19.172 | 1.0377 | 22.262 | 98.019 | 0.8612 | 1.016 | 0.8548 | 0.9917
SiO2 | 64.825 | 2.9768 | 64.502 | 100.475 | 1.005 | 1.0012 | 1.0038 | 1
FeO | 0.025 | 0.001 | 0.025 | 0.103 | 1.0247 | 1.019 | 1.0056 | 1
-------------------------------------------------------------------------
Total | 100.236 | 4.9917 | 102.932 | 306.095 | Total O = 8.0 Iteration = 5
+++++++++++++++++++++++++++++++++++++++++++++++++++++++++++++++++++++++++++++++++++++++++++
Unknown Specimen No. 16
Path | Daniela | Project | 2020_12_14
Position No. | 16 | Comment | Kfs-d-7
Stage | X= | 3.6544 | Y= | 5.0838 | Z= | 10.3845
ACC. Voltage | 15 | Probe Dia. | 1 | Scan | Off
Dated on | 2020/12/14 18:25:40
WDS only No. of accumulation : 1
Curr. (A) | 1.039e-08
ElemID | Element | Peak(mm) | Net(cps) | Bg- | Bg+ | S.D.(%) | D.L.(ppm) | K-raw(%)
1 | K | 119.812 | 3177.2 | 21 | 14.4 | 0.56 | 88 | 94.488
2 | Ca | 107.544 | 16 | 23.4 | 24.8 | 11.31 | 70 | 0.292
3 | Na | 129.446 | 61.7 | 2.6 | 2.4 | 4.19 | 152 | 11.43
4 | Al | 90.611 | 1936.8 | 22.3 | 15.7 | 0.51 | 156 | 98.459
5 | Si | 77.43 | 6492.5 | 73.6 | 48.3 | 0.28 | 246 | 99.697
6 | Fe | 134.783 | 1.2 | 11.4 | 7.8 | 82.67 | 204 | 0.107
ZAF | Oxide
Element | Mass(%) | Cation | K(%) | K-raw(%) | ZAF | Z | A | F
K2O | 14.447 | 0.8486 | 14.41 | 94.488 | 1.0026 | 1.0016 | 1.0009 | 1.0001
CaO | 0.075 | 0.0037 | 0.072 | 0.292 | 1.0411 | 0.9978 | 1.0433 | 1.0001
Na2O | 1.386 | 0.1237 | 1.325 | 11.43 | 1.0461 | 0.9948 | 1.0515 | 1.0001
Al2O3 | 19.299 | 1.0473 | 22.362 | 98.459 | 0.863 | 1.0162 | 0.8563 | 0.9918
SiO2 | 64.486 | 2.969 | 64.003 | 99.697 | 1.0075 | 1.0015 | 1.006 | 1.0001
FeO | 0.026 | 0.001 | 0.026 | 0.107 | 1.0247 | 1.0194 | 1.0052 | 1
-------------------------------------------------------------------------
Total | 99.719 | 4.9935 | 102.198 | 304.473 | Total O = 8.0 Iteration = 5
+++++++++++++++++++++++++++++++++++++++++++++++++++++++++++++++++++++++++++++++++++++++++++
Unknown Specimen No. 17
Path | Daniela | Project | 2020_12_14
Position No. | 17 | Comment | Kfs-d-8
Stage | X= | 1.2245 | Y= | 3.1859 | Z= | 10.39
ACC. Voltage | 15 | Probe Dia. | 1 | Scan | Off
Dated on | 2020/12/14 18:29:17
WDS only No. of accumulation : 1
Curr. (A) | 1.039e-08
ElemID | Element | Peak(mm) | Net(cps) | Bg- | Bg+ | S.D.(%) | D.L.(ppm) | K-raw(%)
1 | K | 119.797 | 3335.8 | 22.6 | 11.6 | 0.55 | 89 | 99.205
2 | Ca | 107.544 | 9.3 | 23.5 | 23.6 | 18.23 | 69 | 0.169
3 | Na | 129.446 | 46.2 | 3.8 | 5 | 5.07 | 200 | 8.557
4 | Al | 90.622 | 1929.8 | 22.8 | 12.1 | 0.51 | 147 | 98.102
5 | Si | 77.43 | 6538.9 | 79.8 | 45.7 | 0.28 | 251 | 100.411
6 | Fe | 134.783 | 0.2 | 11 | 10.3 | 423.67 | 215 | 0.021
ZAF | Oxide
Element | Mass(%) | Cation | K(%) | K-raw(%) | ZAF | Z | A | F
K2O | 15.16 | 0.8876 | 15.129 | 99.205 | 1.002 | 1.0014 | 1.0006 | 1.0001
CaO | 0.044 | 0.0022 | 0.042 | 0.169 | 1.0422 | 0.9976 | 1.0446 | 1.0001
Na2O | 1.039 | 0.0925 | 0.992 | 8.557 | 1.0477 | 0.9946 | 1.0533 | 1.0001
Al2O3 | 19.2 | 1.0387 | 22.281 | 98.102 | 0.8617 | 1.016 | 0.8552 | 0.9917
SiO2 | 64.818 | 2.9748 | 64.461 | 100.411 | 1.0055 | 1.0013 | 1.0042 | 1
FeO | 0.005 | 0.0002 | 0.005 | 0.021 | 1.0247 | 1.0191 | 1.0055 | 1
-------------------------------------------------------------------------
Total | 100.266 | 4.9959 | 102.911 | 306.465 | Total O = 8.0 Iteration = 5
+++++++++++++++++++++++++++++++++++++++++++++++++++++++++++++++++++++++++++++++++++++++++++
Unknown Specimen No. 18
Path | Daniela | Project | 2020_12_14
Position No. | 18 | Comment | Kfs-d-9
Stage | X= | 1.5559 | Y= | 3.2391 | Z= | 10.3895
ACC. Voltage | 15 | Probe Dia. | 1 | Scan | Off
Dated on | 2020/12/14 18:32:49
WDS only No. of accumulation : 1
Curr. (A) | 1.038e-08
ElemID | Element | Peak(mm) | Net(cps) | Bg- | Bg+ | S.D.(%) | D.L.(ppm) | K-raw(%)
1 | K | 119.777 | 3287.8 | 20.6 | 13.2 | 0.55 | 87 | 97.871
2 | Ca | 107.544 | 10.1 | 22 | 23.2 | 16.61 | 68 | 0.185
3 | Na | 129.446 | 46.6 | 5.4 | 3.4 | 5.08 | 205 | 8.636
4 | Al | 90.617 | 1929.9 | 22.3 | 12.8 | 0.51 | 148 | 98.204
5 | Si | 77.43 | 6507.8 | 80.1 | 48.3 | 0.28 | 253 | 100.028
6 | Fe | 134.783 | -0.3 | 11.9 | 8.5 | 100 | 211 | -0.024
ZAF | Oxide
Element | Mass(%) | Cation | K(%) | K-raw(%) | ZAF | Z | A | F
K2O | 14.959 | 0.8785 | 14.926 | 97.871 | 1.0022 | 1.0014 | 1.0007 | 1.0001
CaO | 0.048 | 0.0024 | 0.046 | 0.185 | 1.042 | 0.9977 | 1.0443 | 1.0001
Na2O | 1.049 | 0.0936 | 1.001 | 8.636 | 1.0474 | 0.9947 | 1.0529 | 1.0001
Al2O3 | 19.219 | 1.0428 | 22.304 | 98.204 | 0.8617 | 1.0161 | 0.8551 | 0.9917
SiO2 | 64.599 | 2.9738 | 64.216 | 100.028 | 1.006 | 1.0013 | 1.0046 | 1
FeO | -0.006 | -0.0002 | -0.006 | -0.024 | 1.0247 | 1.0192 | 1.0054 | 1
-------------------------------------------------------------------------
Total | 99.868 | 4.9909 | 102.487 | 304.9 | Total O = 8.0 Iteration = 5
+++++++++++++++++++++++++++++++++++++++++++++++++++++++++++++++++++++++++++++++++++++++++++
Unknown Specimen No. 19
Path | Daniela | Project | 2020_12_14
Position No. | 19 | Comment | Pl-k-1-r
Stage | X= | 9.3121 | Y= | 10.4672 | Z= | 10.365
ACC. Voltage | 15 | Probe Dia. | 1 | Scan | Off
Dated on | 2020/12/14 18:36:51
WDS only No. of accumulation : 1
Curr. (A) | 1.039e-08
ElemID | Element | Peak(mm) | Net(cps) | Bg- | Bg+ | S.D.(%) | D.L.(ppm) | K-raw(%)
1 | K | 119.797 | 61 | 15.4 | 11.8 | 4.99 | 77 | 1.814
2 | Ca | 107.494 | 1121.7 | 20.8 | 21.3 | 0.68 | 66 | 20.44
3 | Na | 129.409 | 375.7 | 5.8 | 4.4 | 1.65 | 219 | 69.605
4 | Al | 90.622 | 2424.8 | 21.2 | 13.8 | 0.46 | 149 | 123.266
5 | Si | 77.43 | 6064.9 | 73.8 | 16.4 | 0.29 | 216 | 93.132
6 | Fe | 134.783 | 1.2 | 10.2 | 8.6 | 84.17 | 202 | 0.104
ZAF | Oxide
Element | Mass(%) | Cation | K(%) | K-raw(%) | ZAF | Z | A | F
K2O | 0.279 | 0.0155 | 0.277 | 1.814 | 1.0073 | 1.0056 | 1.0064 | 0.9952
CaO | 5.134 | 0.2395 | 5.068 | 20.44 | 1.0131 | 1.0019 | 1.011 | 1.0001
Na2O | 8.222 | 0.6942 | 8.069 | 69.605 | 1.019 | 0.9986 | 1.0205 | 0.9999
Al2O3 | 24.923 | 1.2791 | 27.997 | 123.266 | 0.8902 | 1.02 | 0.8781 | 0.9939
SiO2 | 62.999 | 2.7431 | 59.788 | 93.132 | 1.0537 | 1.0053 | 1.0473 | 1.0008
FeO | 0.025 | 0.0009 | 0.025 | 0.104 | 1.0256 | 1.0243 | 1.0013 | 1
-------------------------------------------------------------------------
Total | 101.582 | 4.9722 | 101.223 | 308.36 | Total O = 8.0 Iteration = 5
+++++++++++++++++++++++++++++++++++++++++++++++++++++++++++++++++++++++++++++++++++++++++++
Unknown Specimen No. 20
Path | Daniela | Project | 2020_12_14
Position No. | 20 | Comment | Pl-k-2-c
Stage | X= | 8.8684 | Y= | 10.6322 | Z= | 10.3665
ACC. Voltage | 15 | Probe Dia. | 1 | Scan | Off
Dated on | 2020/12/14 18:40:52
WDS only No. of accumulation : 1
Curr. (A) | 1.039e-08
ElemID | Element | Peak(mm) | Net(cps) | Bg- | Bg+ | S.D.(%) | D.L.(ppm) | K-raw(%)
1 | K | 119.797 | 67.8 | 18.2 | 13.6 | 4.78 | 83 | 2.016
2 | Ca | 107.514 | 1083.1 | 20 | 19.1 | 0.69 | 63 | 19.736
3 | Na | 129.409 | 394.1 | 6.2 | 4 | 1.61 | 220 | 73.026
4 | Al | 90.622 | 2407.7 | 21.1 | 13.6 | 0.46 | 148 | 122.397
5 | Si | 77.43 | 6027 | 76.2 | 17.2 | 0.29 | 220 | 92.549
6 | Fe | 134.783 | 1.4 | 9.2 | 9.2 | 71.07 | 200 | 0.122
ZAF | Oxide
Element | Mass(%) | Cation | K(%) | K-raw(%) | ZAF | Z | A | F
K2O | 0.31 | 0.0173 | 0.307 | 2.016 | 1.0073 | 1.0055 | 1.0064 | 0.9954
CaO | 4.957 | 0.2322 | 4.893 | 19.736 | 1.013 | 1.0018 | 1.011 | 1.0001
Na2O | 8.613 | 0.7301 | 8.466 | 73.026 | 1.0175 | 0.9985 | 1.0191 | 0.9999
Al2O3 | 24.789 | 1.2772 | 27.799 | 122.397 | 0.8917 | 1.02 | 0.8796 | 0.9939
SiO2 | 62.65 | 2.7386 | 59.414 | 92.549 | 1.0545 | 1.0052 | 1.0482 | 1.0008
FeO | 0.03 | 0.0011 | 0.029 | 0.122 | 1.0255 | 1.0243 | 1.0012 | 1
-------------------------------------------------------------------------
Total | 101.349 | 4.9964 | 100.909 | 309.847 | Total O = 8.0 Iteration = 5
+++++++++++++++++++++++++++++++++++++++++++++++++++++++++++++++++++++++++++++++++++++++++++
Unknown Specimen No. 21
Path | Daniela | Project | 2020_12_14
Position No. | 21 | Comment | Pl-k-3-r
Stage | X= | 8.3395 | Y= | 9.4612 | Z= | 10.368
ACC. Voltage | 15 | Probe Dia. | 1 | Scan | Off
Dated on | 2020/12/14 18:44:53
WDS only No. of accumulation : 1
Curr. (A) | 1.04e-08
ElemID | Element | Peak(mm) | Net(cps) | Bg- | Bg+ | S.D.(%) | D.L.(ppm) | K-raw(%)
1 | K | 119.797 | 48 | 14.6 | 11.8 | 5.82 | 75 | 1.427
2 | Ca | 107.519 | 1132.8 | 22.6 | 20 | 0.68 | 65 | 20.623
3 | Na | 129.415 | 387.3 | 3.4 | 2.6 | 1.62 | 168 | 71.695
4 | Al | 90.622 | 2408.2 | 18.9 | 13.2 | 0.46 | 143 | 122.306
5 | Si | 77.43 | 5988.5 | 71.5 | 19.1 | 0.29 | 216 | 91.87
6 | Fe | 134.783 | -0.3 | 9.7 | 9.4 | 100 | 203 | -0.026
ZAF | Oxide
Element | Mass(%) | Cation | K(%) | K-raw(%) | ZAF | Z | A | F
K2O | 0.219 | 0.0123 | 0.218 | 1.427 | 1.007 | 1.0056 | 1.0063 | 0.9951
CaO | 5.178 | 0.2438 | 5.113 | 20.623 | 1.0128 | 1.0019 | 1.0108 | 1.0001
Na2O | 8.46 | 0.7208 | 8.311 | 71.695 | 1.0179 | 0.9985 | 1.0195 | 0.9999
Al2O3 | 24.761 | 1.2824 | 27.779 | 122.306 | 0.8914 | 1.02 | 0.8792 | 0.994
SiO2 | 62.202 | 2.7331 | 58.978 | 91.87 | 1.0547 | 1.0052 | 1.0484 | 1.0008
FeO | -0.006 | -0.0002 | -0.006 | -0.026 | 1.0256 | 1.0243 | 1.0013 | 1
-------------------------------------------------------------------------
Total | 100.814 | 4.9922 | 100.392 | 307.895 | Total O = 8.0 Iteration = 5
+++++++++++++++++++++++++++++++++++++++++++++++++++++++++++++++++++++++++++++++++++++++++++
Unknown Specimen No. 22
Path | Daniela | Project | 2020_12_14
Position No. | 22 | Comment | Pl-k-4-c
Stage | X= | 7.6008 | Y= | 9.6825 | Z= | 10.37
ACC. Voltage | 15 | Probe Dia. | 1 | Scan | Off
Dated on | 2020/12/14 18:48:54
WDS only No. of accumulation : 1
Curr. (A) | 1.04e-08
ElemID | Element | Peak(mm) | Net(cps) | Bg- | Bg+ | S.D.(%) | D.L.(ppm) | K-raw(%)
1 | K | 119.797 | 57.3 | 13.2 | 11.8 | 5.09 | 72 | 1.703
2 | Ca | 107.499 | 1079.2 | 21.2 | 21.4 | 0.69 | 66 | 19.648
3 | Na | 129.404 | 371.8 | 5.2 | 3.4 | 1.66 | 202 | 68.829
4 | Al | 90.611 | 2392.9 | 19.8 | 10.8 | 0.46 | 137 | 121.527
5 | Si | 77.43 | 6057.6 | 65.1 | 19.2 | 0.29 | 208 | 92.931
6 | Fe | 134.783 | 1.3 | 10 | 8.4 | 74.27 | 200 | 0.117
ZAF | Oxide
Element | Mass(%) | Cation | K(%) | K-raw(%) | ZAF | Z | A | F
K2O | 0.262 | 0.0146 | 0.26 | 1.703 | 1.0077 | 1.0057 | 1.0066 | 0.9954
CaO | 4.936 | 0.2319 | 4.871 | 19.648 | 1.0132 | 1.002 | 1.0111 | 1.0001
Na2O | 8.129 | 0.6913 | 7.979 | 68.829 | 1.0188 | 0.9987 | 1.0203 | 0.9999
Al2O3 | 24.564 | 1.2697 | 27.602 | 121.527 | 0.89 | 1.0201 | 0.8778 | 0.9938
SiO2 | 62.816 | 2.7547 | 59.659 | 92.931 | 1.0529 | 1.0054 | 1.0465 | 1.0008
FeO | 0.029 | 0.001 | 0.028 | 0.117 | 1.0257 | 1.0244 | 1.0012 | 1
-------------------------------------------------------------------------
Total | 100.736 | 4.9633 | 100.399 | 304.755 | Total O = 8.0 Iteration = 5
+++++++++++++++++++++++++++++++++++++++++++++++++++++++++++++++++++++++++++++++++++++++++++
Unknown Specimen No. 23
Path | Daniela | Project | 2020_12_14
Position No. | 23 | Comment | Pl-k-5-r
Stage | X= | 7.3819 | Y= | 8.7721 | Z= | 10.3715
ACC. Voltage | 15 | Probe Dia. | 1 | Scan | Off
Dated on | 2020/12/14 18:52:55
WDS only No. of accumulation : 1
Curr. (A) | 1.04e-08
ElemID | Element | Peak(mm) | Net(cps) | Bg- | Bg+ | S.D.(%) | D.L.(ppm) | K-raw(%)
1 | K | 119.797 | 43.5 | 18 | 12.8 | 6.5 | 82 | 1.291
2 | Ca | 107.519 | 1090.2 | 24 | 18.4 | 0.69 | 65 | 19.847
3 | Na | 129.43 | 404.1 | 4.2 | 3.6 | 1.59 | 191 | 74.792
4 | Al | 90.622 | 2414.5 | 19.1 | 13.5 | 0.46 | 144 | 122.625
5 | Si | 77.43 | 5918.6 | 67.4 | 19.4 | 0.29 | 211 | 90.798
6 | Fe | 134.783 | 1.9 | 10.7 | 8.4 | 54.44 | 204 | 0.164
ZAF | Oxide
Element | Mass(%) | Cation | K(%) | K-raw(%) | ZAF | Z | A | F
K2O | 0.198 | 0.0112 | 0.197 | 1.291 | 1.0071 | 1.0055 | 1.0063 | 0.9953
CaO | 4.983 | 0.2357 | 4.921 | 19.847 | 1.0126 | 1.0017 | 1.0107 | 1.0001
Na2O | 8.813 | 0.7546 | 8.67 | 74.792 | 1.0165 | 0.9984 | 1.0182 | 0.9999
Al2O3 | 24.867 | 1.2942 | 27.851 | 122.625 | 0.8929 | 1.0199 | 0.8807 | 0.9941
SiO2 | 61.586 | 2.7193 | 58.29 | 90.798 | 1.0566 | 1.0051 | 1.0504 | 1.0008
FeO | 0.04 | 0.0015 | 0.039 | 0.164 | 1.0254 | 1.0242 | 1.0012 | 1
-------------------------------------------------------------------------
Total | 100.487 | 5.0165 | 99.968 | 309.517 | Total O = 8.0 Iteration = 5
+++++++++++++++++++++++++++++++++++++++++++++++++++++++++++++++++++++++++++++++++++++++++++
Unknown Specimen No. 24
Path | Daniela | Project | 2020_12_14
Position No. | 24 | Comment | Pl-k-6-c
Stage | X= | 7.2199 | Y= | 9.1501 | Z= | 10.372
ACC. Voltage | 15 | Probe Dia. | 1 | Scan | Off
Dated on | 2020/12/14 18:56:50
WDS only No. of accumulation : 1
Curr. (A) | 1.04e-08
ElemID | Element | Peak(mm) | Net(cps) | Bg- | Bg+ | S.D.(%) | D.L.(ppm) | K-raw(%)
1 | K | 119.797 | 62.8 | 14.2 | 13.2 | 4.86 | 76 | 1.866
2 | Ca | 107.524 | 1091.6 | 23.2 | 20.4 | 0.69 | 66 | 19.873
3 | Na | 129.393 | 405.3 | 4.8 | 2.8 | 1.59 | 190 | 75.015
4 | Al | 90.617 | 2423.3 | 21.8 | 11.6 | 0.46 | 143 | 123.073
5 | Si | 77.43 | 5991.5 | 65.2 | 19.2 | 0.29 | 208 | 91.917
6 | Fe | 134.783 | -0.3 | 10.7 | 10.2 | 100 | 213 | -0.022
ZAF | Oxide
Element | Mass(%) | Cation | K(%) | K-raw(%) | ZAF | Z | A | F
K2O | 0.287 | 0.016 | 0.285 | 1.866 | 1.0072 | 1.0055 | 1.0063 | 0.9953
CaO | 4.991 | 0.234 | 4.927 | 19.873 | 1.0129 | 1.0018 | 1.0109 | 1.0001
Na2O | 8.839 | 0.7501 | 8.696 | 75.015 | 1.0164 | 0.9984 | 1.0181 | 0.9999
Al2O3 | 24.948 | 1.287 | 27.953 | 123.073 | 0.8925 | 1.0199 | 0.8803 | 0.994
SiO2 | 62.295 | 2.7263 | 59.008 | 91.917 | 1.0557 | 1.0051 | 1.0495 | 1.0008
FeO | -0.005 | -0.0002 | -0.005 | -0.022 | 1.0254 | 1.0242 | 1.0012 | 1
-------------------------------------------------------------------------
Total | 101.355 | 5.0132 | 100.863 | 311.721 | Total O = 8.0 Iteration = 5
+++++++++++++++++++++++++++++++++++++++++++++++++++++++++++++++++++++++++++++++++++++++++++
Unknown Specimen No. 25
Path | Daniela | Project | 2020_12_14
Position No. | 25 | Comment | Pl-l-1-r
Stage | X= | 5.0279 | Y= | 14.303 | Z= | 10.372
ACC. Voltage | 15 | Probe Dia. | 1 | Scan | Off
Dated on | 2020/12/14 19:00:46
WDS only No. of accumulation : 1
Curr. (A) | 1.041e-08
ElemID | Element | Peak(mm) | Net(cps) | Bg- | Bg+ | S.D.(%) | D.L.(ppm) | K-raw(%)
1 | K | 119.797 | 47.3 | 16.4 | 9.6 | 5.96 | 77 | 1.405
2 | Ca | 107.514 | 1113 | 23.4 | 17.9 | 0.68 | 64 | 20.243
3 | Na | 129.415 | 389.4 | 4.4 | 3.6 | 1.62 | 193 | 72.015
4 | Al | 90.617 | 2417 | 21.8 | 13 | 0.46 | 147 | 122.635
5 | Si | 77.43 | 5925.8 | 70.4 | 19.9 | 0.29 | 215 | 90.821
6 | Fe | 134.783 | 1.1 | 9.6 | 7.6 | 84.39 | 193 | 0.099
ZAF | Oxide
Element | Mass(%) | Cation | K(%) | K-raw(%) | ZAF | Z | A | F
K2O | 0.216 | 0.0122 | 0.214 | 1.405 | 1.007 | 1.0055 | 1.0063 | 0.9952
CaO | 5.083 | 0.2409 | 5.019 | 20.243 | 1.0127 | 1.0018 | 1.0107 | 1.0001
Na2O | 8.495 | 0.7285 | 8.348 | 72.015 | 1.0175 | 0.9984 | 1.0192 | 0.9999
Al2O3 | 24.838 | 1.2948 | 27.853 | 122.635 | 0.8917 | 1.0199 | 0.8796 | 0.994
SiO2 | 61.563 | 2.7228 | 58.304 | 90.821 | 1.0559 | 1.0052 | 1.0496 | 1.0008
FeO | 0.024 | 0.0009 | 0.024 | 0.099 | 1.0255 | 1.0242 | 1.0012 | 1
-------------------------------------------------------------------------
Total | 100.219 | 5.0001 | 99.763 | 307.218 | Total O = 8.0 Iteration = 5
+++++++++++++++++++++++++++++++++++++++++++++++++++++++++++++++++++++++++++++++++++++++++++
Unknown Specimen No. 26
Path | Daniela | Project | 2020_12_14
Position No. | 26 | Comment | Pl-l-2-i
Stage | X= | 5.0646 | Y= | 14.6255 | Z= | 10.3715
ACC. Voltage | 15 | Probe Dia. | 1 | Scan | Off
Dated on | 2020/12/14 19:04:46
WDS only No. of accumulation : 1
Curr. (A) | 1.041e-08
ElemID | Element | Peak(mm) | Net(cps) | Bg- | Bg+ | S.D.(%) | D.L.(ppm) | K-raw(%)
1 | K | 119.797 | 58.8 | 19.2 | 12 | 5.29 | 84 | 1.744
2 | Ca | 107.539 | 1061 | 24.6 | 21.8 | 0.7 | 68 | 19.297
3 | Na | 129.393 | 375.7 | 4.8 | 3.2 | 1.65 | 194 | 69.469
4 | Al | 90.622 | 2389.9 | 22.1 | 12.9 | 0.46 | 147 | 121.259
5 | Si | 77.43 | 6022.7 | 67.8 | 20 | 0.29 | 212 | 92.305
6 | Fe | 134.783 | 1.5 | 8.5 | 9.1 | 64.95 | 195 | 0.131
ZAF | Oxide
Element | Mass(%) | Cation | K(%) | K-raw(%) | ZAF | Z | A | F
K2O | 0.268 | 0.0151 | 0.266 | 1.744 | 1.0077 | 1.0057 | 1.0066 | 0.9954
CaO | 4.848 | 0.2289 | 4.784 | 19.297 | 1.0132 | 1.002 | 1.0111 | 1.0001
Na2O | 8.201 | 0.7007 | 8.053 | 69.469 | 1.0183 | 0.9986 | 1.0198 | 0.9999
Al2O3 | 24.52 | 1.2736 | 27.541 | 121.259 | 0.8903 | 1.0201 | 0.8782 | 0.9938
SiO2 | 62.426 | 2.7508 | 59.258 | 92.305 | 1.0535 | 1.0053 | 1.047 | 1.0008
FeO | 0.032 | 0.0012 | 0.031 | 0.131 | 1.0256 | 1.0244 | 1.0012 | 1
-------------------------------------------------------------------------
Total | 100.295 | 4.9703 | 99.933 | 304.206 | Total O = 8.0 Iteration = 5
+++++++++++++++++++++++++++++++++++++++++++++++++++++++++++++++++++++++++++++++++++++++++++
Unknown Specimen No. 27
Path | Daniela | Project | 2020_12_14
Position No. | 27 | Comment | Pl-l-3-c
Stage | X= | 5.0892 | Y= | 14.8971 | Z= | 10.3715
ACC. Voltage | 15 | Probe Dia. | 1 | Scan | Off
Dated on | 2020/12/14 19:08:47
WDS only No. of accumulation : 1
Curr. (A) | 1.042e-08
ElemID | Element | Peak(mm) | Net(cps) | Bg- | Bg+ | S.D.(%) | D.L.(ppm) | K-raw(%)
1 | K | 119.797 | 76 | 16.2 | 13.8 | 4.36 | 80 | 2.255
2 | Ca | 107.509 | 1070.4 | 21 | 19.3 | 0.7 | 64 | 19.449
3 | Na | 129.409 | 388.5 | 4.4 | 3.6 | 1.62 | 193 | 71.779
4 | Al | 90.617 | 2391.9 | 22.4 | 13.4 | 0.46 | 149 | 121.246
5 | Si | 77.43 | 6032.4 | 67.4 | 18.1 | 0.29 | 209 | 92.366
6 | Fe | 134.783 | -1 | 9.7 | 8.9 | 100 | 200 | -0.088
ZAF | Oxide
Element | Mass(%) | Cation | K(%) | K-raw(%) | ZAF | Z | A | F
K2O | 0.346 | 0.0194 | 0.344 | 2.255 | 1.0075 | 1.0056 | 1.0065 | 0.9954
CaO | 4.886 | 0.2301 | 4.822 | 19.449 | 1.0133 | 1.0019 | 1.0112 | 1.0001
Na2O | 8.465 | 0.7215 | 8.321 | 71.779 | 1.0173 | 0.9986 | 1.0189 | 0.9999
Al2O3 | 24.54 | 1.2715 | 27.538 | 121.246 | 0.8911 | 1.02 | 0.879 | 0.9939
SiO2 | 62.479 | 2.7465 | 59.296 | 92.366 | 1.0537 | 1.0053 | 1.0473 | 1.0008
FeO | -0.021 | -0.0008 | -0.021 | -0.088 | 1.0256 | 1.0244 | 1.0012 | 1
-------------------------------------------------------------------------
Total | 100.695 | 4.9883 | 100.3 | 307.007 | Total O = 8.0 Iteration = 5
+++++++++++++++++++++++++++++++++++++++++++++++++++++++++++++++++++++++++++++++++++++++++++
Unknown Specimen No. 28
Path | Daniela | Project | 2020_12_14
Position No. | 28 | Comment | Pl-l-4-c
Stage | X= | 5.129 | Y= | 15.2566 | Z= | 10.371
ACC. Voltage | 15 | Probe Dia. | 1 | Scan | Off
Dated on | 2020/12/14 19:12:42
WDS only No. of accumulation : 1
Curr. (A) | 1.042e-08
ElemID | Element | Peak(mm) | Net(cps) | Bg- | Bg+ | S.D.(%) | D.L.(ppm) | K-raw(%)
1 | K | 119.797 | 68.4 | 19.8 | 14.2 | 4.82 | 86 | 2.028
2 | Ca | 107.479 | 1052.3 | 24.1 | 23.3 | 0.7 | 69 | 19.121
3 | Na | 129.42 | 395.3 | 5.8 | 4.8 | 1.61 | 222 | 73.035
4 | Al | 90.611 | 2380.7 | 21.1 | 14.3 | 0.46 | 149 | 120.677
5 | Si | 77.43 | 5950.1 | 70.1 | 20.5 | 0.29 | 215 | 91.106
6 | Fe | 134.783 | 0.7 | 9.5 | 9.3 | 132.09 | 201 | 0.065
ZAF | Oxide
Element | Mass(%) | Cation | K(%) | K-raw(%) | ZAF | Z | A | F
K2O | 0.312 | 0.0176 | 0.309 | 2.028 | 1.0074 | 1.0055 | 1.0064 | 0.9955
CaO | 4.803 | 0.2283 | 4.741 | 19.121 | 1.0131 | 1.0018 | 1.0111 | 1.0001
Na2O | 8.608 | 0.7405 | 8.467 | 73.035 | 1.0167 | 0.9985 | 1.0184 | 0.9999
Al2O3 | 24.45 | 1.2786 | 27.408 | 120.677 | 0.8921 | 1.02 | 0.8799 | 0.994
SiO2 | 61.694 | 2.7371 | 58.487 | 91.106 | 1.0548 | 1.0052 | 1.0485 | 1.0008
FeO | 0.016 | 0.0006 | 0.016 | 0.065 | 1.0255 | 1.0243 | 1.0012 | 1
-------------------------------------------------------------------------
Total | 99.883 | 5.0027 | 99.428 | 306.031 | Total O = 8.0 Iteration = 5
+++++++++++++++++++++++++++++++++++++++++++++++++++++++++++++++++++++++++++++++++++++++++++
Unknown Specimen No. 29
Path | Daniela | Project | 2020_12_14
Position No. | 29 | Comment | Pl-l-5-r
Stage | X= | 5.1285 | Y= | 15.6951 | Z= | 10.371
ACC. Voltage | 15 | Probe Dia. | 1 | Scan | Off
Dated on | 2020/12/14 19:16:43
WDS only No. of accumulation : 1
Curr. (A) | 1.042e-08
ElemID | Element | Peak(mm) | Net(cps) | Bg- | Bg+ | S.D.(%) | D.L.(ppm) | K-raw(%)
1 | K | 119.797 | 55.1 | 14.6 | 14.8 | 5.34 | 77 | 1.635
2 | Ca | 107.519 | 1119.5 | 21 | 20.5 | 0.68 | 65 | 20.341
3 | Na | 129.409 | 385.5 | 5 | 4.6 | 1.63 | 210 | 71.211
4 | Al | 90.617 | 2433.6 | 24 | 12.5 | 0.46 | 149 | 123.358
5 | Si | 77.43 | 6034.2 | 69.7 | 20 | 0.29 | 214 | 92.393
6 | Fe | 134.783 | 0.8 | 10 | 7.8 | 123.03 | 196 | 0.068
ZAF | Oxide
Element | Mass(%) | Cation | K(%) | K-raw(%) | ZAF | Z | A | F
K2O | 0.251 | 0.014 | 0.249 | 1.635 | 1.0072 | 1.0056 | 1.0064 | 0.9952
CaO | 5.108 | 0.2392 | 5.043 | 20.341 | 1.0129 | 1.0019 | 1.0109 | 1.0001
Na2O | 8.405 | 0.7122 | 8.255 | 71.211 | 1.0181 | 0.9985 | 1.0197 | 0.9999
Al2O3 | 24.962 | 1.2859 | 28.017 | 123.358 | 0.891 | 1.02 | 0.8788 | 0.9939
SiO2 | 62.56 | 2.7341 | 59.314 | 92.393 | 1.0547 | 1.0052 | 1.0484 | 1.0008
FeO | 0.017 | 0.0006 | 0.016 | 0.068 | 1.0256 | 1.0243 | 1.0013 | 1
-------------------------------------------------------------------------
Total | 101.303 | 4.9861 | 100.896 | 309.007 | Total O = 8.0 Iteration = 5
+++++++++++++++++++++++++++++++++++++++++++++++++++++++++++++++++++++++++++++++++++++++++++
Unknown Specimen No. 30
Path | Daniela | Project | 2020_12_14
Position No. | 30 | Comment | Pl-l-6-r
Stage | X= | 6.7189 | Y= | 15.3574 | Z= | 10.3685
ACC. Voltage | 15 | Probe Dia. | 1 | Scan | Off
Dated on | 2020/12/14 19:20:39
WDS only No. of accumulation : 1
Curr. (A) | 1.041e-08
ElemID | Element | Peak(mm) | Net(cps) | Bg- | Bg+ | S.D.(%) | D.L.(ppm) | K-raw(%)
1 | K | 119.797 | 36.6 | 17 | 12 | 7.28 | 80 | 1.086
2 | Ca | 107.519 | 1079.2 | 21.8 | 20.7 | 0.69 | 66 | 19.627
3 | Na | 129.425 | 402.5 | 4 | 4.2 | 1.59 | 194 | 74.434
4 | Al | 90.611 | 2399.5 | 22.5 | 11.4 | 0.46 | 144 | 121.748
5 | Si | 77.42 | 6019.9 | 66.6 | 20.1 | 0.29 | 211 | 92.264
6 | Fe | 134.783 | 2.2 | 7.9 | 8.2 | 44.38 | 187 | 0.187
ZAF | Oxide
Element | Mass(%) | Cation | K(%) | K-raw(%) | ZAF | Z | A | F
K2O | 0.167 | 0.0093 | 0.166 | 1.086 | 1.0074 | 1.0056 | 1.0065 | 0.9954
CaO | 4.929 | 0.2315 | 4.866 | 19.627 | 1.0128 | 1.0019 | 1.0107 | 1.0001
Na2O | 8.774 | 0.7457 | 8.629 | 74.434 | 1.0169 | 0.9985 | 1.0185 | 0.9999
Al2O3 | 24.679 | 1.2749 | 27.652 | 121.748 | 0.8925 | 1.02 | 0.8803 | 0.994
SiO2 | 62.481 | 2.7385 | 59.231 | 92.264 | 1.0549 | 1.0052 | 1.0485 | 1.0008
FeO | 0.046 | 0.0017 | 0.045 | 0.187 | 1.0255 | 1.0243 | 1.0011 | 1
-------------------------------------------------------------------------
Total | 101.076 | 5.0016 | 100.588 | 309.347 | Total O = 8.0 Iteration = 5
+++++++++++++++++++++++++++++++++++++++++++++++++++++++++++++++++++++++++++++++++++++++++++
Unknown Specimen No. 31
Path | Daniela | Project | 2020_12_14
Position No. | 31 | Comment | Pl-l-7-c
Stage | X= | 6.6082 | Y= | 15.6228 | Z= | 10.3685
ACC. Voltage | 15 | Probe Dia. | 1 | Scan | Off
Dated on | 2020/12/14 19:24:34
WDS only No. of accumulation : 1
Curr. (A) | 1.041e-08
ElemID | Element | Peak(mm) | Net(cps) | Bg- | Bg+ | S.D.(%) | D.L.(ppm) | K-raw(%)
1 | K | 119.797 | 56.5 | 19 | 10 | 5.4 | 82 | 1.677
2 | Ca | 107.494 | 1090.3 | 21 | 20.3 | 0.69 | 65 | 19.829
3 | Na | 129.409 | 390.1 | 3.4 | 3 | 1.61 | 172 | 72.131
4 | Al | 90.617 | 2413.5 | 20.3 | 13 | 0.46 | 145 | 122.457
5 | Si | 77.42 | 5969.5 | 68.7 | 19.6 | 0.29 | 213 | 91.491
6 | Fe | 134.783 | -2.1 | 11.4 | 9.8 | 100 | 214 | -0.184
ZAF | Oxide
Element | Mass(%) | Cation | K(%) | K-raw(%) | ZAF | Z | A | F
K2O | 0.258 | 0.0145 | 0.256 | 1.677 | 1.0073 | 1.0056 | 1.0064 | 0.9953
CaO | 4.98 | 0.2352 | 4.916 | 19.829 | 1.013 | 1.0019 | 1.0109 | 1.0001
Na2O | 8.503 | 0.7268 | 8.362 | 72.131 | 1.0168 | 0.9985 | 1.0184 | 0.9999
Al2O3 | 24.79 | 1.288 | 27.813 | 122.457 | 0.8913 | 1.02 | 0.8791 | 0.994
SiO2 | 61.974 | 2.7319 | 58.735 | 91.491 | 1.0552 | 1.0052 | 1.0488 | 1.0008
FeO | -0.045 | -0.0017 | -0.044 | -0.184 | 1.0256 | 1.0243 | 1.0012 | 1
-------------------------------------------------------------------------
Total | 100.46 | 4.9947 | 100.038 | 307.401 | Total O = 8.0 Iteration = 5
+++++++++++++++++++++++++++++++++++++++++++++++++++++++++++++++++++++++++++++++++++++++++++
Unknown Specimen No. 32
Path | Daniela | Project | 2020_12_14
Position No. | 32 | Comment | Pl-l-8-r
Stage | X= | 6.5621 | Y= | 15.939 | Z= | 10.3675
ACC. Voltage | 15 | Probe Dia. | 1 | Scan | Off
Dated on | 2020/12/14 19:28:35
WDS only No. of accumulation : 1
Curr. (A) | 1.041e-08
ElemID | Element | Peak(mm) | Net(cps) | Bg- | Bg+ | S.D.(%) | D.L.(ppm) | K-raw(%)
1 | K | 119.797 | 51.6 | 18.8 | 12.2 | 5.78 | 83 | 1.531
2 | Ca | 107.524 | 1117 | 20.3 | 21.2 | 0.68 | 65 | 20.315
3 | Na | 129.42 | 391.5 | 6.6 | 4.6 | 1.62 | 230 | 72.389
4 | Al | 90.611 | 2427.5 | 23.2 | 14.3 | 0.46 | 153 | 123.169
5 | Si | 77.43 | 6002.7 | 74.5 | 19.2 | 0.29 | 220 | 92
6 | Fe | 134.783 | -0.5 | 9.6 | 10 | 100 | 206 | -0.048
ZAF | Oxide
Element | Mass(%) | Cation | K(%) | K-raw(%) | ZAF | Z | A | F
K2O | 0.235 | 0.0131 | 0.234 | 1.531 | 1.0071 | 1.0056 | 1.0064 | 0.9952
CaO | 5.101 | 0.2395 | 5.037 | 20.315 | 1.0128 | 1.0019 | 1.0108 | 1.0001
Na2O | 8.538 | 0.7252 | 8.392 | 72.389 | 1.0174 | 0.9985 | 1.019 | 0.9999
Al2O3 | 24.938 | 1.2877 | 27.975 | 123.169 | 0.8915 | 1.02 | 0.8793 | 0.994
SiO2 | 62.32 | 2.7301 | 59.061 | 92 | 1.0552 | 1.0052 | 1.0489 | 1.0008
FeO | -0.012 | -0.0004 | -0.011 | -0.048 | 1.0256 | 1.0243 | 1.0012 | 1
-------------------------------------------------------------------------
Total | 101.12 | 4.9952 | 100.687 | 309.356 | Total O = 8.0 Iteration = 5
+++++++++++++++++++++++++++++++++++++++++++++++++++++++++++++++++++++++++++++++++++++++++++
Unknown Specimen No. 33
Path | Daniela | Project | 2020_12_14
Position No. | 33 | Comment | Kfs-m-1-r
Stage | X= | 5.1747 | Y= | 17.0228 | Z= | 10.369
ACC. Voltage | 15 | Probe Dia. | 1 | Scan | Off
Dated on | 2020/12/14 19:32:10
WDS only No. of accumulation : 1
Curr. (A) | 1.042e-08
ElemID | Element | Peak(mm) | Net(cps) | Bg- | Bg+ | S.D.(%) | D.L.(ppm) | K-raw(%)
1 | K | 119.797 | 3236.2 | 16.8 | 14 | 0.56 | 81 | 95.966
2 | Ca | 107.544 | 25.3 | 24.5 | 20 | 7.36 | 67 | 0.46
3 | Na | 129.446 | 54.6 | 3.4 | 3.6 | 4.55 | 179 | 10.09
4 | Al | 90.617 | 1927.7 | 22.5 | 12.2 | 0.51 | 146 | 97.715
5 | Si | 77.425 | 6413.6 | 72.3 | 47 | 0.28 | 243 | 98.202
6 | Fe | 134.783 | 0.3 | 10.6 | 8.1 | 345.48 | 201 | 0.025
ZAF | Oxide
Element | Mass(%) | Cation | K(%) | K-raw(%) | ZAF | Z | A | F
K2O | 14.665 | 0.8727 | 14.635 | 95.966 | 1.0021 | 1.0014 | 1.0006 | 1.0001
CaO | 0.119 | 0.0059 | 0.114 | 0.46 | 1.0417 | 0.9976 | 1.044 | 1.0001
Na2O | 1.225 | 0.1107 | 1.17 | 10.09 | 1.0468 | 0.9946 | 1.0524 | 1.0001
Al2O3 | 19.142 | 1.0524 | 22.193 | 97.715 | 0.8625 | 1.016 | 0.8559 | 0.9918
SiO2 | 63.5 | 2.9618 | 63.043 | 98.202 | 1.0073 | 1.0013 | 1.0059 | 1
FeO | 0.006 | 0.0002 | 0.006 | 0.025 | 1.0246 | 1.0191 | 1.0054 | 1
-------------------------------------------------------------------------
Total | 98.657 | 5.0037 | 101.161 | 302.458 | Total O = 8.0 Iteration = 5
+++++++++++++++++++++++++++++++++++++++++++++++++++++++++++++++++++++++++++++++++++++++++++
Unknown Specimen No. 34
Path | Daniela | Project | 2020_12_14
Position No. | 34 | Comment | Kfs-m-2-c
Stage | X= | 5.141 | Y= | 17.4391 | Z= | 10.3675
ACC. Voltage | 15 | Probe Dia. | 1 | Scan | Off
Dated on | 2020/12/14 19:35:41
WDS only No. of accumulation : 1
Curr. (A) | 1.043e-08
ElemID | Element | Peak(mm) | Net(cps) | Bg- | Bg+ | S.D.(%) | D.L.(ppm) | K-raw(%)
1 | K | 119.792 | 3104.3 | 19.6 | 11.2 | 0.57 | 84 | 91.967
2 | Ca | 107.544 | 13.1 | 21.8 | 23.6 | 13.2 | 68 | 0.238
3 | Na | 129.446 | 74.1 | 3.4 | 2.8 | 3.83 | 170 | 13.67
4 | Al | 90.611 | 1954.9 | 22.3 | 12.8 | 0.51 | 147 | 99
5 | Si | 77.42 | 6558.4 | 77.9 | 44.8 | 0.28 | 247 | 100.324
6 | Fe | 134.783 | 0.6 | 11.9 | 8.7 | 164.46 | 211 | 0.055
ZAF | Oxide
Element | Mass(%) | Cation | K(%) | K-raw(%) | ZAF | Z | A | F
K2O | 14.069 | 0.821 | 14.025 | 91.967 | 1.0031 | 1.0018 | 1.0012 | 1.0001
CaO | 0.061 | 0.003 | 0.059 | 0.238 | 1.0404 | 0.998 | 1.0424 | 1.0001
Na2O | 1.656 | 0.1468 | 1.585 | 13.67 | 1.0447 | 0.995 | 1.0499 | 1.0001
Al2O3 | 19.424 | 1.0472 | 22.485 | 99 | 0.8638 | 1.0164 | 0.8569 | 0.9918
SiO2 | 64.951 | 2.9709 | 64.405 | 100.324 | 1.0085 | 1.0017 | 1.0067 | 1.0001
FeO | 0.013 | 0.0005 | 0.013 | 0.055 | 1.0248 | 1.0196 | 1.0051 | 1
-------------------------------------------------------------------------
Total | 100.174 | 4.9894 | 102.573 | 305.254 | Total O = 8.0 Iteration = 5
+++++++++++++++++++++++++++++++++++++++++++++++++++++++++++++++++++++++++++++++++++++++++++
Unknown Specimen No. 35
Path | Daniela | Project | 2020_12_14
Position No. | 35 | Comment | Kfs-m-3-r
Stage | X= | 3.4228 | Y= | 17.1429 | Z= | 10.3745
ACC. Voltage | 15 | Probe Dia. | 1 | Scan | Off
Dated on | 2020/12/14 19:39:17
WDS only No. of accumulation : 1
Curr. (A) | 1.043e-08
ElemID | Element | Peak(mm) | Net(cps) | Bg- | Bg+ | S.D.(%) | D.L.(ppm) | K-raw(%)
1 | K | 119.777 | 3322.9 | 17.4 | 13 | 0.55 | 81 | 98.442
2 | Ca | 107.544 | 13.3 | 22.8 | 22 | 12.9 | 67 | 0.241
3 | Na | 129.446 | 49.7 | 2.4 | 3.4 | 4.74 | 161 | 9.168
4 | Al | 90.617 | 1968.9 | 23.9 | 13 | 0.51 | 150 | 99.706
5 | Si | 77.43 | 6554 | 72.3 | 39.5 | 0.28 | 236 | 100.257
6 | Fe | 134.783 | 0.5 | 11.4 | 8.1 | 210 | 205 | 0.041
ZAF | Oxide
Element | Mass(%) | Cation | K(%) | K-raw(%) | ZAF | Z | A | F
K2O | 15.044 | 0.8781 | 15.013 | 98.442 | 1.0021 | 1.0014 | 1.0006 | 1.0001
CaO | 0.062 | 0.0031 | 0.06 | 0.241 | 1.0419 | 0.9976 | 1.0443 | 1.0001
Na2O | 1.113 | 0.0987 | 1.063 | 9.168 | 1.0472 | 0.9946 | 1.0528 | 1.0001
Al2O3 | 19.519 | 1.0525 | 22.646 | 99.706 | 0.862 | 1.016 | 0.8554 | 0.9918
SiO2 | 64.804 | 2.9647 | 64.362 | 100.257 | 1.0069 | 1.0013 | 1.0055 | 1
FeO | 0.01 | 0.0004 | 0.01 | 0.041 | 1.0247 | 1.0191 | 1.0054 | 1
-------------------------------------------------------------------------
Total | 100.552 | 4.9975 | 103.153 | 307.856 | Total O = 8.0 Iteration = 5
+++++++++++++++++++++++++++++++++++++++++++++++++++++++++++++++++++++++++++++++++++++++++++
Unknown Specimen No. 36
Path | Daniela | Project | 2020_12_14
Position No. | 36 | Comment | Kfs-m-4-c
Stage | X= | 2.8259 | Y= | 16.7236 | Z= | 10.376
ACC. Voltage | 15 | Probe Dia. | 1 | Scan | Off
Dated on | 2020/12/14 19:42:47
WDS only No. of accumulation : 1
Curr. (A) | 1.042e-08
ElemID | Element | Peak(mm) | Net(cps) | Bg- | Bg+ | S.D.(%) | D.L.(ppm) | K-raw(%)
1 | K | 119.782 | 3038.4 | 16.4 | 13.6 | 0.58 | 80 | 90.101
2 | Ca | 107.544 | 14.8 | 23.6 | 21.7 | 11.75 | 68 | 0.269
3 | Na | 129.446 | 85.7 | 4.6 | 2.6 | 3.57 | 185 | 15.828
4 | Al | 90.611 | 1939.2 | 21 | 12.5 | 0.51 | 144 | 98.299
5 | Si | 77.43 | 6539.9 | 75.9 | 39.6 | 0.28 | 240 | 100.136
6 | Fe | 134.783 | 1.2 | 10 | 7.9 | 82.52 | 197 | 0.103
ZAF | Oxide
Element | Mass(%) | Cation | K(%) | K-raw(%) | ZAF | Z | A | F
K2O | 13.786 | 0.8058 | 13.741 | 90.101 | 1.0033 | 1.0018 | 1.0014 | 1.0001
CaO | 0.069 | 0.0034 | 0.067 | 0.269 | 1.04 | 0.9981 | 1.0418 | 1.0001
Na2O | 1.915 | 0.1701 | 1.835 | 15.828 | 1.0438 | 0.9951 | 1.0489 | 1.0001
Al2O3 | 19.309 | 1.0428 | 22.326 | 98.299 | 0.8649 | 1.0165 | 0.8579 | 0.9918
SiO2 | 64.862 | 2.9717 | 64.285 | 100.136 | 1.009 | 1.0017 | 1.0071 | 1.0001
FeO | 0.025 | 0.001 | 0.025 | 0.103 | 1.0247 | 1.0197 | 1.0049 | 1
-------------------------------------------------------------------------
Total | 99.966 | 4.9949 | 102.277 | 304.735 | Total O = 8.0 Iteration = 5
+++++++++++++++++++++++++++++++++++++++++++++++++++++++++++++++++++++++++++++++++++++++++++
Unknown Specimen No. 37
Path | Daniela | Project | 2020_12_14
Position No. | 37 | Comment | Pl-j-1-r
Stage | X= | -2.63 | Y= | 12.7389 | Z= | 10.3875
ACC. Voltage | 15 | Probe Dia. | 1 | Scan | Off
Dated on | 2020/12/14 19:46:44
WDS only No. of accumulation : 1
Curr. (A) | 1.042e-08
ElemID | Element | Peak(mm) | Net(cps) | Bg- | Bg+ | S.D.(%) | D.L.(ppm) | K-raw(%)
1 | K | 119.797 | 68.7 | 15.8 | 10.4 | 4.61 | 76 | 2.038
2 | Ca | 107.499 | 1117.1 | 24.2 | 21.7 | 0.68 | 68 | 20.298
3 | Na | 129.415 | 397.4 | 2.2 | 4 | 1.6 | 165 | 73.421
4 | Al | 90.611 | 2434.7 | 20.6 | 11.7 | 0.46 | 141 | 123.412
5 | Si | 77.43 | 6024.1 | 72.1 | 20.3 | 0.29 | 218 | 92.24
6 | Fe | 134.783 | -0.3 | 9.6 | 8 | 100 | 195 | -0.023
ZAF | Oxide
Element | Mass(%) | Cation | K(%) | K-raw(%) | ZAF | Z | A | F
K2O | 0.313 | 0.0174 | 0.311 | 2.038 | 1.007 | 1.0055 | 1.0063 | 0.9953
CaO | 5.098 | 0.2385 | 5.033 | 20.298 | 1.0129 | 1.0018 | 1.011 | 1.0001
Na2O | 8.658 | 0.733 | 8.511 | 73.421 | 1.0173 | 0.9984 | 1.0189 | 0.9999
Al2O3 | 24.998 | 1.2865 | 28.03 | 123.412 | 0.8918 | 1.0199 | 0.8797 | 0.994
SiO2 | 62.485 | 2.7283 | 59.215 | 92.24 | 1.0552 | 1.0052 | 1.049 | 1.0008
FeO | -0.006 | -0.0002 | -0.005 | -0.023 | 1.0255 | 1.0242 | 1.0013 | 1
-------------------------------------------------------------------------
Total | 101.546 | 5.0036 | 101.095 | 311.386 | Total O = 8.0 Iteration = 5
+++++++++++++++++++++++++++++++++++++++++++++++++++++++++++++++++++++++++++++++++++++++++++
Unknown Specimen No. 38
Path | Daniela | Project | 2020_12_14
Position No. | 38 | Comment | Pl-j-2-c
Stage | X= | -2.345 | Y= | 12.6864 | Z= | 10.3885
ACC. Voltage | 15 | Probe Dia. | 1 | Scan | Off
Dated on | 2020/12/14 19:50:40
WDS only No. of accumulation : 1
Curr. (A) | 1.043e-08
ElemID | Element | Peak(mm) | Net(cps) | Bg- | Bg+ | S.D.(%) | D.L.(ppm) | K-raw(%)
1 | K | 119.797 | 73.6 | 15.2 | 14 | 4.42 | 78 | 2.179
2 | Ca | 107.494 | 1121.8 | 20.8 | 18.4 | 0.68 | 63 | 20.363
3 | Na | 129.409 | 397.8 | 5 | 4 | 1.6 | 205 | 73.426
4 | Al | 90.611 | 2429.5 | 21.8 | 14 | 0.46 | 150 | 123.035
5 | Si | 77.42 | 6037.1 | 74.1 | 19.3 | 0.29 | 219 | 92.35
6 | Fe | 134.783 | 1.3 | 8.6 | 8.9 | 77.32 | 194 | 0.109
ZAF | Oxide
Element | Mass(%) | Cation | K(%) | K-raw(%) | ZAF | Z | A | F
K2O | 0.335 | 0.0186 | 0.332 | 2.179 | 1.007 | 1.0055 | 1.0063 | 0.9952
CaO | 5.114 | 0.2392 | 5.049 | 20.363 | 1.0129 | 1.0018 | 1.011 | 1.0001
Na2O | 8.662 | 0.7332 | 8.512 | 73.426 | 1.0177 | 0.9984 | 1.0193 | 0.9999
Al2O3 | 24.926 | 1.2825 | 27.944 | 123.035 | 0.892 | 1.0199 | 0.8799 | 0.994
SiO2 | 62.542 | 2.7301 | 59.286 | 92.35 | 1.0549 | 1.0051 | 1.0487 | 1.0008
FeO | 0.027 | 0.001 | 0.026 | 0.109 | 1.0255 | 1.0242 | 1.0013 | 1
-------------------------------------------------------------------------
Total | 101.606 | 5.0046 | 101.149 | 311.462 | Total O = 8.0 Iteration = 5
+++++++++++++++++++++++++++++++++++++++++++++++++++++++++++++++++++++++++++++++++++++++++++
Unknown Specimen No. 39
Path | Daniela | Project | 2020_12_14
Position No. | 39 | Comment | Pl-j-3-c
Stage | X= | -1.8912 | Y= | 12.6789 | Z= | 10.387
ACC. Voltage | 15 | Probe Dia. | 1 | Scan | Off
Dated on | 2020/12/14 19:54:42
WDS only No. of accumulation : 1
Curr. (A) | 1.044e-08
ElemID | Element | Peak(mm) | Net(cps) | Bg- | Bg+ | S.D.(%) | D.L.(ppm) | K-raw(%)
1 | K | 119.797 | 83.6 | 14.2 | 10.4 | 4.01 | 73 | 2.476
2 | Ca | 107.499 | 1099.1 | 24.3 | 20.8 | 0.69 | 67 | 19.932
3 | Na | 129.435 | 387.8 | 4.4 | 2.2 | 1.62 | 178 | 71.513
4 | Al | 90.611 | 2404 | 22.2 | 15.1 | 0.46 | 153 | 121.623
5 | Si | 77.42 | 6013.4 | 73.4 | 21.5 | 0.29 | 220 | 91.898
6 | Fe | 134.783 | 0.1 | 10.3 | 8.1 | 1139.1 | 199 | 0.007
ZAF | Oxide
Element | Mass(%) | Cation | K(%) | K-raw(%) | ZAF | Z | A | F
K2O | 0.38 | 0.0214 | 0.378 | 2.476 | 1.0072 | 1.0055 | 1.0063 | 0.9953
CaO | 5.007 | 0.2362 | 4.942 | 19.932 | 1.0132 | 1.0018 | 1.0112 | 1.0001
Na2O | 8.438 | 0.7204 | 8.29 | 71.513 | 1.0179 | 0.9985 | 1.0195 | 0.9999
Al2O3 | 24.62 | 1.2777 | 27.623 | 121.623 | 0.8913 | 1.02 | 0.8792 | 0.9939
SiO2 | 62.19 | 2.7381 | 58.996 | 91.898 | 1.0541 | 1.0052 | 1.0479 | 1.0008
FeO | 0.002 | 0.0001 | 0.002 | 0.007 | 1.0256 | 1.0242 | 1.0013 | 1
-------------------------------------------------------------------------
Total | 100.637 | 4.9939 | 100.231 | 307.449 | Total O = 8.0 Iteration = 5
+++++++++++++++++++++++++++++++++++++++++++++++++++++++++++++++++++++++++++++++++++++++++++
Unknown Specimen No. 40
Path | Daniela | Project | 2020_12_14
Position No. | 40 | Comment | Pl-j-4-r
Stage | X= | -1.3324 | Y= | 12.6114 | Z= | 10.385
ACC. Voltage | 15 | Probe Dia. | 1 | Scan | Off
Dated on | 2020/12/14 19:58:37
WDS only No. of accumulation : 1
Curr. (A) | 1.044e-08
ElemID | Element | Peak(mm) | Net(cps) | Bg- | Bg+ | S.D.(%) | D.L.(ppm) | K-raw(%)
1 | K | 119.797 | 62.1 | 16.2 | 12.8 | 4.97 | 79 | 1.839
2 | Ca | 107.494 | 1117.5 | 24.6 | 19.5 | 0.68 | 66 | 20.266
3 | Na | 129.399 | 396.7 | 6.2 | 3 | 1.61 | 210 | 73.143
4 | Al | 90.611 | 2412 | 20.8 | 12.7 | 0.46 | 144 | 122.028
5 | Si | 77.43 | 5998.9 | 67.5 | 20.4 | 0.29 | 212 | 91.677
6 | Fe | 134.783 | 0.5 | 9.7 | 8.5 | 196.81 | 198 | 0.043
ZAF | Oxide
Element | Mass(%) | Cation | K(%) | K-raw(%) | ZAF | Z | A | F
K2O | 0.282 | 0.0158 | 0.28 | 1.839 | 1.007 | 1.0055 | 1.0063 | 0.9952
CaO | 5.089 | 0.2398 | 5.025 | 20.266 | 1.0128 | 1.0018 | 1.0109 | 1.0001
Na2O | 8.627 | 0.7357 | 8.479 | 73.143 | 1.0174 | 0.9984 | 1.0191 | 0.9999
Al2O3 | 24.724 | 1.2817 | 27.716 | 122.028 | 0.8921 | 1.0199 | 0.8799 | 0.994
SiO2 | 62.089 | 2.7307 | 58.854 | 91.677 | 1.055 | 1.0052 | 1.0487 | 1.0008
FeO | 0.01 | 0.0004 | 0.01 | 0.043 | 1.0255 | 1.0242 | 1.0013 | 1
-------------------------------------------------------------------------
Total | 100.821 | 5.0042 | 100.364 | 308.997 | Total O = 8.0 Iteration = 5
+++++++++++++++++++++++++++++++++++++++++++++++++++++++++++++++++++++++++++++++++++++++++++
Unknown Specimen No. 41
Path | Daniela | Project | 2020_12_14
Position No. | 41 | Comment | Pl-i-1-r
Stage | X= | -10.3406 | Y= | 10.22 | Z= | 10.395
ACC. Voltage | 15 | Probe Dia. | 1 | Scan | Off
Dated on | 2020/12/14 20:02:39
WDS only No. of accumulation : 1
Curr. (A) | 1.044e-08
ElemID | Element | Peak(mm) | Net(cps) | Bg- | Bg+ | S.D.(%) | D.L.(ppm) | K-raw(%)
1 | K | 119.797 | 53.7 | 14.6 | 12.8 | 5.41 | 76 | 1.591
2 | Ca | 107.499 | 1114.5 | 24.1 | 21.5 | 0.68 | 68 | 20.212
3 | Na | 129.43 | 378.3 | 3.2 | 3.6 | 1.64 | 176 | 69.756
4 | Al | 90.611 | 2434.1 | 19.8 | 13.2 | 0.46 | 144 | 123.146
5 | Si | 77.425 | 6004.9 | 68.8 | 20.2 | 0.29 | 213 | 91.768
6 | Fe | 134.783 | 2.1 | 10.7 | 9.2 | 49.1 | 207 | 0.186
ZAF | Oxide
Element | Mass(%) | Cation | K(%) | K-raw(%) | ZAF | Z | A | F
K2O | 0.244 | 0.0137 | 0.243 | 1.591 | 1.0072 | 1.0056 | 1.0064 | 0.9952
CaO | 5.076 | 0.2391 | 5.011 | 20.212 | 1.0129 | 1.0019 | 1.0109 | 1.0001
Na2O | 8.237 | 0.7022 | 8.087 | 69.756 | 1.0186 | 0.9985 | 1.0202 | 0.9999
Al2O3 | 24.909 | 1.2909 | 27.969 | 123.146 | 0.8906 | 1.02 | 0.8784 | 0.9939
SiO2 | 62.147 | 2.7324 | 58.913 | 91.768 | 1.0549 | 1.0052 | 1.0486 | 1.0008
FeO | 0.046 | 0.0017 | 0.044 | 0.186 | 1.0256 | 1.0243 | 1.0013 | 1
-------------------------------------------------------------------------
Total | 100.659 | 4.9801 | 100.267 | 306.659 | Total O = 8.0 Iteration = 5
+++++++++++++++++++++++++++++++++++++++++++++++++++++++++++++++++++++++++++++++++++++++++++
Unknown Specimen No. 42
Path | Daniela | Project | 2020_12_14
Position No. | 42 | Comment | Pl-i-2-c
Stage | X= | -10.8713 | Y= | 10.1319 | Z= | 10.395
ACC. Voltage | 15 | Probe Dia. | 1 | Scan | Off
Dated on | 2020/12/14 20:06:41
WDS only No. of accumulation : 1
Curr. (A) | 1.044e-08
ElemID | Element | Peak(mm) | Net(cps) | Bg- | Bg+ | S.D.(%) | D.L.(ppm) | K-raw(%)
1 | K | 119.822 | 74.4 | 18.6 | 11.8 | 4.48 | 82 | 2.203
2 | Ca | 107.489 | 1091.5 | 21.9 | 20.8 | 0.69 | 66 | 19.795
3 | Na | 129.409 | 392.5 | 3.8 | 3.6 | 1.61 | 184 | 72.369
4 | Al | 90.611 | 2437.4 | 20.2 | 15.5 | 0.46 | 151 | 123.312
5 | Si | 77.42 | 6052.8 | 74.7 | 19.4 | 0.29 | 219 | 92.502
6 | Fe | 134.783 | -0.2 | 10.4 | 9.4 | 100 | 206 | -0.014
ZAF | Oxide
Element | Mass(%) | Cation | K(%) | K-raw(%) | ZAF | Z | A | F
K2O | 0.338 | 0.0189 | 0.336 | 2.203 | 1.0073 | 1.0056 | 1.0064 | 0.9954
CaO | 4.972 | 0.2326 | 4.908 | 19.795 | 1.0131 | 1.0019 | 1.0111 | 1.0001
Na2O | 8.535 | 0.7226 | 8.389 | 72.369 | 1.0174 | 0.9985 | 1.019 | 0.9999
Al2O3 | 24.961 | 1.2846 | 28.007 | 123.312 | 0.8912 | 1.02 | 0.8791 | 0.994
SiO2 | 62.636 | 2.7349 | 59.383 | 92.502 | 1.0548 | 1.0052 | 1.0485 | 1.0008
FeO | -0.003 | -0.0001 | -0.003 | -0.014 | 1.0255 | 1.0243 | 1.0012 | 1
-------------------------------------------------------------------------
Total | 101.439 | 4.9935 | 101.021 | 310.168 | Total O = 8.0 Iteration = 5
+++++++++++++++++++++++++++++++++++++++++++++++++++++++++++++++++++++++++++++++++++++++++++
Unknown Specimen No. 43
Path | Daniela | Project | 2020_12_14
Position No. | 43 | Comment | Pl-i-3-c
Stage | X= | -11.2069 | Y= | 10.13 | Z= | 10.3955
ACC. Voltage | 15 | Probe Dia. | 1 | Scan | Off
Dated on | 2020/12/14 20:10:36
WDS only No. of accumulation : 1
Curr. (A) | 1.044e-08
ElemID | Element | Peak(mm) | Net(cps) | Bg- | Bg+ | S.D.(%) | D.L.(ppm) | K-raw(%)
1 | K | 119.797 | 76 | 17 | 12.8 | 4.38 | 80 | 2.248
2 | Ca | 107.519 | 1110.2 | 20 | 21.2 | 0.68 | 65 | 20.133
3 | Na | 129.404 | 397.3 | 7 | 2.6 | 1.61 | 216 | 73.257
4 | Al | 90.611 | 2428.3 | 22.5 | 13.8 | 0.46 | 150 | 122.852
5 | Si | 77.43 | 6025.6 | 70.3 | 20.8 | 0.29 | 215 | 92.085
6 | Fe | 134.783 | -0.4 | 10.9 | 8.7 | 100 | 205 | -0.032
ZAF | Oxide
Element | Mass(%) | Cation | K(%) | K-raw(%) | ZAF | Z | A | F
K2O | 0.345 | 0.0193 | 0.343 | 2.248 | 1.0071 | 1.0055 | 1.0063 | 0.9953
CaO | 5.057 | 0.2372 | 4.992 | 20.133 | 1.013 | 1.0018 | 1.011 | 1.0001
Na2O | 8.639 | 0.7333 | 8.492 | 73.257 | 1.0172 | 0.9984 | 1.0189 | 0.9999
Al2O3 | 24.884 | 1.2841 | 27.903 | 122.852 | 0.8918 | 1.0199 | 0.8797 | 0.994
SiO2 | 62.367 | 2.7303 | 59.116 | 92.085 | 1.055 | 1.0052 | 1.0487 | 1.0008
FeO | -0.008 | -0.0003 | -0.008 | -0.032 | 1.0255 | 1.0242 | 1.0013 | 1
-------------------------------------------------------------------------
Total | 101.284 | 5.0039 | 100.838 | 310.544 | Total O = 8.0 Iteration = 5
+++++++++++++++++++++++++++++++++++++++++++++++++++++++++++++++++++++++++++++++++++++++++++
Unknown Specimen No. 44
Path | Daniela | Project | 2020_12_14
Position No. | 44 | Comment | Pl-i-4-r
Stage | X= | -11.0081 | Y= | 8.2607 | Z= | 10.3965
ACC. Voltage | 15 | Probe Dia. | 1 | Scan | Off
Dated on | 2020/12/14 20:14:37
WDS only No. of accumulation : 1
Curr. (A) | 1.044e-08
ElemID | Element | Peak(mm) | Net(cps) | Bg- | Bg+ | S.D.(%) | D.L.(ppm) | K-raw(%)
1 | K | 119.797 | 60.4 | 17.4 | 12 | 5.11 | 80 | 1.788
2 | Ca | 107.489 | 1119.6 | 20.3 | 18.7 | 0.68 | 63 | 20.304
3 | Na | 129.383 | 352.7 | 6.2 | 2.4 | 1.71 | 204 | 65.034
4 | Al | 90.611 | 2452.1 | 23.8 | 14.5 | 0.45 | 154 | 124.06
5 | Si | 77.425 | 6122.5 | 71.9 | 20.4 | 0.29 | 217 | 93.565
6 | Fe | 134.783 | 0.4 | 8.9 | 7.8 | 235.85 | 190 | 0.034
ZAF | Oxide
Element | Mass(%) | Cation | K(%) | K-raw(%) | ZAF | Z | A | F
K2O | 0.275 | 0.0153 | 0.273 | 1.788 | 1.0076 | 1.0058 | 1.0066 | 0.9952
CaO | 5.101 | 0.2379 | 5.034 | 20.304 | 1.0133 | 1.0021 | 1.0111 | 1.0001
Na2O | 7.691 | 0.649 | 7.539 | 65.034 | 1.0202 | 0.9987 | 1.0216 | 0.9999
Al2O3 | 25.021 | 1.2835 | 28.177 | 124.06 | 0.888 | 1.0202 | 0.8759 | 0.9937
SiO2 | 63.241 | 2.7522 | 60.066 | 93.565 | 1.0529 | 1.0054 | 1.0464 | 1.0008
FeO | 0.008 | 0.0003 | 0.008 | 0.034 | 1.0258 | 1.0245 | 1.0013 | 1
-------------------------------------------------------------------------
Total | 101.337 | 4.9382 | 101.097 | 304.785 | Total O = 8.0 Iteration = 5
+++++++++++++++++++++++++++++++++++++++++++++++++++++++++++++++++++++++++++++++++++++++++++
Unknown Specimen No. 45
Path | Daniela | Project | 2020_12_14
Position No. | 45 | Comment | Pl-i-5-c
Stage | X= | -11.1731 | Y= | 8.4782 | Z= | 10.396
ACC. Voltage | 15 | Probe Dia. | 1 | Scan | Off
Dated on | 2020/12/14 20:18:39
WDS only No. of accumulation : 1
Curr. (A) | 1.045e-08
ElemID | Element | Peak(mm) | Net(cps) | Bg- | Bg+ | S.D.(%) | D.L.(ppm) | K-raw(%)
1 | K | 119.797 | 69.4 | 15.8 | 11.6 | 4.59 | 77 | 2.051
2 | Ca | 107.489 | 1099.2 | 21.2 | 22.5 | 0.69 | 67 | 19.915
3 | Na | 129.404 | 390.5 | 5.8 | 3.2 | 1.62 | 207 | 71.938
4 | Al | 90.611 | 2436 | 22.3 | 12 | 0.46 | 145 | 123.125
5 | Si | 77.42 | 6103.5 | 67.6 | 21.4 | 0.29 | 212 | 93.186
6 | Fe | 134.783 | -0.2 | 11.2 | 8.9 | 100 | 208 | -0.014
ZAF | Oxide
Element | Mass(%) | Cation | K(%) | K-raw(%) | ZAF | Z | A | F
K2O | 0.315 | 0.0175 | 0.313 | 2.051 | 1.0074 | 1.0056 | 1.0065 | 0.9954
CaO | 5.003 | 0.2331 | 4.938 | 19.915 | 1.0132 | 1.0019 | 1.0111 | 1.0001
Na2O | 8.487 | 0.7157 | 8.339 | 71.938 | 1.0177 | 0.9986 | 1.0193 | 0.9999
Al2O3 | 24.916 | 1.2772 | 27.965 | 123.125 | 0.891 | 1.02 | 0.8788 | 0.9939
SiO2 | 63.056 | 2.7423 | 59.823 | 93.186 | 1.054 | 1.0053 | 1.0477 | 1.0008
FeO | -0.004 | -0.0001 | -0.003 | -0.014 | 1.0256 | 1.0243 | 1.0012 | 1
-------------------------------------------------------------------------
Total | 101.773 | 4.9857 | 101.374 | 310.201 | Total O = 8.0 Iteration = 5
+++++++++++++++++++++++++++++++++++++++++++++++++++++++++++++++++++++++++++++++++++++++++++
Unknown Specimen No. 46
Path | Daniela | Project | 2020_12_14
Position No. | 46 | Comment | Pl-i-6-r
Stage | X= | -11.3456 | Y= | 8.677 | Z= | 10.396
ACC. Voltage | 15 | Probe Dia. | 1 | Scan | Off
Dated on | 2020/12/14 20:22:34
WDS only No. of accumulation : 1
Curr. (A) | 1.045e-08
ElemID | Element | Peak(mm) | Net(cps) | Bg- | Bg+ | S.D.(%) | D.L.(ppm) | K-raw(%)
1 | K | 119.797 | 61 | 15.8 | 13.6 | 5.03 | 78 | 1.803
2 | Ca | 107.504 | 1133.4 | 22.3 | 19.8 | 0.68 | 65 | 20.536
3 | Na | 129.399 | 378.4 | 2.8 | 2.6 | 1.64 | 157 | 69.7
4 | Al | 90.622 | 2450 | 20.9 | 14.1 | 0.45 | 148 | 123.836
5 | Si | 77.425 | 6059.9 | 71.8 | 20 | 0.29 | 216 | 92.521
6 | Fe | 134.783 | 1.6 | 10.8 | 7.6 | 63.47 | 199 | 0.137
ZAF | Oxide
Element | Mass(%) | Cation | K(%) | K-raw(%) | ZAF | Z | A | F
K2O | 0.277 | 0.0154 | 0.275 | 1.803 | 1.0071 | 1.0056 | 1.0064 | 0.9952
CaO | 5.158 | 0.2412 | 5.092 | 20.536 | 1.013 | 1.0019 | 1.0109 | 1.0001
Na2O | 8.233 | 0.6969 | 8.08 | 69.7 | 1.0189 | 0.9985 | 1.0205 | 0.9999
Al2O3 | 25.042 | 1.2885 | 28.126 | 123.836 | 0.8903 | 1.02 | 0.8782 | 0.9939
SiO2 | 62.635 | 2.7343 | 59.396 | 92.521 | 1.0545 | 1.0052 | 1.0482 | 1.0008
FeO | 0.034 | 0.0012 | 0.033 | 0.137 | 1.0256 | 1.0243 | 1.0013 | 1
-------------------------------------------------------------------------
Total | 101.379 | 4.9776 | 101.001 | 308.532 | Total O = 8.0 Iteration = 5
+++++++++++++++++++++++++++++++++++++++++++++++++++++++++++++++++++++++++++++++++++++++++++
Unknown Specimen No. 47
Path | Daniela | Project | 2020_12_14
Position No. | 47 | Comment | Kfs-n-1-r
Stage | X= | -4.4041 | Y= | 18.6877 | Z= | 10.3845
ACC. Voltage | 15 | Probe Dia. | 1 | Scan | Off
Dated on | 2020/12/14 20:26:38
WDS only No. of accumulation : 1
Curr. (A) | 1.045e-08
ElemID | Element | Peak(mm) | Net(cps) | Bg- | Bg+ | S.D.(%) | D.L.(ppm) | K-raw(%)
1 | K | 119.797 | 2245 | 21.2 | 15.2 | 0.67 | 89 | 66.381
2 | Ca | 107.544 | 10.1 | 25.4 | 21.9 | 16.83 | 69 | 0.182
3 | Na | 129.399 | 180.7 | 5.2 | 2.6 | 2.41 | 193 | 33.281
4 | Al | 90.611 | 1978.4 | 22.9 | 14 | 0.51 | 151 | 99.998
5 | Si | 77.42 | 6715.1 | 76.8 | 38.9 | 0.28 | 240 | 102.525
6 | Fe | 134.783 | -0.1 | 10.8 | 8.1 | 100 | 202 | -0.01
ZAF | Oxide
Element | Mass(%) | Cation | K(%) | K-raw(%) | ZAF | Z | A | F
K2O | 10.199 | 0.5808 | 10.123 | 66.381 | 1.0075 | 1.0035 | 1.0039 | 1.0001
CaO | 0.047 | 0.0022 | 0.045 | 0.182 | 1.0342 | 0.9997 | 1.0343 | 1.0001
Na2O | 3.987 | 0.3451 | 3.858 | 33.281 | 1.0334 | 0.9966 | 1.0369 | 1
Al2O3 | 19.796 | 1.0415 | 22.712 | 99.998 | 0.8716 | 1.018 | 0.8632 | 0.9918
SiO2 | 66.903 | 2.9863 | 65.818 | 102.525 | 1.0165 | 1.0033 | 1.0128 | 1.0004
FeO | -0.003 | -0.0001 | -0.002 | -0.01 | 1.0251 | 1.0217 | 1.0034 | 1
-------------------------------------------------------------------------
Total | 100.929 | 4.9558 | 102.554 | 302.356 | Total O = 8.0 Iteration = 5
+++++++++++++++++++++++++++++++++++++++++++++++++++++++++++++++++++++++++++++++++++++++++++
Unknown Specimen No. 48
Path | Daniela | Project | 2020_12_14
Position No. | 48 | Comment | Kfs-n-2-c
Stage | X= | -4.7574 | Y= | 18.9277 | Z= | 10.3845
ACC. Voltage | 15 | Probe Dia. | 1 | Scan | Off
Dated on | 2020/12/14 20:30:14
WDS only No. of accumulation : 1
Curr. (A) | 1.045e-08
ElemID | Element | Peak(mm) | Net(cps) | Bg- | Bg+ | S.D.(%) | D.L.(ppm) | K-raw(%)
1 | K | 119.807 | 3299.8 | 21.6 | 15.2 | 0.55 | 89 | 97.573
2 | Ca | 107.544 | 11.8 | 24.2 | 20.2 | 14.22 | 66 | 0.213
3 | Na | 129.446 | 46.4 | 4.6 | 3.2 | 5.03 | 191 | 8.549
4 | Al | 90.611 | 1940.9 | 21.8 | 15.2 | 0.51 | 153 | 98.102
5 | Si | 77.42 | 6597.6 | 77.7 | 44.2 | 0.28 | 246 | 100.73
6 | Fe | 134.783 | 0.8 | 11.2 | 8.2 | 121.53 | 204 | 0.072
ZAF | Oxide
Element | Mass(%) | Cation | K(%) | K-raw(%) | ZAF | Z | A | F
K2O | 14.915 | 0.8719 | 14.88 | 97.573 | 1.0024 | 1.0015 | 1.0008 | 1.0001
CaO | 0.055 | 0.0027 | 0.053 | 0.213 | 1.0419 | 0.9977 | 1.0441 | 1.0001
Na2O | 1.038 | 0.0922 | 0.991 | 8.549 | 1.0476 | 0.9947 | 1.0531 | 1.0001
Al2O3 | 19.2 | 1.0369 | 22.281 | 98.102 | 0.8617 | 1.0161 | 0.8551 | 0.9917
SiO2 | 65.029 | 2.9796 | 64.666 | 100.73 | 1.0056 | 1.0014 | 1.0042 | 1
FeO | 0.018 | 0.0007 | 0.017 | 0.072 | 1.0247 | 1.0192 | 1.0054 | 1
-------------------------------------------------------------------------
Total | 100.255 | 4.984 | 102.888 | 305.238 | Total O = 8.0 Iteration = 5
+++++++++++++++++++++++++++++++++++++++++++++++++++++++++++++++++++++++++++++++++++++++++++
Unknown Specimen No. 49
Path | Daniela | Project | 2020_12_14
Position No. | 49 | Comment | Kfs-n-3-r
Stage | X= | -7.5511 | Y= | 20.7578 | Z= | 10.384
ACC. Voltage | 15 | Probe Dia. | 1 | Scan | Off
Dated on | 2020/12/14 20:33:46
WDS only No. of accumulation : 1
Curr. (A) | 1.044e-08
ElemID | Element | Peak(mm) | Net(cps) | Bg- | Bg+ | S.D.(%) | D.L.(ppm) | K-raw(%)
1 | K | 119.782 | 3233.4 | 15.4 | 13.4 | 0.56 | 78 | 95.701
2 | Ca | 107.544 | 9.6 | 25.3 | 22.5 | 17.7 | 69 | 0.174
3 | Na | 129.446 | 56.8 | 6.2 | 2.8 | 4.54 | 208 | 10.468
4 | Al | 90.611 | 1939.1 | 20.3 | 12.7 | 0.51 | 143 | 98.102
5 | Si | 77.42 | 6470.4 | 76.6 | 48 | 0.28 | 248 | 98.882
6 | Fe | 134.783 | 0.4 | 10.9 | 8.5 | 230.23 | 204 | 0.038
ZAF | Oxide
Element | Mass(%) | Cation | K(%) | K-raw(%) | ZAF | Z | A | F
K2O | 14.629 | 0.8656 | 14.595 | 95.701 | 1.0023 | 1.0015 | 1.0008 | 1.0001
CaO | 0.045 | 0.0022 | 0.043 | 0.174 | 1.0416 | 0.9977 | 1.0438 | 1.0001
Na2O | 1.27 | 0.1142 | 1.214 | 10.468 | 1.0464 | 0.9947 | 1.052 | 1.0001
Al2O3 | 19.219 | 1.0507 | 22.281 | 98.102 | 0.8626 | 1.0161 | 0.8559 | 0.9918
SiO2 | 63.943 | 2.9657 | 63.48 | 98.882 | 1.0073 | 1.0014 | 1.0059 | 1
FeO | 0.009 | 0.0004 | 0.009 | 0.038 | 1.0247 | 1.0192 | 1.0053 | 1
-------------------------------------------------------------------------
Total | 99.115 | 4.9988 | 101.621 | 303.365 | Total O = 8.0 Iteration = 5
+++++++++++++++++++++++++++++++++++++++++++++++++++++++++++++++++++++++++++++++++++++++++++
Unknown Specimen No. 50
Path | Daniela | Project | 2020_12_14
Position No. | 50 | Comment | Kfs-n-4-c
Stage | X= | -7.2286 | Y= | 19.9853 | Z= | 10.385
ACC. Voltage | 15 | Probe Dia. | 1 | Scan | Off
Dated on | 2020/12/14 20:37:17
WDS only No. of accumulation : 1
Curr. (A) | 1.045e-08
ElemID | Element | Peak(mm) | Net(cps) | Bg- | Bg+ | S.D.(%) | D.L.(ppm) | K-raw(%)
1 | K | 119.767 | 3300 | 17.8 | 11.6 | 0.55 | 81 | 97.576
2 | Ca | 107.544 | 6.8 | 22.2 | 22.6 | 23.98 | 67 | 0.122
3 | Na | 129.446 | 46.1 | 5.2 | 4.8 | 5.15 | 214 | 8.488
4 | Al | 90.606 | 1953.4 | 25.4 | 14.8 | 0.51 | 157 | 98.734
5 | Si | 77.42 | 6539.1 | 81.1 | 50.9 | 0.28 | 255 | 99.836
6 | Fe | 134.783 | -0.8 | 11.2 | 10.7 | 100 | 217 | -0.065
ZAF | Oxide
Element | Mass(%) | Cation | K(%) | K-raw(%) | ZAF | Z | A | F
K2O | 14.915 | 0.8764 | 14.881 | 97.576 | 1.0023 | 1.0014 | 1.0007 | 1.0001
CaO | 0.032 | 0.0016 | 0.03 | 0.122 | 1.042 | 0.9977 | 1.0443 | 1.0001
Na2O | 1.03 | 0.092 | 0.984 | 8.488 | 1.0472 | 0.9947 | 1.0527 | 1.0001
Al2O3 | 19.319 | 1.0488 | 22.425 | 98.734 | 0.8615 | 1.0161 | 0.8549 | 0.9917
SiO2 | 64.501 | 2.9708 | 64.092 | 99.836 | 1.0064 | 1.0014 | 1.005 | 1
FeO | -0.016 | -0.0006 | -0.016 | -0.065 | 1.0247 | 1.0192 | 1.0054 | 1
-------------------------------------------------------------------------
Total | 99.781 | 4.989 | 102.396 | 304.692 | Total O = 8.0 Iteration = 5
+++++++++++++++++++++++++++++++++++++++++++++++++++++++++++++++++++++++++++++++++++++++++++
Unknown Specimen No. 51
Path | Daniela | Project | 2020_12_14
Position No. | 51 | Comment | Pl-r-1
Stage | X= | -5.4185 | Y= | 0.4757 | Z= | 10.399
ACC. Voltage | 15 | Probe Dia. | 1 | Scan | Off
Dated on | 2020/12/14 20:41:20
WDS only No. of accumulation : 1
Curr. (A) | 1.045e-08
ElemID | Element | Peak(mm) | Net(cps) | Bg- | Bg+ | S.D.(%) | D.L.(ppm) | K-raw(%)
1 | K | 119.797 | 51.2 | 16 | 11.2 | 5.64 | 77 | 1.515
2 | Ca | 107.499 | 1141.8 | 21 | 19.6 | 0.67 | 64 | 20.687
3 | Na | 129.404 | 393.6 | 6.2 | 3.6 | 1.61 | 215 | 72.51
4 | Al | 90.617 | 2453.9 | 21.8 | 11.7 | 0.45 | 143 | 124.032
5 | Si | 77.43 | 6000.3 | 70.2 | 21.3 | 0.29 | 216 | 91.61
6 | Fe | 134.783 | 1.2 | 10.4 | 9.7 | 86.38 | 208 | 0.104
ZAF | Oxide
Element | Mass(%) | Cation | K(%) | K-raw(%) | ZAF | Z | A | F
K2O | 0.233 | 0.013 | 0.231 | 1.515 | 1.0069 | 1.0055 | 1.0063 | 0.9951
CaO | 5.194 | 0.2438 | 5.129 | 20.687 | 1.0127 | 1.0018 | 1.0107 | 1.0001
Na2O | 8.555 | 0.7266 | 8.406 | 72.51 | 1.0178 | 0.9984 | 1.0195 | 0.9999
Al2O3 | 25.12 | 1.2968 | 28.171 | 124.032 | 0.8917 | 1.0199 | 0.8795 | 0.9941
SiO2 | 62.103 | 2.7201 | 58.811 | 91.61 | 1.056 | 1.0051 | 1.0498 | 1.0008
FeO | 0.025 | 0.0009 | 0.025 | 0.104 | 1.0255 | 1.0242 | 1.0013 | 1
-------------------------------------------------------------------------
Total | 101.23 | 5.0012 | 100.772 | 310.457 | Total O = 8.0 Iteration = 5
+++++++++++++++++++++++++++++++++++++++++++++++++++++++++++++++++++++++++++++++++++++++++++
Unknown Specimen No. 52
Path | Daniela | Project | 2020_12_14
Position No. | 52 | Comment | Pl-r-2
Stage | X= | -5.4313 | Y= | 0.2094 | Z= | 10.3995
ACC. Voltage | 15 | Probe Dia. | 1 | Scan | Off
Dated on | 2020/12/14 20:45:20
WDS only No. of accumulation : 1
Curr. (A) | 1.046e-08
ElemID | Element | Peak(mm) | Net(cps) | Bg- | Bg+ | S.D.(%) | D.L.(ppm) | K-raw(%)
1 | K | 119.797 | 45.9 | 15.2 | 11.2 | 6.04 | 75 | 1.356
2 | Ca | 107.5 | 1158.2 | 24.6 | 18.4 | 0.67 | 65 | 20.964
3 | Na | 129.399 | 385.5 | 4.4 | 2.2 | 1.63 | 177 | 70.953
4 | Al | 90.622 | 2450 | 22.4 | 12 | 0.45 | 145 | 123.717
5 | Si | 77.42 | 5984.9 | 67.7 | 20.8 | 0.29 | 212 | 91.288
6 | Fe | 134.783 | 1.2 | 8.8 | 8.9 | 80.96 | 195 | 0.104
ZAF | Oxide
Element | Mass(%) | Cation | K(%) | K-raw(%) | ZAF | Z | A | F
K2O | 0.208 | 0.0117 | 0.207 | 1.356 | 1.0068 | 1.0055 | 1.0063 | 0.995
CaO | 5.263 | 0.248 | 5.198 | 20.964 | 1.0126 | 1.0018 | 1.0107 | 1.0001
Na2O | 8.376 | 0.7142 | 8.225 | 70.953 | 1.0184 | 0.9984 | 1.0201 | 0.9999
Al2O3 | 25.042 | 1.2979 | 28.099 | 123.717 | 0.8912 | 1.0199 | 0.879 | 0.994
SiO2 | 61.872 | 2.7206 | 58.604 | 91.288 | 1.0558 | 1.0051 | 1.0495 | 1.0008
FeO | 0.025 | 0.0009 | 0.025 | 0.104 | 1.0255 | 1.0242 | 1.0013 | 1
-------------------------------------------------------------------------
Total | 100.786 | 4.9933 | 100.358 | 308.382 | Total O = 8.0 Iteration = 5
+++++++++++++++++++++++++++++++++++++++++++++++++++++++++++++++++++++++++++++++++++++++++++
Unknown Specimen No. 53
Path | Daniela | Project | 2020_12_14
Position No. | 53 | Comment | Pl-r-3
Stage | X= | -6.17 | Y= | -0.2031 | Z= | 10.401
ACC. Voltage | 15 | Probe Dia. | 1 | Scan | Off
Dated on | 2020/12/14 20:49:21
WDS only No. of accumulation : 1
Curr. (A) | 1.046e-08
ElemID | Element | Peak(mm) | Net(cps) | Bg- | Bg+ | S.D.(%) | D.L.(ppm) | K-raw(%)
1 | K | 119.797 | 57.3 | 17 | 10.2 | 5.25 | 78 | 1.694
2 | Ca | 107.494 | 1124.5 | 21.7 | 19.2 | 0.68 | 64 | 20.354
3 | Na | 129.399 | 386 | 4.4 | 3.6 | 1.63 | 192 | 71.044
4 | Al | 90.611 | 2426.2 | 21.9 | 14.1 | 0.46 | 150 | 122.512
5 | Si | 77.43 | 6022.1 | 67.4 | 20.7 | 0.29 | 211 | 91.855
6 | Fe | 134.783 | 0.2 | 10.5 | 9.2 | 522.93 | 206 | 0.017
ZAF | Oxide
Element | Mass(%) | Cation | K(%) | K-raw(%) | ZAF | Z | A | F
K2O | 0.26 | 0.0146 | 0.258 | 1.694 | 1.0071 | 1.0056 | 1.0064 | 0.9952
CaO | 5.112 | 0.2408 | 5.046 | 20.354 | 1.0129 | 1.0019 | 1.0109 | 1.0001
Na2O | 8.385 | 0.7146 | 8.236 | 71.044 | 1.0181 | 0.9985 | 1.0197 | 0.9999
Al2O3 | 24.794 | 1.2846 | 27.825 | 122.512 | 0.8911 | 1.02 | 0.8789 | 0.9939
SiO2 | 62.191 | 2.7338 | 58.968 | 91.855 | 1.0547 | 1.0052 | 1.0484 | 1.0008
FeO | 0.004 | 0.0001 | 0.004 | 0.017 | 1.0256 | 1.0243 | 1.0013 | 1
-------------------------------------------------------------------------
Total | 100.746 | 4.9885 | 100.338 | 307.476 | Total O = 8.0 Iteration = 5
+++++++++++++++++++++++++++++++++++++++++++++++++++++++++++++++++++++++++++++++++++++++++++
Unknown Specimen No. 54
Path | Daniela | Project | 2020_12_14
Position No. | 54 | Comment | Pl-r-4
Stage | X= | -6.4925 | Y= | -0.2643 | Z= | 10.4005
ACC. Voltage | 15 | Probe Dia. | 1 | Scan | Off
Dated on | 2020/12/14 20:53:22
WDS only No. of accumulation : 1
Curr. (A) | 1.045e-08
ElemID | Element | Peak(mm) | Net(cps) | Bg- | Bg+ | S.D.(%) | D.L.(ppm) | K-raw(%)
1 | K | 119.797 | 52.8 | 17 | 14 | 5.62 | 81 | 1.561
2 | Ca | 107.519 | 1141.6 | 23.9 | 22.2 | 0.68 | 68 | 20.683
3 | Na | 129.415 | 396.2 | 4.2 | 2.8 | 1.6 | 181 | 72.985
4 | Al | 90.611 | 2445.6 | 23 | 13.3 | 0.46 | 149 | 123.613
5 | Si | 77.42 | 6057.4 | 72.5 | 19.9 | 0.29 | 217 | 92.483
6 | Fe | 134.783 | 1.9 | 10.1 | 7.3 | 51.01 | 193 | 0.167
ZAF | Oxide
Element | Mass(%) | Cation | K(%) | K-raw(%) | ZAF | Z | A | F
K2O | 0.24 | 0.0133 | 0.238 | 1.561 | 1.0069 | 1.0055 | 1.0063 | 0.9952
CaO | 5.193 | 0.2424 | 5.128 | 20.683 | 1.0127 | 1.0018 | 1.0108 | 1.0001
Na2O | 8.613 | 0.7275 | 8.461 | 72.985 | 1.018 | 0.9984 | 1.0197 | 0.9999
Al2O3 | 25.038 | 1.2855 | 28.075 | 123.613 | 0.8918 | 1.0199 | 0.8797 | 0.994
SiO2 | 62.645 | 2.7287 | 59.372 | 92.483 | 1.0551 | 1.0052 | 1.0489 | 1.0008
FeO | 0.041 | 0.0015 | 0.04 | 0.167 | 1.0255 | 1.0242 | 1.0013 | 1
-------------------------------------------------------------------------
Total | 101.77 | 4.9989 | 101.314 | 311.493 | Total O = 8.0 Iteration = 5
+++++++++++++++++++++++++++++++++++++++++++++++++++++++++++++++++++++++++++++++++++++++++++
Unknown Specimen No. 55
Path | Daniela | Project | 2020_12_14
Position No. | 55 | Comment | Pl-f-1-r
Stage | X= | 14.8789 | Y= | 1.7116 | Z= | 10.379
ACC. Voltage | 15 | Probe Dia. | 1 | Scan | Off
Dated on | 2020/12/14 20:57:20
WDS only No. of accumulation : 1
Curr. (A) | 1.045e-08
ElemID | Element | Peak(mm) | Net(cps) | Bg- | Bg+ | S.D.(%) | D.L.(ppm) | K-raw(%)
1 | K | 119.797 | 41.4 | 18.4 | 12.4 | 6.76 | 82 | 1.224
2 | Ca | 107.489 | 1224 | 22.9 | 21.7 | 0.65 | 67 | 22.177
3 | Na | 129.409 | 380.7 | 5 | 4.8 | 1.64 | 212 | 70.124
4 | Al | 90.611 | 2481.1 | 20 | 11.9 | 0.45 | 140 | 125.404
5 | Si | 77.43 | 5964.1 | 65 | 19.9 | 0.29 | 208 | 91.058
6 | Fe | 134.783 | 2 | 10 | 8 | 50.39 | 197 | 0.172
ZAF | Oxide
Element | Mass(%) | Cation | K(%) | K-raw(%) | ZAF | Z | A | F
K2O | 0.188 | 0.0105 | 0.187 | 1.224 | 1.0062 | 1.0054 | 1.0061 | 0.9948
CaO | 5.566 | 0.2614 | 5.499 | 22.177 | 1.0123 | 1.0017 | 1.0105 | 1.0001
Na2O | 8.287 | 0.7042 | 8.129 | 70.124 | 1.0194 | 0.9983 | 1.0211 | 0.9999
Al2O3 | 25.379 | 1.3109 | 28.482 | 125.404 | 0.891 | 1.0198 | 0.8789 | 0.9941
SiO2 | 61.763 | 2.7067 | 58.457 | 91.058 | 1.0566 | 1.0051 | 1.0504 | 1.0008
FeO | 0.042 | 0.0015 | 0.041 | 0.172 | 1.0255 | 1.0241 | 1.0014 | 1
-------------------------------------------------------------------------
Total | 101.225 | 4.9952 | 100.795 | 310.16 | Total O = 8.0 Iteration = 5
+++++++++++++++++++++++++++++++++++++++++++++++++++++++++++++++++++++++++++++++++++++++++++
Unknown Specimen No. 56
Path | Daniela | Project | 2020_12_14
Position No. | 56 | Comment | Pl-f-2-c
Stage | X= | 14.6956 | Y= | 1.8333 | Z= | 10.3795
ACC. Voltage | 15 | Probe Dia. | 1 | Scan | Off
Dated on | 2020/12/14 21:01:22
WDS only No. of accumulation : 1
Curr. (A) | 1.045e-08
ElemID | Element | Peak(mm) | Net(cps) | Bg- | Bg+ | S.D.(%) | D.L.(ppm) | K-raw(%)
1 | K | 119.797 | 42.2 | 13.2 | 11.4 | 6.26 | 72 | 1.249
2 | Ca | 107.499 | 1236.6 | 23.3 | 19.5 | 0.65 | 65 | 22.404
3 | Na | 129.409 | 359 | 4.4 | 3.2 | 1.69 | 188 | 66.129
4 | Al | 90.617 | 2481.9 | 21.6 | 12.7 | 0.45 | 145 | 125.448
5 | Si | 77.42 | 5901.6 | 69.2 | 20.7 | 0.29 | 214 | 90.104
6 | Fe | 134.783 | -0.8 | 10.1 | 9.2 | 100 | 204 | -0.07
ZAF | Oxide
Element | Mass(%) | Cation | K(%) | K-raw(%) | ZAF | Z | A | F
K2O | 0.192 | 0.0108 | 0.19 | 1.249 | 1.0062 | 1.0055 | 1.0061 | 0.9947
CaO | 5.624 | 0.2667 | 5.555 | 22.404 | 1.0124 | 1.0018 | 1.0105 | 1.0001
Na2O | 7.82 | 0.6712 | 7.666 | 66.129 | 1.0201 | 0.9984 | 1.0218 | 0.9999
Al2O3 | 25.34 | 1.3221 | 28.492 | 125.448 | 0.8894 | 1.0199 | 0.8772 | 0.9941
SiO2 | 61.111 | 2.7049 | 57.844 | 90.104 | 1.0565 | 1.0051 | 1.0503 | 1.0008
FeO | -0.017 | -0.0006 | -0.017 | -0.07 | 1.0257 | 1.0241 | 1.0015 | 1
-------------------------------------------------------------------------
Total | 100.07 | 4.9751 | 99.731 | 305.264 | Total O = 8.0 Iteration = 5
+++++++++++++++++++++++++++++++++++++++++++++++++++++++++++++++++++++++++++++++++++++++++++
Unknown Specimen No. 57
Path | Daniela | Project | 2020_12_14
Position No. | 57 | Comment | Pl-f-4-r
Stage | X= | 14.7669 | Y= | 1.3233 | Z= | 10.3795
ACC. Voltage | 15 | Probe Dia. | 1 | Scan | Off
Dated on | 2020/12/14 21:05:23
WDS only No. of accumulation : 1
Curr. (A) | 1.046e-08
ElemID | Element | Peak(mm) | Net(cps) | Bg- | Bg+ | S.D.(%) | D.L.(ppm) | K-raw(%)
1 | K | 119.797 | 36 | 16.6 | 15.2 | 7.41 | 81 | 1.064
2 | Ca | 107.497 | 1243.6 | 25.2 | 20.2 | 0.65 | 67 | 22.51
3 | Na | 129.399 | 378.2 | 5.4 | 3.6 | 1.65 | 205 | 69.595
4 | Al | 90.617 | 2471.6 | 17.7 | 13.3 | 0.45 | 140 | 124.804
5 | Si | 77.42 | 5947.5 | 70 | 21.1 | 0.29 | 215 | 90.718
6 | Fe | 134.783 | -1.1 | 11.3 | 10.7 | 100 | 217 | -0.091
ZAF | Oxide
Element | Mass(%) | Cation | K(%) | K-raw(%) | ZAF | Z | A | F
K2O | 0.163 | 0.0092 | 0.162 | 1.064 | 1.0061 | 1.0054 | 1.006 | 0.9947
CaO | 5.65 | 0.2664 | 5.581 | 22.51 | 1.0123 | 1.0017 | 1.0104 | 1.0001
Na2O | 8.223 | 0.7016 | 8.068 | 69.595 | 1.0192 | 0.9984 | 1.0209 | 0.9999
Al2O3 | 25.251 | 1.3098 | 28.346 | 124.804 | 0.8908 | 1.0199 | 0.8786 | 0.9941
SiO2 | 61.518 | 2.7072 | 58.238 | 90.718 | 1.0563 | 1.0051 | 1.0501 | 1.0008
FeO | -0.022 | -0.0008 | -0.022 | -0.091 | 1.0256 | 1.0241 | 1.0014 | 1
-------------------------------------------------------------------------
Total | 100.783 | 4.9933 | 100.374 | 308.599 | Total O = 8.0 Iteration = 5
+++++++++++++++++++++++++++++++++++++++++++++++++++++++++++++++++++++++++++++++++++++++++++
Unknown Specimen No. 58
Path | Daniela | Project | 2020_12_14
Position No. | 58 | Comment | Pl-f-3-c
Stage | X= | 14.5794 | Y= | 1.3878 | Z= | 10.3795
ACC. Voltage | 15 | Probe Dia. | 1 | Scan | Off
Dated on | 2020/12/14 21:09:24
WDS only No. of accumulation : 1
Curr. (A) | 1.046e-08
ElemID | Element | Peak(mm) | Net(cps) | Bg- | Bg+ | S.D.(%) | D.L.(ppm) | K-raw(%)
1 | K | 119.797 | 58.4 | 14 | 9 | 5.03 | 71 | 1.725
2 | Ca | 107.494 | 1245.2 | 21.9 | 21.6 | 0.64 | 66 | 22.539
3 | Na | 129.409 | 373.2 | 4.4 | 2.8 | 1.65 | 184 | 68.676
4 | Al | 90.611 | 2482.4 | 20.1 | 12.7 | 0.45 | 143 | 125.349
5 | Si | 77.42 | 5914.1 | 68.3 | 20.3 | 0.29 | 212 | 90.208
6 | Fe | 134.783 | 0.4 | 9.8 | 9 | 248.53 | 201 | 0.034
ZAF | Oxide
Element | Mass(%) | Cation | K(%) | K-raw(%) | ZAF | Z | A | F
K2O | 0.265 | 0.0149 | 0.263 | 1.725 | 1.0059 | 1.0053 | 1.0059 | 0.9946
CaO | 5.657 | 0.2674 | 5.588 | 22.539 | 1.0124 | 1.0016 | 1.0106 | 1.0001
Na2O | 8.118 | 0.6945 | 7.961 | 68.676 | 1.0197 | 0.9983 | 1.0215 | 0.9999
Al2O3 | 25.355 | 1.3185 | 28.47 | 125.349 | 0.8906 | 1.0198 | 0.8784 | 0.9942
SiO2 | 61.198 | 2.6999 | 57.911 | 90.208 | 1.0568 | 1.005 | 1.0507 | 1.0008
FeO | 0.008 | 0.0003 | 0.008 | 0.034 | 1.0255 | 1.024 | 1.0015 | 1
-------------------------------------------------------------------------
Total | 100.601 | 4.9955 | 100.202 | 308.532 | Total O = 8.0 Iteration = 5
+++++++++++++++++++++++++++++++++++++++++++++++++++++++++++++++++++++++++++++++++++++++++++
Unknown Specimen No. 59
Path | Daniela | Project | 2020_12_14
Position No. | 59 | Comment | Kfs-g-1-r
Stage | X= | 23.7792 | Y= | -3.1089 | Z= | 10.3575
ACC. Voltage | 15 | Probe Dia. | 1 | Scan | Off
Dated on | 2020/12/14 21:13:22
WDS only No. of accumulation : 1
Curr. (A) | 1.045e-08
ElemID | Element | Peak(mm) | Net(cps) | Bg- | Bg+ | S.D.(%) | D.L.(ppm) | K-raw(%)
1 | K | 119.777 | 2823.6 | 16.6 | 13.6 | 0.6 | 80 | 83.492
2 | Ca | 107.544 | 19.5 | 20.9 | 23.1 | 9.24 | 67 | 0.354
3 | Na | 129.378 | 103.2 | 4.6 | 2 | 3.22 | 178 | 19.017
4 | Al | 90.611 | 1992.7 | 22.9 | 11.5 | 0.5 | 144 | 100.719
5 | Si | 77.42 | 6593 | 72.8 | 41.1 | 0.28 | 237 | 100.661
6 | Fe | 134.783 | -0.9 | 10.6 | 9.1 | 100 | 206 | -0.075
ZAF | Oxide
Element | Mass(%) | Cation | K(%) | K-raw(%) | ZAF | Z | A | F
K2O | 12.79 | 0.7406 | 12.733 | 83.492 | 1.0045 | 1.0023 | 1.0021 | 1.0001
CaO | 0.091 | 0.0044 | 0.088 | 0.354 | 1.0384 | 0.9986 | 1.0397 | 1.0001
Na2O | 2.295 | 0.202 | 2.205 | 19.017 | 1.041 | 0.9955 | 1.0456 | 1
Al2O3 | 19.806 | 1.0596 | 22.876 | 100.719 | 0.8658 | 1.0169 | 0.8584 | 0.9918
SiO2 | 65.387 | 2.9678 | 64.621 | 100.661 | 1.0118 | 1.0022 | 1.0095 | 1.0002
FeO | -0.018 | -0.0007 | -0.018 | -0.075 | 1.0249 | 1.0203 | 1.0045 | 1
-------------------------------------------------------------------------
Total | 100.351 | 4.9737 | 102.504 | 304.168 | Total O = 8.0 Iteration = 5
+++++++++++++++++++++++++++++++++++++++++++++++++++++++++++++++++++++++++++++++++++++++++++
Unknown Specimen No. 60
Path | Daniela | Project | 2020_12_14
Position No. | 60 | Comment | Kfs-g-2-c
Stage | X= | 23.7267 | Y= | -2.347 | Z= | 10.357
ACC. Voltage | 15 | Probe Dia. | 1 | Scan | Off
Dated on | 2020/12/14 21:16:56
WDS only No. of accumulation : 1
Curr. (A) | 1.045e-08
ElemID | Element | Peak(mm) | Net(cps) | Bg- | Bg+ | S.D.(%) | D.L.(ppm) | K-raw(%)
1 | K | 119.782 | 3178.2 | 18.6 | 13.4 | 0.56 | 83 | 93.977
2 | Ca | 107.544 | 13.1 | 24 | 24.7 | 13.56 | 70 | 0.237
3 | Na | 129.446 | 64.3 | 3.8 | 2 | 4.13 | 166 | 11.842
4 | Al | 90.611 | 1979 | 21 | 13 | 0.51 | 145 | 100.027
5 | Si | 77.42 | 6560.6 | 76 | 40.4 | 0.28 | 240 | 100.165
6 | Fe | 134.783 | 1 | 8.7 | 8.9 | 96.3 | 194 | 0.087
ZAF | Oxide
Element | Mass(%) | Cation | K(%) | K-raw(%) | ZAF | Z | A | F
K2O | 14.372 | 0.8382 | 14.332 | 93.977 | 1.0028 | 1.0016 | 1.0011 | 1.0001
CaO | 0.061 | 0.003 | 0.059 | 0.237 | 1.0409 | 0.9979 | 1.0429 | 1.0001
Na2O | 1.435 | 0.1272 | 1.373 | 11.842 | 1.0456 | 0.9949 | 1.0509 | 1.0001
Al2O3 | 19.607 | 1.0565 | 22.719 | 100.027 | 0.863 | 1.0163 | 0.8562 | 0.9918
SiO2 | 64.846 | 2.9644 | 64.303 | 100.165 | 1.0084 | 1.0015 | 1.0068 | 1.0001
FeO | 0.021 | 0.0008 | 0.021 | 0.087 | 1.0247 | 1.0194 | 1.0052 | 1
-------------------------------------------------------------------------
Total | 100.342 | 4.9901 | 102.806 | 306.335 | Total O = 8.0 Iteration = 5
+++++++++++++++++++++++++++++++++++++++++++++++++++++++++++++++++++++++++++++++++++++++++++
Unknown Specimen No. 61
Path | Daniela | Project | 2020_12_14
Position No. | 61 | Comment | Kfs-g-4-r
Stage | X= | 24.5142 | Y= | -2.995 | Z= | 10.3555
ACC. Voltage | 15 | Probe Dia. | 1 | Scan | Off
Dated on | 2020/12/14 21:20:27
WDS only No. of accumulation : 1
Curr. (A) | 1.044e-08
ElemID | Element | Peak(mm) | Net(cps) | Bg- | Bg+ | S.D.(%) | D.L.(ppm) | K-raw(%)
1 | K | 119.812 | 3068.1 | 15.2 | 12.4 | 0.57 | 76 | 90.807
2 | Ca | 107.544 | 23.1 | 20.2 | 22.3 | 7.92 | 66 | 0.42
3 | Na | 129.446 | 78.7 | 3.6 | 5 | 3.75 | 196 | 14.512
4 | Al | 90.617 | 1949.4 | 24.6 | 15.1 | 0.51 | 157 | 98.626
5 | Si | 77.42 | 6537.4 | 73.2 | 40.5 | 0.28 | 238 | 99.907
6 | Fe | 134.783 | -0.2 | 9.9 | 9.7 | 100 | 205 | -0.017
ZAF | Oxide
Element | Mass(%) | Cation | K(%) | K-raw(%) | ZAF | Z | A | F
K2O | 13.892 | 0.8134 | 13.848 | 90.807 | 1.0032 | 1.0018 | 1.0013 | 1.0001
CaO | 0.108 | 0.0053 | 0.104 | 0.42 | 1.0402 | 0.998 | 1.0421 | 1.0001
Na2O | 1.757 | 0.1563 | 1.682 | 14.512 | 1.0442 | 0.995 | 1.0493 | 1.0001
Al2O3 | 19.359 | 1.0473 | 22.4 | 98.626 | 0.8642 | 1.0164 | 0.8573 | 0.9918
SiO2 | 64.702 | 2.9695 | 64.137 | 99.907 | 1.0088 | 1.0017 | 1.007 | 1.0001
FeO | -0.004 | -0.0002 | -0.004 | -0.017 | 1.0248 | 1.0197 | 1.005 | 1
-------------------------------------------------------------------------
Total | 99.814 | 4.9917 | 102.168 | 304.254 | Total O = 8.0 Iteration = 5
+++++++++++++++++++++++++++++++++++++++++++++++++++++++++++++++++++++++++++++++++++++++++++
Unknown Specimen No. 62
Path | Daniela | Project | 2020_12_14
Position No. | 62 | Comment | Kfs-g-3-c
Stage | X= | 24.878 | Y= | -2.7196 | Z= | 10.355
ACC. Voltage | 15 | Probe Dia. | 1 | Scan | Off
Dated on | 2020/12/14 21:23:58
WDS only No. of accumulation : 1
Curr. (A) | 1.044e-08
ElemID | Element | Peak(mm) | Net(cps) | Bg- | Bg+ | S.D.(%) | D.L.(ppm) | K-raw(%)
1 | K | 119.782 | 2939.1 | 18.2 | 13.6 | 0.59 | 83 | 86.99
2 | Ca | 107.544 | 19.5 | 21.6 | 24.1 | 9.38 | 68 | 0.354
3 | Na | 129.446 | 86 | 4.6 | 3.6 | 3.57 | 195 | 15.865
4 | Al | 90.611 | 1969.7 | 21.1 | 11.8 | 0.51 | 142 | 99.651
5 | Si | 77.42 | 6574.5 | 72.3 | 36.6 | 0.28 | 233 | 100.474
6 | Fe | 134.783 | -0.8 | 11.7 | 9.8 | 100 | 215 | -0.066
ZAF | Oxide
Element | Mass(%) | Cation | K(%) | K-raw(%) | ZAF | Z | A | F
K2O | 13.319 | 0.7753 | 13.266 | 86.99 | 1.004 | 1.0021 | 1.0017 | 1.0001
CaO | 0.091 | 0.0045 | 0.088 | 0.354 | 1.0393 | 0.9984 | 1.0409 | 1.0001
Na2O | 1.918 | 0.1697 | 1.839 | 15.865 | 1.0428 | 0.9953 | 1.0477 | 1
Al2O3 | 19.567 | 1.0524 | 22.633 | 99.651 | 0.8645 | 1.0167 | 0.8573 | 0.9918
SiO2 | 65.146 | 2.9725 | 64.501 | 100.474 | 1.01 | 1.002 | 1.0078 | 1.0001
FeO | -0.016 | -0.0006 | -0.016 | -0.066 | 1.0249 | 1.02 | 1.0048 | 1
-------------------------------------------------------------------------
Total | 100.025 | 4.9738 | 102.312 | 303.267 | Total O = 8.0 Iteration = 5
+++++++++++++++++++++++++++++++++++++++++++++++++++++++++++++++++++++++++++++++++++++++++++
Unknown Specimen No. 63
Path | Daniela | Project | 2020_12_14
Position No. | 63 | Comment | Pl-h-1
Stage | X= | 32.2704 | Y= | -0.3289 | Z= | 10.325
ACC. Voltage | 15 | Probe Dia. | 1 | Scan | Off
Dated on | 2020/12/14 21:28:02
WDS only No. of accumulation : 1
Curr. (A) | 1.045e-08
ElemID | Element | Peak(mm) | Net(cps) | Bg- | Bg+ | S.D.(%) | D.L.(ppm) | K-raw(%)
1 | K | 119.797 | 35.6 | 16.8 | 15.4 | 7.49 | 82 | 1.053
2 | Ca | 107.519 | 1266.8 | 21.9 | 20.8 | 0.64 | 65 | 22.953
3 | Na | 129.404 | 372.3 | 4.4 | 2.2 | 1.65 | 177 | 68.587
4 | Al | 90.617 | 2490.8 | 21.8 | 14.9 | 0.45 | 152 | 125.896
5 | Si | 77.42 | 5855.6 | 68.5 | 19.7 | 0.29 | 212 | 89.401
6 | Fe | 134.783 | 1.6 | 10.2 | 8.9 | 62.11 | 203 | 0.142
ZAF | Oxide
Element | Mass(%) | Cation | K(%) | K-raw(%) | ZAF | Z | A | F
K2O | 0.162 | 0.0091 | 0.161 | 1.053 | 1.0057 | 1.0053 | 1.0059 | 0.9945
CaO | 5.759 | 0.2733 | 5.691 | 22.953 | 1.012 | 1.0016 | 1.0103 | 1.0001
Na2O | 8.109 | 0.6964 | 7.951 | 68.587 | 1.0199 | 0.9983 | 1.0218 | 0.9999
Al2O3 | 25.472 | 1.3298 | 28.594 | 125.896 | 0.8908 | 1.0197 | 0.8786 | 0.9942
SiO2 | 60.712 | 2.689 | 57.393 | 89.401 | 1.0578 | 1.005 | 1.0518 | 1.0008
FeO | 0.035 | 0.0013 | 0.034 | 0.142 | 1.0255 | 1.024 | 1.0015 | 1
-------------------------------------------------------------------------
Total | 100.249 | 4.9989 | 99.823 | 308.032 | Total O = 8.0 Iteration = 5
+++++++++++++++++++++++++++++++++++++++++++++++++++++++++++++++++++++++++++++++++++++++++++
Unknown Specimen No. 64
Path | Daniela | Project | 2020_12_14
Position No. | 64 | Comment | Pl-h-2
Stage | X= | 32.7559 | Y= | -0.1844 | Z= | 10.323
ACC. Voltage | 15 | Probe Dia. | 1 | Scan | Off
Dated on | 2020/12/14 21:32:02
WDS only No. of accumulation : 1
Curr. (A) | 1.046e-08
ElemID | Element | Peak(mm) | Net(cps) | Bg- | Bg+ | S.D.(%) | D.L.(ppm) | K-raw(%)
1 | K | 119.797 | 40.3 | 18.8 | 10.8 | 6.89 | 82 | 1.191
2 | Ca | 107.484 | 1253.1 | 22.6 | 21.7 | 0.64 | 67 | 22.682
3 | Na | 129.425 | 377.8 | 6 | 2 | 1.65 | 197 | 69.53
4 | Al | 90.622 | 2499.1 | 22.6 | 14.3 | 0.45 | 151 | 126.196
5 | Si | 77.43 | 5959.2 | 68.8 | 21.9 | 0.29 | 214 | 90.896
6 | Fe | 134.783 | 1.1 | 9.3 | 7.4 | 83.18 | 189 | 0.099
ZAF | Oxide
Element | Mass(%) | Cation | K(%) | K-raw(%) | ZAF | Z | A | F
K2O | 0.183 | 0.0102 | 0.182 | 1.191 | 1.006 | 1.0054 | 1.006 | 0.9946
CaO | 5.692 | 0.2671 | 5.624 | 22.682 | 1.0122 | 1.0017 | 1.0104 | 1.0001
Na2O | 8.219 | 0.6978 | 8.06 | 69.53 | 1.0196 | 0.9983 | 1.0214 | 0.9999
Al2O3 | 25.532 | 1.3178 | 28.662 | 126.196 | 0.8908 | 1.0198 | 0.8786 | 0.9942
SiO2 | 61.673 | 2.7007 | 58.353 | 90.896 | 1.0569 | 1.005 | 1.0508 | 1.0008
FeO | 0.024 | 0.0009 | 0.024 | 0.099 | 1.0255 | 1.024 | 1.0015 | 1
-------------------------------------------------------------------------
Total | 101.323 | 4.9945 | 100.904 | 310.592 | Total O = 8.0 Iteration = 5
+++++++++++++++++++++++++++++++++++++++++++++++++++++++++++++++++++++++++++++++++++++++++++
Unknown Specimen No. 65
Path | Daniela | Project | 2020_12_14
Position No. | 65 | Comment | Pl-h-3
Stage | X= | 32.9141 | Y= | -0.1544 | Z= | 10.3225
ACC. Voltage | 15 | Probe Dia. | 1 | Scan | Off
Dated on | 2020/12/14 21:35:58
WDS only No. of accumulation : 1
Curr. (A) | 1.046e-08
ElemID | Element | Peak(mm) | Net(cps) | Bg- | Bg+ | S.D.(%) | D.L.(ppm) | K-raw(%)
1 | K | 119.797 | 40.5 | 16.6 | 12.4 | 6.74 | 79 | 1.195
2 | Ca | 107.489 | 1251.8 | 23.6 | 20.2 | 0.64 | 66 | 22.658
3 | Na | 129.399 | 379.6 | 5 | 2.6 | 1.64 | 190 | 69.864
4 | Al | 90.611 | 2459.4 | 21.1 | 14 | 0.45 | 148 | 124.189
5 | Si | 77.42 | 5870.1 | 68.6 | 20.3 | 0.29 | 212 | 89.537
6 | Fe | 134.783 | 1.1 | 10.1 | 7.8 | 90.01 | 196 | 0.094
ZAF | Oxide
Element | Mass(%) | Cation | K(%) | K-raw(%) | ZAF | Z | A | F
K2O | 0.183 | 0.0104 | 0.182 | 1.195 | 1.0058 | 1.0053 | 1.0059 | 0.9946
CaO | 5.686 | 0.2705 | 5.618 | 22.658 | 1.0121 | 1.0016 | 1.0103 | 1.0001
Na2O | 8.256 | 0.7107 | 8.099 | 69.864 | 1.0194 | 0.9983 | 1.0213 | 0.9999
Al2O3 | 25.144 | 1.3157 | 28.206 | 124.189 | 0.8914 | 1.0198 | 0.8793 | 0.9942
SiO2 | 60.761 | 2.6973 | 57.48 | 89.537 | 1.0571 | 1.005 | 1.051 | 1.0008
FeO | 0.023 | 0.0009 | 0.022 | 0.094 | 1.0255 | 1.024 | 1.0015 | 1
-------------------------------------------------------------------------
Total | 100.053 | 5.0054 | 99.608 | 307.537 | Total O = 8.0 Iteration = 5
+++++++++++++++++++++++++++++++++++++++++++++++++++++++++++++++++++++++++++++++++++++++++++
Unknown Specimen No. 66
Path | Daniela | Project | 2020_12_14
Position No. | 66 | Comment | Pl-h-4
Stage | X= | 33.1568 | Y= | -0.3208 | Z= | 10.3215
ACC. Voltage | 15 | Probe Dia. | 1 | Scan | Off
Dated on | 2020/12/14 21:40:00
WDS only No. of accumulation : 1
Curr. (A) | 1.046e-08
ElemID | Element | Peak(mm) | Net(cps) | Bg- | Bg+ | S.D.(%) | D.L.(ppm) | K-raw(%)
1 | K | 119.797 | 32.1 | 14.8 | 14.2 | 7.87 | 77 | 0.948
2 | Ca | 107.504 | 1221 | 23.2 | 22.2 | 0.65 | 67 | 22.1
3 | Na | 129.399 | 361.5 | 5.2 | 2 | 1.68 | 186 | 66.538
4 | Al | 90.611 | 2478.4 | 20.6 | 12.1 | 0.45 | 142 | 125.15
5 | Si | 77.42 | 5885.2 | 68.4 | 17.9 | 0.29 | 210 | 89.767
6 | Fe | 134.783 | 0.9 | 10.4 | 9.6 | 108.41 | 207 | 0.082
ZAF | Oxide
Element | Mass(%) | Cation | K(%) | K-raw(%) | ZAF | Z | A | F
K2O | 0.145 | 0.0082 | 0.145 | 0.948 | 1.0063 | 1.0055 | 1.0061 | 0.9947
CaO | 5.547 | 0.2639 | 5.479 | 22.1 | 1.0123 | 1.0017 | 1.0104 | 1.0001
Na2O | 7.868 | 0.6772 | 7.713 | 66.538 | 1.02 | 0.9984 | 1.0217 | 0.9999
Al2O3 | 25.29 | 1.3234 | 28.425 | 125.15 | 0.8897 | 1.0199 | 0.8775 | 0.9941
SiO2 | 60.904 | 2.7038 | 57.628 | 89.767 | 1.0568 | 1.0051 | 1.0506 | 1.0008
FeO | 0.02 | 0.0007 | 0.02 | 0.082 | 1.0256 | 1.0241 | 1.0014 | 1
-------------------------------------------------------------------------
Total | 99.774 | 4.9773 | 99.41 | 304.585 | Total O = 8.0 Iteration = 5
+++++++++++++++++++++++++++++++++++++++++++++++++++++++++++++++++++++++++++++++++++++++++++
Unknown Specimen No. 67
Path | Daniela | Project | 2020_12_14
Position No. | 67 | Comment | Pl-i-1
Stage | X= | 35.8126 | Y= | -1.7717 | Z= | 10.309
ACC. Voltage | 15 | Probe Dia. | 1 | Scan | Off
Dated on | 2020/12/14 21:44:00
WDS only No. of accumulation : 1
Curr. (A) | 1.047e-08
ElemID | Element | Peak(mm) | Net(cps) | Bg- | Bg+ | S.D.(%) | D.L.(ppm) | K-raw(%)
1 | K | 119.797 | 50.4 | 14.6 | 12.2 | 5.64 | 75 | 1.488
2 | Ca | 107.504 | 1247.5 | 24.3 | 21.4 | 0.64 | 67 | 22.558
3 | Na | 129.409 | 363.9 | 5.4 | 2.6 | 1.68 | 195 | 66.903
4 | Al | 90.611 | 2491.1 | 21 | 13.5 | 0.45 | 146 | 125.672
5 | Si | 77.42 | 5848.1 | 71.5 | 21 | 0.29 | 217 | 89.117
6 | Fe | 134.783 | 1.3 | 9.3 | 6.6 | 69.86 | 185 | 0.115
ZAF | Oxide
Element | Mass(%) | Cation | K(%) | K-raw(%) | ZAF | Z | A | F
K2O | 0.228 | 0.013 | 0.227 | 1.488 | 1.0058 | 1.0053 | 1.0059 | 0.9946
CaO | 5.662 | 0.2699 | 5.593 | 22.558 | 1.0122 | 1.0016 | 1.0105 | 1.0001
Na2O | 7.912 | 0.6825 | 7.756 | 66.903 | 1.0202 | 0.9983 | 1.022 | 0.9999
Al2O3 | 25.406 | 1.3321 | 28.543 | 125.672 | 0.8901 | 1.0198 | 0.8779 | 0.9942
SiO2 | 60.505 | 2.6916 | 57.211 | 89.117 | 1.0576 | 1.005 | 1.0515 | 1.0008
FeO | 0.028 | 0.0011 | 0.028 | 0.115 | 1.0255 | 1.024 | 1.0015 | 1
-------------------------------------------------------------------------
Total | 99.741 | 4.9901 | 99.357 | 305.853 | Total O = 8.0 Iteration = 5
+++++++++++++++++++++++++++++++++++++++++++++++++++++++++++++++++++++++++++++++++++++++++++
Unknown Specimen No. 68
Path | Daniela | Project | 2020_12_14
Position No. | 68 | Comment | Pl-i-2
Stage | X= | 35.8699 | Y= | -1.8317 | Z= | 10.3085
ACC. Voltage | 15 | Probe Dia. | 1 | Scan | Off
Dated on | 2020/12/14 21:47:56
WDS only No. of accumulation : 1
Curr. (A) | 1.047e-08
ElemID | Element | Peak(mm) | Net(cps) | Bg- | Bg+ | S.D.(%) | D.L.(ppm) | K-raw(%)
1 | K | 119.797 | 44.8 | 17.2 | 14 | 6.33 | 81 | 1.321
2 | Ca | 107.484 | 1219.5 | 25 | 19.5 | 0.65 | 66 | 22.052
3 | Na | 129.404 | 375.4 | 4 | 4 | 1.65 | 191 | 69.017
4 | Al | 90.611 | 2490.7 | 21.2 | 12.2 | 0.45 | 143 | 125.65
5 | Si | 77.42 | 5922 | 68.7 | 21.3 | 0.29 | 213 | 90.243
6 | Fe | 134.783 | 1.6 | 10.9 | 9.1 | 65.51 | 207 | 0.137
ZAF | Oxide
Element | Mass(%) | Cation | K(%) | K-raw(%) | ZAF | Z | A | F
K2O | 0.203 | 0.0114 | 0.201 | 1.321 | 1.0062 | 1.0054 | 1.0061 | 0.9948
CaO | 5.535 | 0.2615 | 5.467 | 22.052 | 1.0123 | 1.0017 | 1.0105 | 1.0001
Na2O | 8.156 | 0.6974 | 8.001 | 69.017 | 1.0194 | 0.9983 | 1.0212 | 0.9999
Al2O3 | 25.418 | 1.3211 | 28.538 | 125.65 | 0.8907 | 1.0198 | 0.8785 | 0.9942
SiO2 | 61.245 | 2.7006 | 57.934 | 90.243 | 1.0571 | 1.005 | 1.051 | 1.0008
FeO | 0.034 | 0.0012 | 0.033 | 0.137 | 1.0255 | 1.0241 | 1.0014 | 1
-------------------------------------------------------------------------
Total | 100.591 | 4.9932 | 100.175 | 308.422 | Total O = 8.0 Iteration = 5
+++++++++++++++++++++++++++++++++++++++++++++++++++++++++++++++++++++++++++++++++++++++++++
Unknown Specimen No. 69
Path | Daniela | Project | 2020_12_14
Position No. | 69 | Comment | Pl-i-3
Stage | X= | 36.0496 | Y= | -1.5481 | Z= | 10.3075
ACC. Voltage | 15 | Probe Dia. | 1 | Scan | Off
Dated on | 2020/12/14 21:51:56
WDS only No. of accumulation : 1
Curr. (A) | 1.047e-08
ElemID | Element | Peak(mm) | Net(cps) | Bg- | Bg+ | S.D.(%) | D.L.(ppm) | K-raw(%)
1 | K | 119.797 | 36.9 | 16.6 | 12.8 | 7.21 | 79 | 1.09
2 | Ca | 107.514 | 1224.6 | 23.3 | 23.6 | 0.65 | 69 | 22.145
3 | Na | 129.425 | 382.7 | 3.8 | 3.8 | 1.63 | 186 | 70.361
4 | Al | 90.606 | 2475.1 | 21.4 | 14 | 0.45 | 148 | 124.861
5 | Si | 77.42 | 5880.6 | 68 | 17.4 | 0.29 | 209 | 89.611
6 | Fe | 134.783 | -0.2 | 11.3 | 8.8 | 100 | 207 | -0.019
ZAF | Oxide
Element | Mass(%) | Cation | K(%) | K-raw(%) | ZAF | Z | A | F
K2O | 0.167 | 0.0095 | 0.166 | 1.09 | 1.0061 | 1.0054 | 1.006 | 0.9947
CaO | 5.557 | 0.264 | 5.491 | 22.145 | 1.0122 | 1.0017 | 1.0104 | 1.0001
Na2O | 8.308 | 0.7141 | 8.157 | 70.361 | 1.0186 | 0.9983 | 1.0204 | 0.9999
Al2O3 | 25.277 | 1.3207 | 28.359 | 124.861 | 0.8913 | 1.0198 | 0.8791 | 0.9942
SiO2 | 60.837 | 2.6967 | 57.528 | 89.611 | 1.0575 | 1.005 | 1.0514 | 1.0008
FeO | -0.005 | -0.0002 | -0.004 | -0.019 | 1.0255 | 1.0241 | 1.0014 | 1
-------------------------------------------------------------------------
Total | 100.141 | 5.0047 | 99.696 | 308.049 | Total O = 8.0 Iteration = 5
+++++++++++++++++++++++++++++++++++++++++++++++++++++++++++++++++++++++++++++++++++++++++++
Unknown Specimen No. 70
Path | Daniela | Project | 2020_12_14
Position No. | 70 | Comment | Pl-i-4
Stage | X= | 36.1509 | Y= | -1.7655 | Z= | 10.308
ACC. Voltage | 15 | Probe Dia. | 1 | Scan | Off
Dated on | 2020/12/14 21:55:52
WDS only No. of accumulation : 1
Curr. (A) | 1.048e-08
ElemID | Element | Peak(mm) | Net(cps) | Bg- | Bg+ | S.D.(%) | D.L.(ppm) | K-raw(%)
1 | K | 119.797 | 53.4 | 14.4 | 11.4 | 5.4 | 74 | 1.575
2 | Ca | 107.494 | 1258.2 | 22.9 | 22.1 | 0.64 | 67 | 22.731
3 | Na | 129.42 | 386.1 | 5.4 | 2.4 | 1.63 | 193 | 70.918
4 | Al | 90.611 | 2477.3 | 21.5 | 14.4 | 0.45 | 150 | 124.857
5 | Si | 77.42 | 5856.1 | 67.9 | 23 | 0.29 | 214 | 89.154
6 | Fe | 134.783 | 0.9 | 8.8 | 10.3 | 116 | 202 | 0.074
ZAF | Oxide
Element | Mass(%) | Cation | K(%) | K-raw(%) | ZAF | Z | A | F
K2O | 0.241 | 0.0137 | 0.24 | 1.575 | 1.0056 | 1.0052 | 1.0058 | 0.9946
CaO | 5.704 | 0.2713 | 5.636 | 22.731 | 1.0121 | 1.0015 | 1.0104 | 1.0001
Na2O | 8.378 | 0.7211 | 8.221 | 70.918 | 1.019 | 0.9982 | 1.0209 | 0.9999
Al2O3 | 25.292 | 1.3234 | 28.358 | 124.857 | 0.8919 | 1.0197 | 0.8797 | 0.9943
SiO2 | 60.546 | 2.6877 | 57.234 | 89.154 | 1.0579 | 1.0049 | 1.0519 | 1.0008
FeO | 0.018 | 0.0007 | 0.018 | 0.074 | 1.0254 | 1.0239 | 1.0015 | 1
-------------------------------------------------------------------------
Total | 100.179 | 5.0179 | 99.708 | 309.309 | Total O = 8.0 Iteration = 5
+++++++++++++++++++++++++++++++++++++++++++++++++++++++++++++++++++++++++++++++++++++++++++
Unknown Specimen No. 71
Path | Daniela | Project | 2020_12_14
Position No. | 71 | Comment | Pl-i-5
Stage | X= | 36.3515 | Y= | -1.9022 | Z= | 10.3045
ACC. Voltage | 15 | Probe Dia. | 1 | Scan | Off
Dated on | 2020/12/14 21:59:47
WDS only No. of accumulation : 1
Curr. (A) | 1.049e-08
ElemID | Element | Peak(mm) | Net(cps) | Bg- | Bg+ | S.D.(%) | D.L.(ppm) | K-raw(%)
1 | K | 119.797 | 49.9 | 15.6 | 12.6 | 5.74 | 77 | 1.47
2 | Ca | 107.479 | 1244.5 | 22.3 | 19.1 | 0.64 | 64 | 22.462
3 | Na | 129.399 | 375.9 | 4.2 | 3 | 1.65 | 183 | 68.981
4 | Al | 90.617 | 2478.8 | 19.7 | 12.4 | 0.45 | 141 | 124.812
5 | Si | 77.42 | 5903.9 | 71.5 | 18.9 | 0.29 | 214 | 89.795
6 | Fe | 134.783 | 3 | 9.4 | 8.4 | 34.09 | 195 | 0.259
ZAF | Oxide
Element | Mass(%) | Cation | K(%) | K-raw(%) | ZAF | Z | A | F
K2O | 0.225 | 0.0127 | 0.224 | 1.47 | 1.0058 | 1.0053 | 1.0059 | 0.9946
CaO | 5.637 | 0.2675 | 5.569 | 22.462 | 1.0122 | 1.0016 | 1.0105 | 1.0001
Na2O | 8.156 | 0.7003 | 7.997 | 68.981 | 1.02 | 0.9983 | 1.0218 | 0.9999
Al2O3 | 25.259 | 1.3183 | 28.348 | 124.812 | 0.891 | 1.0197 | 0.8789 | 0.9942
SiO2 | 60.933 | 2.6981 | 57.646 | 89.795 | 1.057 | 1.005 | 1.051 | 1.0008
FeO | 0.063 | 0.0023 | 0.062 | 0.259 | 1.0255 | 1.024 | 1.0015 | 1
-------------------------------------------------------------------------
Total | 100.273 | 4.9993 | 99.845 | 307.778 | Total O = 8.0 Iteration = 5
+++++++++++++++++++++++++++++++++++++++++++++++++++++++++++++++++++++++++++++++++++++++++++
Unknown Specimen No. 72
Path | Daniela | Project | 2020_12_14
Position No. | 72 | Comment | Pl-i-6
Stage | X= | 36.3492 | Y= | -1.7937 | Z= | 10.305
ACC. Voltage | 15 | Probe Dia. | 1 | Scan | Off
Dated on | 2020/12/14 22:03:47
WDS only No. of accumulation : 1
Curr. (A) | 1.048e-08
ElemID | Element | Peak(mm) | Net(cps) | Bg- | Bg+ | S.D.(%) | D.L.(ppm) | K-raw(%)
1 | K | 119.797 | 38 | 13.8 | 13.2 | 6.84 | 74 | 1.12
2 | Ca | 107.479 | 1256.2 | 21.8 | 20.3 | 0.64 | 65 | 22.694
3 | Na | 129.409 | 362.4 | 3.8 | 2.8 | 1.68 | 175 | 66.567
4 | Al | 90.611 | 2470.3 | 20.1 | 9.9 | 0.45 | 134 | 124.501
5 | Si | 77.42 | 5895.8 | 65.5 | 20.4 | 0.29 | 208 | 89.758
6 | Fe | 134.783 | 1.8 | 9.4 | 8.5 | 55.35 | 196 | 0.155
ZAF | Oxide
Element | Mass(%) | Cation | K(%) | K-raw(%) | ZAF | Z | A | F
K2O | 0.172 | 0.0097 | 0.171 | 1.12 | 1.0059 | 1.0054 | 1.006 | 0.9946
CaO | 5.695 | 0.271 | 5.627 | 22.694 | 1.0122 | 1.0017 | 1.0104 | 1.0001
Na2O | 7.876 | 0.6783 | 7.717 | 66.567 | 1.0206 | 0.9984 | 1.0224 | 0.9999
Al2O3 | 25.167 | 1.3175 | 28.277 | 124.501 | 0.89 | 1.0198 | 0.8779 | 0.9941
SiO2 | 60.873 | 2.7036 | 57.622 | 89.758 | 1.0564 | 1.0051 | 1.0503 | 1.0008
FeO | 0.038 | 0.0014 | 0.037 | 0.155 | 1.0256 | 1.0241 | 1.0015 | 1
-------------------------------------------------------------------------
Total | 99.821 | 4.9816 | 99.45 | 304.794 | Total O = 8.0 Iteration = 5
+++++++++++++++++++++++++++++++++++++++++++++++++++++++++++++++++++++++++++++++++++++++++++
Unknown Specimen No. 73
Path | Daniela | Project | 2020_12_14
Position No. | 73 | Comment | Pl-i-7
Stage | X= | 36.3688 | Y= | -1.6368 | Z= | 10.304
ACC. Voltage | 15 | Probe Dia. | 1 | Scan | Off
Dated on | 2020/12/14 22:07:42
WDS only No. of accumulation : 1
Curr. (A) | 1.048e-08
ElemID | Element | Peak(mm) | Net(cps) | Bg- | Bg+ | S.D.(%) | D.L.(ppm) | K-raw(%)
1 | K | 119.797 | 35.5 | 15 | 13.2 | 7.29 | 76 | 1.048
2 | Ca | 107.509 | 1243.7 | 22.4 | 22.8 | 0.65 | 67 | 22.469
3 | Na | 129.42 | 379.8 | 5.2 | 3.6 | 1.64 | 202 | 69.759
4 | Al | 90.611 | 2488.2 | 18.1 | 12.8 | 0.45 | 139 | 125.405
5 | Si | 77.425 | 5965.5 | 66.8 | 19.2 | 0.29 | 209 | 90.819
6 | Fe | 134.783 | 0.2 | 11.7 | 6.5 | 451.04 | 197 | 0.018
ZAF | Oxide
Element | Mass(%) | Cation | K(%) | K-raw(%) | ZAF | Z | A | F
K2O | 0.161 | 0.009 | 0.16 | 1.048 | 1.0061 | 1.0054 | 1.006 | 0.9947
CaO | 5.639 | 0.2653 | 5.571 | 22.469 | 1.0122 | 1.0017 | 1.0104 | 1.0001
Na2O | 8.243 | 0.7017 | 8.087 | 69.759 | 1.0193 | 0.9984 | 1.021 | 0.9999
Al2O3 | 25.374 | 1.3131 | 28.483 | 125.405 | 0.8909 | 1.0198 | 0.8787 | 0.9941
SiO2 | 61.605 | 2.7048 | 58.303 | 90.819 | 1.0566 | 1.0051 | 1.0505 | 1.0008
FeO | 0.005 | 0.0002 | 0.004 | 0.018 | 1.0256 | 1.0241 | 1.0014 | 1
-------------------------------------------------------------------------
Total | 101.027 | 4.9941 | 100.608 | 309.519 | Total O = 8.0 Iteration = 5
+++++++++++++++++++++++++++++++++++++++++++++++++++++++++++++++++++++++++++++++++++++++++++
Unknown Specimen No. 74
Path | Daniela | Project | 2020_12_14
Position No. | 74 | Comment | Kfs-n-1
Stage | X= | 27.6987 | Y= | 15.7801 | Z= | 10.3255
ACC. Voltage | 15 | Probe Dia. | 1 | Scan | Off
Dated on | 2020/12/14 22:11:40
WDS only No. of accumulation : 1
Curr. (A) | 1.048e-08
ElemID | Element | Peak(mm) | Net(cps) | Bg- | Bg+ | S.D.(%) | D.L.(ppm) | K-raw(%)
1 | K | 119.797 | 2948.7 | 17.8 | 14.2 | 0.59 | 82 | 86.94
2 | Ca | 107.544 | 13.5 | 21.7 | 25 | 13.04 | 69 | 0.244
3 | Na | 129.43 | 97.8 | 3.4 | 3.2 | 3.31 | 173 | 17.964
4 | Al | 90.622 | 1970.1 | 19.8 | 13 | 0.51 | 143 | 99.293
5 | Si | 77.42 | 6598.9 | 78.5 | 41.3 | 0.28 | 243 | 100.462
6 | Fe | 134.783 | 4.2 | 11.4 | 10 | 27.01 | 214 | 0.363
ZAF | Oxide
Element | Mass(%) | Cation | K(%) | K-raw(%) | ZAF | Z | A | F
K2O | 13.309 | 0.7735 | 13.259 | 86.94 | 1.0038 | 1.002 | 1.0017 | 1.0001
CaO | 0.063 | 0.0031 | 0.061 | 0.244 | 1.0391 | 0.9982 | 1.0407 | 1.0001
Na2O | 2.172 | 0.1919 | 2.083 | 17.964 | 1.0429 | 0.9952 | 1.0479 | 1.0001
Al2O3 | 19.528 | 1.0486 | 22.552 | 99.293 | 0.8659 | 1.0166 | 0.8587 | 0.9919
SiO2 | 65.173 | 2.969 | 64.494 | 100.462 | 1.0105 | 1.0019 | 1.0085 | 1.0001
FeO | 0.089 | 0.0034 | 0.087 | 0.363 | 1.0247 | 1.0199 | 1.0047 | 1
-------------------------------------------------------------------------
Total | 100.334 | 4.9894 | 102.534 | 305.266 | Total O = 8.0 Iteration = 5
+++++++++++++++++++++++++++++++++++++++++++++++++++++++++++++++++++++++++++++++++++++++++++
Unknown Specimen No. 75
Path | Daniela | Project | 2020_12_14
Position No. | 75 | Comment | Kfs-n-2
Stage | X= | 27.4587 | Y= | 15.9226 | Z= | 10.3265
ACC. Voltage | 15 | Probe Dia. | 1 | Scan | Off
Dated on | 2020/12/14 22:15:15
WDS only No. of accumulation : 1
Curr. (A) | 1.049e-08
ElemID | Element | Peak(mm) | Net(cps) | Bg- | Bg+ | S.D.(%) | D.L.(ppm) | K-raw(%)
1 | K | 119.787 | 3393.8 | 19.6 | 12.4 | 0.55 | 84 | 99.969
2 | Ca | 107.544 | 9.3 | 23.5 | 23.9 | 18.35 | 69 | 0.167
3 | Na | 129.446 | 41.6 | 3.6 | 2.4 | 5.26 | 167 | 7.638
4 | Al | 90.611 | 1946 | 21.2 | 14.8 | 0.51 | 150 | 97.982
5 | Si | 77.42 | 6495.4 | 74.4 | 47 | 0.28 | 243 | 98.791
6 | Fe | 134.783 | 0.1 | 9.7 | 10.9 | 937.73 | 209 | 0.009
ZAF | Oxide
Element | Mass(%) | Cation | K(%) | K-raw(%) | ZAF | Z | A | F
K2O | 15.271 | 0.9052 | 15.246 | 99.969 | 1.0017 | 1.0012 | 1.0003 | 1.0001
CaO | 0.043 | 0.0022 | 0.041 | 0.167 | 1.0426 | 0.9974 | 1.0451 | 1.0001
Na2O | 0.928 | 0.0836 | 0.885 | 7.638 | 1.0481 | 0.9944 | 1.0539 | 1.0001
Al2O3 | 19.169 | 1.0499 | 22.254 | 97.982 | 0.8614 | 1.0158 | 0.855 | 0.9918
SiO2 | 63.797 | 2.9643 | 63.421 | 98.791 | 1.0059 | 1.0011 | 1.0048 | 1
FeO | 0.002 | 0.0001 | 0.002 | 0.009 | 1.0246 | 1.0189 | 1.0056 | 1
-------------------------------------------------------------------------
Total | 99.21 | 5.0052 | 101.85 | 304.557 | Total O = 8.0 Iteration = 5
+++++++++++++++++++++++++++++++++++++++++++++++++++++++++++++++++++++++++++++++++++++++++++
Unknown Specimen No. 76
Path | Daniela | Project | 2020_12_14
Position No. | 76 | Comment | Kfs-n-3
Stage | X= | 25.0137 | Y= | 17.1902 | Z= | 10.336
ACC. Voltage | 15 | Probe Dia. | 1 | Scan | Off
Dated on | 2020/12/14 22:18:52
WDS only No. of accumulation : 1
Curr. (A) | 1.049e-08
ElemID | Element | Peak(mm) | Net(cps) | Bg- | Bg+ | S.D.(%) | D.L.(ppm) | K-raw(%)
1 | K | 119.787 | 3136.8 | 18.4 | 12.6 | 0.57 | 82 | 92.399
2 | Ca | 107.544 | 20.7 | 22.2 | 22.8 | 8.83 | 67 | 0.373
3 | Na | 129.446 | 67.5 | 3 | 2.6 | 4.01 | 160 | 12.383
4 | Al | 90.611 | 1973.4 | 23.6 | 11.9 | 0.51 | 146 | 99.366
5 | Si | 77.42 | 6550.8 | 74.4 | 45.7 | 0.28 | 242 | 99.634
6 | Fe | 134.783 | 2.3 | 10.7 | 8 | 44.97 | 200 | 0.197
ZAF | Oxide
Element | Mass(%) | Cation | K(%) | K-raw(%) | ZAF | Z | A | F
K2O | 14.132 | 0.8284 | 14.091 | 92.399 | 1.0029 | 1.0017 | 1.0011 | 1.0001
CaO | 0.096 | 0.0047 | 0.093 | 0.373 | 1.0406 | 0.9979 | 1.0426 | 1.0001
Na2O | 1.501 | 0.1337 | 1.436 | 12.383 | 1.0455 | 0.9949 | 1.0508 | 1.0001
Al2O3 | 19.486 | 1.0554 | 22.568 | 99.366 | 0.8634 | 1.0163 | 0.8566 | 0.9918
SiO2 | 64.52 | 2.9646 | 63.962 | 99.634 | 1.0087 | 1.0016 | 1.007 | 1.0001
FeO | 0.048 | 0.0019 | 0.047 | 0.197 | 1.0247 | 1.0195 | 1.0051 | 1
-------------------------------------------------------------------------
Total | 99.783 | 4.9888 | 102.197 | 304.353 | Total O = 8.0 Iteration = 5
+++++++++++++++++++++++++++++++++++++++++++++++++++++++++++++++++++++++++++++++++++++++++++
Unknown Specimen No. 77
Path | Daniela | Project | 2020_12_14
Position No. | 77 | Comment | Kfs-n-4
Stage | X= | 24.8225 | Y= | 16.9502 | Z= | 10.3365
ACC. Voltage | 15 | Probe Dia. | 1 | Scan | Off
Dated on | 2020/12/14 22:22:23
WDS only No. of accumulation : 1
Curr. (A) | 1.05e-08
ElemID | Element | Peak(mm) | Net(cps) | Bg- | Bg+ | S.D.(%) | D.L.(ppm) | K-raw(%)
1 | K | 119.782 | 3327.6 | 18 | 11.2 | 0.55 | 80 | 97.926
2 | Ca | 107.544 | 15 | 21.7 | 21.8 | 11.46 | 66 | 0.271
3 | Na | 129.446 | 47.3 | 5.8 | 1.8 | 4.99 | 192 | 8.677
4 | Al | 90.611 | 1975.8 | 22.3 | 13.5 | 0.51 | 148 | 99.392
5 | Si | 77.43 | 6495.7 | 75.1 | 44.1 | 0.28 | 241 | 98.703
6 | Fe | 134.783 | 0.3 | 10.5 | 8.8 | 343.92 | 203 | 0.025
ZAF | Oxide
Element | Mass(%) | Cation | K(%) | K-raw(%) | ZAF | Z | A | F
K2O | 14.963 | 0.8843 | 14.934 | 97.926 | 1.0019 | 1.0013 | 1.0005 | 1.0001
CaO | 0.07 | 0.0035 | 0.067 | 0.271 | 1.042 | 0.9975 | 1.0444 | 1.0001
Na2O | 1.053 | 0.0946 | 1.006 | 8.677 | 1.0473 | 0.9945 | 1.0529 | 1.0001
Al2O3 | 19.454 | 1.0622 | 22.574 | 99.392 | 0.8618 | 1.016 | 0.8552 | 0.9919
SiO2 | 63.833 | 2.9568 | 63.364 | 98.703 | 1.0074 | 1.0012 | 1.0061 | 1
FeO | 0.006 | 0.0002 | 0.006 | 0.025 | 1.0246 | 1.019 | 1.0055 | 1
-------------------------------------------------------------------------
Total | 99.379 | 5.0016 | 101.952 | 304.994 | Total O = 8.0 Iteration = 5
+++++++++++++++++++++++++++++++++++++++++++++++++++++++++++++++++++++++++++++++++++++++++++
Unknown Specimen No. 78
Path | Daniela | Project | 2020_12_14
Position No. | 78 | Comment | Kfs-n-5
Stage | X= | 25.2463 | Y= | 16.789 | Z= | 10.3345
ACC. Voltage | 15 | Probe Dia. | 1 | Scan | Off
Dated on | 2020/12/14 22:26:28
WDS only No. of accumulation : 1
Curr. (A) | 1.05e-08
ElemID | Element | Peak(mm) | Net(cps) | Bg- | Bg+ | S.D.(%) | D.L.(ppm) | K-raw(%)
1 | K | 119.757 | 2893.5 | 16 | 14.6 | 0.59 | 79 | 85.149
2 | Ca | 107.544 | 17.4 | 23.3 | 21.7 | 10.18 | 67 | 0.314
3 | Na | 129.399 | 113.3 | 3.8 | 2.4 | 3.06 | 170 | 20.776
4 | Al | 90.611 | 1964.5 | 21.9 | 11.6 | 0.51 | 142 | 98.82
5 | Si | 77.43 | 6513.2 | 76.5 | 45.3 | 0.28 | 244 | 98.968
6 | Fe | 134.783 | 0.6 | 10.2 | 8.9 | 155.14 | 202 | 0.055
ZAF | Oxide
Element | Mass(%) | Cation | K(%) | K-raw(%) | ZAF | Z | A | F
K2O | 13.036 | 0.7654 | 12.986 | 85.149 | 1.0039 | 1.002 | 1.0017 | 1.0001
CaO | 0.081 | 0.004 | 0.078 | 0.314 | 1.0387 | 0.9983 | 1.0404 | 1.0001
Na2O | 2.507 | 0.2237 | 2.408 | 20.776 | 1.041 | 0.9952 | 1.0459 | 1.0001
Al2O3 | 19.46 | 1.0556 | 22.444 | 98.82 | 0.867 | 1.0166 | 0.8597 | 0.992
SiO2 | 64.29 | 2.9587 | 63.534 | 98.968 | 1.0119 | 1.0019 | 1.0098 | 1.0002
FeO | 0.014 | 0.0005 | 0.013 | 0.055 | 1.0247 | 1.02 | 1.0047 | 1
-------------------------------------------------------------------------
Total | 99.388 | 5.008 | 101.464 | 304.082 | Total O = 8.0 Iteration = 5
+++++++++++++++++++++++++++++++++++++++++++++++++++++++++++++++++++++++++++++++++++++++++++
Unknown Specimen No. 79
Path | Daniela | Project | 2020_12_14
Position No. | 79 | Comment | Pl-m-1-r
Stage | X= | 30.7676 | Y= | 19.6506 | Z= | 10.3075
ACC. Voltage | 15 | Probe Dia. | 1 | Scan | Off
Dated on | 2020/12/14 22:30:29
WDS only No. of accumulation : 1
Curr. (A) | 1.05e-08
ElemID | Element | Peak(mm) | Net(cps) | Bg- | Bg+ | S.D.(%) | D.L.(ppm) | K-raw(%)
1 | K | 119.797 | 55.4 | 14.2 | 9.8 | 5.23 | 72 | 1.631
2 | Ca | 107.484 | 1273.9 | 19.7 | 21.1 | 0.64 | 64 | 22.97
3 | Na | 129.399 | 375.3 | 3.6 | 4.4 | 1.65 | 189 | 68.812
4 | Al | 90.611 | 2494.4 | 21.2 | 12.2 | 0.45 | 143 | 125.476
5 | Si | 77.43 | 5876.6 | 66.1 | 23.9 | 0.29 | 212 | 89.295
6 | Fe | 134.783 | 0.7 | 7.3 | 10.1 | 132.04 | 192 | 0.062
ZAF | Oxide
Element | Mass(%) | Cation | K(%) | K-raw(%) | ZAF | Z | A | F
K2O | 0.25 | 0.0142 | 0.249 | 1.631 | 1.0056 | 1.0053 | 1.0058 | 0.9945
CaO | 5.764 | 0.2739 | 5.695 | 22.97 | 1.0121 | 1.0016 | 1.0104 | 1.0001
Na2O | 8.135 | 0.6996 | 7.977 | 68.812 | 1.0198 | 0.9982 | 1.0217 | 0.9999
Al2O3 | 25.391 | 1.3273 | 28.499 | 125.476 | 0.8909 | 1.0197 | 0.8788 | 0.9942
SiO2 | 60.627 | 2.6888 | 57.325 | 89.295 | 1.0576 | 1.0049 | 1.0516 | 1.0008
FeO | 0.015 | 0.0006 | 0.015 | 0.062 | 1.0255 | 1.0239 | 1.0015 | 1
-------------------------------------------------------------------------
Total | 100.182 | 5.0044 | 99.759 | 308.246 | Total O = 8.0 Iteration = 5
+++++++++++++++++++++++++++++++++++++++++++++++++++++++++++++++++++++++++++++++++++++++++++
Unknown Specimen No. 80
Path | Daniela | Project | 2020_12_14
Position No. | 80 | Comment | Pl-m-2-c
Stage | X= | 30.5539 | Y= | 19.6844 | Z= | 10.3085
ACC. Voltage | 15 | Probe Dia. | 1 | Scan | Off
Dated on | 2020/12/14 22:34:24
WDS only No. of accumulation : 1
Curr. (A) | 1.05e-08
ElemID | Element | Peak(mm) | Net(cps) | Bg- | Bg+ | S.D.(%) | D.L.(ppm) | K-raw(%)
1 | K | 119.797 | 55.6 | 14.2 | 11.6 | 5.25 | 74 | 1.636
2 | Ca | 107.514 | 1273.8 | 22.7 | 22 | 0.64 | 67 | 22.968
3 | Na | 129.399 | 376.1 | 5.6 | 3.6 | 1.65 | 207 | 68.96
4 | Al | 90.606 | 2484.1 | 20.8 | 13.4 | 0.45 | 145 | 124.96
5 | Si | 77.42 | 5904.9 | 70.2 | 18.4 | 0.29 | 212 | 89.725
6 | Fe | 134.783 | -0.3 | 10.9 | 10.3 | 100 | 212 | -0.022
ZAF | Oxide
Element | Mass(%) | Cation | K(%) | K-raw(%) | ZAF | Z | A | F
K2O | 0.251 | 0.0142 | 0.249 | 1.636 | 1.0056 | 1.0053 | 1.0058 | 0.9945
CaO | 5.764 | 0.2734 | 5.695 | 22.968 | 1.0122 | 1.0016 | 1.0105 | 1.0001
Na2O | 8.152 | 0.6998 | 7.994 | 68.96 | 1.0197 | 0.9983 | 1.0216 | 0.9999
Al2O3 | 25.285 | 1.3194 | 28.381 | 124.96 | 0.8909 | 1.0197 | 0.8787 | 0.9942
SiO2 | 60.882 | 2.6953 | 57.601 | 89.725 | 1.057 | 1.005 | 1.0509 | 1.0008
FeO | -0.005 | -0.0002 | -0.005 | -0.022 | 1.0255 | 1.024 | 1.0015 | 1
-------------------------------------------------------------------------
Total | 100.329 | 5.0019 | 99.916 | 308.227 | Total O = 8.0 Iteration = 5
+++++++++++++++++++++++++++++++++++++++++++++++++++++++++++++++++++++++++++++++++++++++++++
Unknown Specimen No. 81
Path | Daniela | Project | 2020_12_14
Position No. | 81 | Comment | Pl-m-3-c
Stage | X= | 30.2802 | Y= | 19.6507 | Z= | 10.31
ACC. Voltage | 15 | Probe Dia. | 1 | Scan | Off
Dated on | 2020/12/14 22:38:26
WDS only No. of accumulation : 1
Curr. (A) | 1.05e-08
ElemID | Element | Peak(mm) | Net(cps) | Bg- | Bg+ | S.D.(%) | D.L.(ppm) | K-raw(%)
1 | K | 119.797 | 46.9 | 14 | 10 | 5.85 | 72 | 1.38
2 | Ca | 107.514 | 1278.7 | 21.6 | 21.7 | 0.64 | 66 | 23.057
3 | Na | 129.409 | 382.7 | 3 | 2.2 | 1.63 | 155 | 70.168
4 | Al | 90.611 | 2485 | 20.7 | 13.4 | 0.45 | 145 | 125.002
5 | Si | 77.425 | 5891.3 | 64.6 | 17.9 | 0.29 | 204 | 89.518
6 | Fe | 134.783 | -1.6 | 11.6 | 8.6 | 100 | 207 | -0.14
ZAF | Oxide
Element | Mass(%) | Cation | K(%) | K-raw(%) | ZAF | Z | A | F
K2O | 0.212 | 0.012 | 0.21 | 1.38 | 1.0056 | 1.0053 | 1.0058 | 0.9945
CaO | 5.786 | 0.2746 | 5.717 | 23.057 | 1.0121 | 1.0016 | 1.0103 | 1.0001
Na2O | 8.289 | 0.7119 | 8.134 | 70.168 | 1.0191 | 0.9983 | 1.0209 | 0.9999
Al2O3 | 25.307 | 1.3212 | 28.391 | 125.002 | 0.8914 | 1.0197 | 0.8792 | 0.9942
SiO2 | 60.767 | 2.6915 | 57.468 | 89.518 | 1.0574 | 1.005 | 1.0514 | 1.0008
FeO | -0.034 | -0.0013 | -0.033 | -0.14 | 1.0255 | 1.024 | 1.0015 | 1
-------------------------------------------------------------------------
Total | 100.327 | 5.0099 | 99.887 | 308.986 | Total O = 8.0 Iteration = 5
+++++++++++++++++++++++++++++++++++++++++++++++++++++++++++++++++++++++++++++++++++++++++++
Unknown Specimen No. 82
Path | Daniela | Project | 2020_12_14
Position No. | 82 | Comment | Pl-m-4-r
Stage | X= | 30.0552 | Y= | 19.6282 | Z= | 10.311
ACC. Voltage | 15 | Probe Dia. | 1 | Scan | Off
Dated on | 2020/12/14 22:42:27
WDS only No. of accumulation : 1
Curr. (A) | 1.051e-08
ElemID | Element | Peak(mm) | Net(cps) | Bg- | Bg+ | S.D.(%) | D.L.(ppm) | K-raw(%)
1 | K | 119.797 | 43.7 | 16 | 10.6 | 6.29 | 76 | 1.285
2 | Ca | 107.459 | 1257.3 | 23.5 | 20.3 | 0.64 | 66 | 22.65
3 | Na | 129.393 | 367.1 | 5 | 3.4 | 1.67 | 197 | 67.231
4 | Al | 90.611 | 2486.3 | 24.4 | 13.3 | 0.45 | 151 | 124.953
5 | Si | 77.43 | 5904.9 | 64.5 | 18.8 | 0.29 | 205 | 89.64
6 | Fe | 134.783 | 1.3 | 9.1 | 7.8 | 71.28 | 189 | 0.116
ZAF | Oxide
Element | Mass(%) | Cation | K(%) | K-raw(%) | ZAF | Z | A | F
K2O | 0.197 | 0.0112 | 0.196 | 1.285 | 1.0059 | 1.0054 | 1.006 | 0.9946
CaO | 5.685 | 0.2703 | 5.616 | 22.65 | 1.0122 | 1.0017 | 1.0104 | 1.0001
Na2O | 7.952 | 0.6843 | 7.794 | 67.231 | 1.0203 | 0.9983 | 1.0221 | 0.9999
Al2O3 | 25.265 | 1.3217 | 28.38 | 124.953 | 0.8902 | 1.0198 | 0.8781 | 0.9942
SiO2 | 60.818 | 2.6992 | 57.547 | 89.64 | 1.0568 | 1.005 | 1.0507 | 1.0008
FeO | 0.028 | 0.0011 | 0.028 | 0.116 | 1.0256 | 1.024 | 1.0015 | 1
-------------------------------------------------------------------------
Total | 99.945 | 4.9877 | 99.56 | 305.876 | Total O = 8.0 Iteration = 5
+++++++++++++++++++++++++++++++++++++++++++++++++++++++++++++++++++++++++++++++++++++++++++
Unknown Specimen No. 83
Path | Daniela | Project | 2020_12_14
Position No. | 83 | Comment | Pl-l-1-r
Stage | X= | 32.5499 | Y= | 19.9995 | Z= | 10.299
ACC. Voltage | 15 | Probe Dia. | 1 | Scan | Off
Dated on | 2020/12/14 22:46:21
WDS only No. of accumulation : 1
Curr. (A) | 1.051e-08
ElemID | Element | Peak(mm) | Net(cps) | Bg- | Bg+ | S.D.(%) | D.L.(ppm) | K-raw(%)
1 | K | 119.797 | 49.5 | 14 | 10 | 5.64 | 72 | 1.455
2 | Ca | 107.479 | 1269.7 | 22.2 | 19.1 | 0.64 | 64 | 22.872
3 | Na | 129.404 | 378.5 | 5.4 | 3 | 1.64 | 198 | 69.33
4 | Al | 90.617 | 2490.4 | 23.7 | 13.7 | 0.45 | 151 | 125.159
5 | Si | 77.42 | 5904.4 | 68.2 | 20 | 0.29 | 211 | 89.633
6 | Fe | 134.783 | 3 | 9.2 | 7.7 | 32.88 | 189 | 0.262
ZAF | Oxide
Element | Mass(%) | Cation | K(%) | K-raw(%) | ZAF | Z | A | F
K2O | 0.223 | 0.0126 | 0.222 | 1.455 | 1.0056 | 1.0053 | 1.0058 | 0.9945
CaO | 5.739 | 0.2722 | 5.671 | 22.872 | 1.0121 | 1.0015 | 1.0104 | 1.0001
Na2O | 8.198 | 0.7035 | 8.037 | 69.33 | 1.0201 | 0.9982 | 1.022 | 0.9999
Al2O3 | 25.336 | 1.3216 | 28.427 | 125.159 | 0.8913 | 1.0197 | 0.8791 | 0.9942
SiO2 | 60.842 | 2.6925 | 57.542 | 89.633 | 1.0574 | 1.0049 | 1.0514 | 1.0008
FeO | 0.064 | 0.0024 | 0.063 | 0.262 | 1.0254 | 1.0239 | 1.0015 | 1
-------------------------------------------------------------------------
Total | 100.402 | 5.0047 | 99.961 | 308.711 | Total O = 8.0 Iteration = 5
+++++++++++++++++++++++++++++++++++++++++++++++++++++++++++++++++++++++++++++++++++++++++++
Unknown Specimen No. 84
Path | Daniela | Project | 2020_12_14
Position No. | 84 | Comment | Pl-l-2-c
Stage | X= | 32.7318 | Y= | 20.0633 | Z= | 10.297
ACC. Voltage | 15 | Probe Dia. | 1 | Scan | Off
Dated on | 2020/12/14 22:50:22
WDS only No. of accumulation : 1
Curr. (A) | 1.051e-08
ElemID | Element | Peak(mm) | Net(cps) | Bg- | Bg+ | S.D.(%) | D.L.(ppm) | K-raw(%)
1 | K | 119.797 | 56.3 | 18.2 | 12.6 | 5.42 | 81 | 1.655
2 | Ca | 107.509 | 1301.7 | 23.7 | 23.8 | 0.63 | 69 | 23.45
3 | Na | 129.388 | 360.4 | 4 | 2 | 1.68 | 168 | 66.016
4 | Al | 90.611 | 2514.5 | 21.8 | 12.8 | 0.45 | 145 | 126.368
5 | Si | 77.42 | 5816.8 | 70.9 | 19.7 | 0.3 | 214 | 88.301
6 | Fe | 134.783 | -0.2 | 9.9 | 8.8 | 100 | 199 | -0.018
ZAF | Oxide
Element | Mass(%) | Cation | K(%) | K-raw(%) | ZAF | Z | A | F
K2O | 0.254 | 0.0145 | 0.252 | 1.655 | 1.0053 | 1.0052 | 1.0057 | 0.9944
CaO | 5.884 | 0.2815 | 5.814 | 23.45 | 1.0121 | 1.0015 | 1.0104 | 1.0001
Na2O | 7.81 | 0.6762 | 7.653 | 66.016 | 1.0206 | 0.9982 | 1.0225 | 0.9999
Al2O3 | 25.541 | 1.3442 | 28.701 | 126.368 | 0.8899 | 1.0197 | 0.8777 | 0.9943
SiO2 | 59.99 | 2.6785 | 56.687 | 88.301 | 1.0583 | 1.0049 | 1.0523 | 1.0008
FeO | -0.004 | -0.0002 | -0.004 | -0.018 | 1.0255 | 1.0239 | 1.0016 | 1
-------------------------------------------------------------------------
Total | 99.475 | 4.9947 | 99.104 | 305.773 | Total O = 8.0 Iteration = 5
+++++++++++++++++++++++++++++++++++++++++++++++++++++++++++++++++++++++++++++++++++++++++++
Unknown Specimen No. 85
Path | Daniela | Project | 2020_12_14
Position No. | 85 | Comment | Pl-l-3-c
Stage | X= | 32.9399 | Y= | 20.1514 | Z= | 10.2965
ACC. Voltage | 15 | Probe Dia. | 1 | Scan | Off
Dated on | 2020/12/14 22:54:24
WDS only No. of accumulation : 1
Curr. (A) | 1.051e-08
ElemID | Element | Peak(mm) | Net(cps) | Bg- | Bg+ | S.D.(%) | D.L.(ppm) | K-raw(%)
1 | K | 119.797 | 55.5 | 15.2 | 11.2 | 5.3 | 75 | 1.632
2 | Ca | 107.529 | 1291 | 21.3 | 21.2 | 0.63 | 65 | 23.257
3 | Na | 129.404 | 375 | 4.8 | 2.2 | 1.65 | 182 | 68.685
4 | Al | 90.611 | 2507.5 | 22.5 | 13.3 | 0.45 | 148 | 126.018
5 | Si | 77.42 | 5900.9 | 69.5 | 20.6 | 0.29 | 213 | 89.579
6 | Fe | 134.783 | 0.3 | 10.3 | 9.2 | 340.6 | 203 | 0.025
ZAF | Oxide
Element | Mass(%) | Cation | K(%) | K-raw(%) | ZAF | Z | A | F
K2O | 0.25 | 0.0141 | 0.249 | 1.632 | 1.0055 | 1.0053 | 1.0058 | 0.9945
CaO | 5.836 | 0.2764 | 5.766 | 23.257 | 1.0121 | 1.0016 | 1.0104 | 1.0001
Na2O | 8.121 | 0.696 | 7.962 | 68.685 | 1.02 | 0.9982 | 1.0219 | 0.9999
Al2O3 | 25.496 | 1.3282 | 28.622 | 126.018 | 0.8908 | 1.0197 | 0.8786 | 0.9942
SiO2 | 60.818 | 2.688 | 57.507 | 89.579 | 1.0576 | 1.0049 | 1.0516 | 1.0008
FeO | 0.006 | 0.0002 | 0.006 | 0.025 | 1.0255 | 1.0239 | 1.0016 | 1
-------------------------------------------------------------------------
Total | 100.527 | 5.003 | 100.113 | 309.196 | Total O = 8.0 Iteration = 5
+++++++++++++++++++++++++++++++++++++++++++++++++++++++++++++++++++++++++++++++++++++++++++
Unknown Specimen No. 86
Path | Daniela | Project | 2020_12_14
Position No. | 86 | Comment | Pl-l-4-r
Stage | X= | 33.0655 | Y= | 20.2827 | Z= | 10.297
ACC. Voltage | 15 | Probe Dia. | 1 | Scan | Off
Dated on | 2020/12/14 22:58:18
WDS only No. of accumulation : 1
Curr. (A) | 1.05e-08
ElemID | Element | Peak(mm) | Net(cps) | Bg- | Bg+ | S.D.(%) | D.L.(ppm) | K-raw(%)
1 | K | 119.797 | 45.9 | 17 | 12.4 | 6.18 | 79 | 1.35
2 | Ca | 107.524 | 1252 | 26.4 | 19.5 | 0.64 | 67 | 22.575
3 | Na | 129.393 | 370.2 | 6.8 | 3.4 | 1.67 | 220 | 67.878
4 | Al | 90.601 | 2483.5 | 22.8 | 13.8 | 0.45 | 150 | 124.927
5 | Si | 77.42 | 5896.8 | 70.3 | 20.1 | 0.29 | 214 | 89.602
6 | Fe | 134.783 | 0.1 | 11 | 8.8 | 1181.35 | 205 | 0.007
ZAF | Oxide
Element | Mass(%) | Cation | K(%) | K-raw(%) | ZAF | Z | A | F
K2O | 0.207 | 0.0117 | 0.206 | 1.35 | 1.0059 | 1.0054 | 1.006 | 0.9946
CaO | 5.666 | 0.2695 | 5.597 | 22.575 | 1.0123 | 1.0017 | 1.0104 | 1.0001
Na2O | 8.025 | 0.6906 | 7.869 | 67.878 | 1.0198 | 0.9983 | 1.0216 | 0.9999
Al2O3 | 25.264 | 1.3217 | 28.374 | 124.927 | 0.8904 | 1.0198 | 0.8782 | 0.9942
SiO2 | 60.798 | 2.6984 | 57.522 | 89.602 | 1.057 | 1.005 | 1.0508 | 1.0008
FeO | 0.002 | 0.0001 | 0.002 | 0.007 | 1.0256 | 1.024 | 1.0015 | 1
-------------------------------------------------------------------------
Total | 99.962 | 4.9919 | 99.57 | 306.34 | Total O = 8.0 Iteration = 5
+++++++++++++++++++++++++++++++++++++++++++++++++++++++++++++++++++++++++++++++++++++++++++
Unknown Specimen No. 87
Path | Daniela | Project | 2020_12_14
Position No. | 87 | Comment | Pl-j-1-r
Stage | X= | 23.1281 | Y= | 21.0339 | Z= | 10.334
ACC. Voltage | 15 | Probe Dia. | 1 | Scan | Off
Dated on | 2020/12/14 23:02:18
WDS only No. of accumulation : 1
Curr. (A) | 1.051e-08
ElemID | Element | Peak(mm) | Net(cps) | Bg- | Bg+ | S.D.(%) | D.L.(ppm) | K-raw(%)
1 | K | 119.797 | 54.3 | 14.8 | 10.6 | 5.35 | 74 | 1.595
2 | Ca | 107.494 | 1271.2 | 26.7 | 20.6 | 0.64 | 68 | 22.9
3 | Na | 129.404 | 370.2 | 5 | 2.2 | 1.66 | 185 | 67.803
4 | Al | 90.611 | 2488.2 | 23.3 | 12.8 | 0.45 | 148 | 125.048
5 | Si | 77.425 | 5902.6 | 70.1 | 19.1 | 0.29 | 212 | 89.604
6 | Fe | 134.783 | 0.3 | 10.2 | 8.7 | 338.72 | 200 | 0.025
ZAF | Oxide
Element | Mass(%) | Cation | K(%) | K-raw(%) | ZAF | Z | A | F
K2O | 0.245 | 0.0138 | 0.243 | 1.595 | 1.0057 | 1.0053 | 1.0059 | 0.9945
CaO | 5.747 | 0.2731 | 5.678 | 22.9 | 1.0122 | 1.0016 | 1.0105 | 1.0001
Na2O | 8.018 | 0.6895 | 7.86 | 67.803 | 1.0201 | 0.9983 | 1.022 | 0.9999
Al2O3 | 25.29 | 1.3219 | 28.401 | 125.048 | 0.8905 | 1.0198 | 0.8783 | 0.9942
SiO2 | 60.797 | 2.6961 | 57.523 | 89.604 | 1.0569 | 1.005 | 1.0508 | 1.0008
FeO | 0.006 | 0.0002 | 0.006 | 0.025 | 1.0256 | 1.024 | 1.0015 | 1
-------------------------------------------------------------------------
Total | 100.103 | 4.9946 | 99.712 | 306.975 | Total O = 8.0 Iteration = 5
+++++++++++++++++++++++++++++++++++++++++++++++++++++++++++++++++++++++++++++++++++++++++++
Unknown Specimen No. 88
Path | Daniela | Project | 2020_12_14
Position No. | 88 | Comment | Pl-j-2-c
Stage | X= | 23.1869 | Y= | 21.1877 | Z= | 10.334
ACC. Voltage | 15 | Probe Dia. | 1 | Scan | Off
Dated on | 2020/12/14 23:06:20
WDS only No. of accumulation : 1
Curr. (A) | 1.052e-08
ElemID | Element | Peak(mm) | Net(cps) | Bg- | Bg+ | S.D.(%) | D.L.(ppm) | K-raw(%)
1 | K | 119.797 | 63.4 | 17.4 | 9.4 | 4.92 | 78 | 1.862
2 | Ca | 107.499 | 1276.9 | 25.3 | 24.4 | 0.64 | 70 | 22.98
3 | Na | 129.409 | 362.6 | 4.8 | 4.4 | 1.68 | 204 | 66.358
4 | Al | 90.611 | 2503.2 | 22 | 13.2 | 0.45 | 146 | 125.679
5 | Si | 77.43 | 5906.9 | 67.9 | 21 | 0.29 | 211 | 89.585
6 | Fe | 134.783 | 1.6 | 9.5 | 7.9 | 59.59 | 192 | 0.141
ZAF | Oxide
Element | Mass(%) | Cation | K(%) | K-raw(%) | ZAF | Z | A | F
K2O | 0.286 | 0.0162 | 0.284 | 1.862 | 1.0056 | 1.0053 | 1.0059 | 0.9945
CaO | 5.768 | 0.2739 | 5.698 | 22.98 | 1.0123 | 1.0016 | 1.0106 | 1.0001
Na2O | 7.853 | 0.6749 | 7.693 | 66.358 | 1.0209 | 0.9983 | 1.0227 | 0.9999
Al2O3 | 25.401 | 1.3271 | 28.545 | 125.679 | 0.8899 | 1.0197 | 0.8778 | 0.9942
SiO2 | 60.786 | 2.6943 | 57.511 | 89.585 | 1.0569 | 1.005 | 1.0509 | 1.0008
FeO | 0.035 | 0.0013 | 0.034 | 0.141 | 1.0255 | 1.0239 | 1.0016 | 1
-------------------------------------------------------------------------
Total | 100.129 | 4.9877 | 99.764 | 306.606 | Total O = 8.0 Iteration = 5
+++++++++++++++++++++++++++++++++++++++++++++++++++++++++++++++++++++++++++++++++++++++++++
Unknown Specimen No. 89
Path | Daniela | Project | 2020_12_14
Position No. | 89 | Comment | Pl-j-3-r
Stage | X= | 23.2494 | Y= | 21.3252 | Z= | 10.333
ACC. Voltage | 15 | Probe Dia. | 1 | Scan | Off
Dated on | 2020/12/14 23:10:18
WDS only No. of accumulation : 1
Curr. (A) | 1.052e-08
ElemID | Element | Peak(mm) | Net(cps) | Bg- | Bg+ | S.D.(%) | D.L.(ppm) | K-raw(%)
1 | K | 119.797 | 62.1 | 15.8 | 12.4 | 4.95 | 77 | 1.825
2 | Ca | 107.499 | 1277 | 25.8 | 23.9 | 0.64 | 70 | 22.983
3 | Na | 129.393 | 381.4 | 5.6 | 4.2 | 1.64 | 212 | 69.789
4 | Al | 90.617 | 2488.3 | 20.4 | 13.8 | 0.45 | 145 | 124.935
5 | Si | 77.42 | 5914.2 | 68.4 | 20.2 | 0.29 | 211 | 89.695
6 | Fe | 134.783 | 2.5 | 8.3 | 8.9 | 39.62 | 191 | 0.216
ZAF | Oxide
Element | Mass(%) | Cation | K(%) | K-raw(%) | ZAF | Z | A | F
K2O | 0.28 | 0.0158 | 0.278 | 1.825 | 1.0055 | 1.0052 | 1.0058 | 0.9945
CaO | 5.768 | 0.2733 | 5.698 | 22.983 | 1.0121 | 1.0015 | 1.0105 | 1.0001
Na2O | 8.252 | 0.7077 | 8.09 | 69.789 | 1.02 | 0.9982 | 1.0219 | 0.9999
Al2O3 | 25.296 | 1.3188 | 28.376 | 124.935 | 0.8915 | 1.0197 | 0.8794 | 0.9942
SiO2 | 60.874 | 2.6924 | 57.582 | 89.695 | 1.0572 | 1.0049 | 1.0512 | 1.0008
FeO | 0.053 | 0.002 | 0.052 | 0.216 | 1.0254 | 1.0239 | 1.0015 | 1
-------------------------------------------------------------------------
Total | 100.523 | 5.01 | 100.076 | 309.442 | Total O = 8.0 Iteration = 5
+++++++++++++++++++++++++++++++++++++++++++++++++++++++++++++++++++++++++++++++++++++++++++
Unknown Specimen No. 90
Path | Daniela | Project | 2020_12_14
Position No. | 90 | Comment | Pl-j-4-r
Stage | X= | 21.8143 | Y= | 21.5346 | Z= | 10.34
ACC. Voltage | 15 | Probe Dia. | 1 | Scan | Off
Dated on | 2020/12/14 23:14:16
WDS only No. of accumulation : 1
Curr. (A) | 1.051e-08
ElemID | Element | Peak(mm) | Net(cps) | Bg- | Bg+ | S.D.(%) | D.L.(ppm) | K-raw(%)
1 | K | 119.797 | 44.5 | 15.4 | 15.8 | 6.28 | 79 | 1.308
2 | Ca | 107.524 | 1251.1 | 22 | 21.6 | 0.64 | 66 | 22.538
3 | Na | 129.383 | 377.2 | 6.8 | 4.2 | 1.65 | 226 | 69.089
4 | Al | 90.617 | 2483.5 | 19 | 13.2 | 0.45 | 142 | 124.808
5 | Si | 77.42 | 5906.1 | 69.2 | 19.2 | 0.29 | 211 | 89.658
6 | Fe | 134.783 | 3.1 | 10.7 | 9.1 | 34.66 | 205 | 0.266
ZAF | Oxide
Element | Mass(%) | Cation | K(%) | K-raw(%) | ZAF | Z | A | F
K2O | 0.201 | 0.0113 | 0.199 | 1.308 | 1.0058 | 1.0053 | 1.0059 | 0.9946
CaO | 5.656 | 0.2686 | 5.588 | 22.538 | 1.0121 | 1.0016 | 1.0104 | 1.0001
Na2O | 8.169 | 0.7019 | 8.009 | 69.089 | 1.0199 | 0.9983 | 1.0218 | 0.9999
Al2O3 | 25.261 | 1.3195 | 28.347 | 124.808 | 0.8911 | 1.0197 | 0.879 | 0.9942
SiO2 | 60.85 | 2.6966 | 57.558 | 89.658 | 1.0572 | 1.005 | 1.0512 | 1.0008
FeO | 0.065 | 0.0024 | 0.064 | 0.266 | 1.0255 | 1.024 | 1.0015 | 1
-------------------------------------------------------------------------
Total | 100.202 | 5.0003 | 99.765 | 307.667 | Total O = 8.0 Iteration = 5
+++++++++++++++++++++++++++++++++++++++++++++++++++++++++++++++++++++++++++++++++++++++++++
Unknown Specimen No. 91
Path | Daniela | Project | 2020_12_14
Position No. | 91 | Comment | Pl-j-5-c
Stage | X= | 22.0225 | Y= | 21.434 | Z= | 10.339
ACC. Voltage | 15 | Probe Dia. | 1 | Scan | Off
Dated on | 2020/12/14 23:18:21
WDS only No. of accumulation : 1
Curr. (A) | 1.051e-08
ElemID | Element | Peak(mm) | Net(cps) | Bg- | Bg+ | S.D.(%) | D.L.(ppm) | K-raw(%)
1 | K | 119.797 | 46 | 21 | 11.8 | 6.41 | 86 | 1.351
2 | Ca | 107.509 | 1285 | 21.7 | 20.4 | 0.63 | 65 | 23.149
3 | Na | 129.393 | 368 | 4.2 | 3.4 | 1.67 | 186 | 67.406
4 | Al | 90.611 | 2490.6 | 23.4 | 11.6 | 0.45 | 144 | 125.165
5 | Si | 77.42 | 5897.3 | 67.6 | 21.6 | 0.29 | 211 | 89.524
6 | Fe | 134.783 | -1.2 | 11 | 9.3 | 100 | 208 | -0.105
ZAF | Oxide
Element | Mass(%) | Cation | K(%) | K-raw(%) | ZAF | Z | A | F
K2O | 0.207 | 0.0117 | 0.206 | 1.351 | 1.0057 | 1.0054 | 1.0059 | 0.9945
CaO | 5.809 | 0.2762 | 5.739 | 23.149 | 1.0122 | 1.0016 | 1.0104 | 1.0001
Na2O | 7.971 | 0.6858 | 7.814 | 67.406 | 1.0201 | 0.9983 | 1.0219 | 0.9999
Al2O3 | 25.307 | 1.3236 | 28.428 | 125.165 | 0.8902 | 1.0198 | 0.8781 | 0.9942
SiO2 | 60.744 | 2.6953 | 57.472 | 89.524 | 1.0569 | 1.005 | 1.0508 | 1.0008
FeO | -0.026 | -0.001 | -0.025 | -0.105 | 1.0256 | 1.024 | 1.0015 | 1
-------------------------------------------------------------------------
Total | 100.012 | 4.9917 | 99.634 | 306.49 | Total O = 8.0 Iteration = 5
+++++++++++++++++++++++++++++++++++++++++++++++++++++++++++++++++++++++++++++++++++++++++++
Unknown Specimen No. 92
Path | Daniela | Project | 2020_12_14
Position No. | 92 | Comment | Pl-j-6-r
Stage | X= | 22.1743 | Y= | 21.2681 | Z= | 10.3385
ACC. Voltage | 15 | Probe Dia. | 1 | Scan | Off
Dated on | 2020/12/14 23:22:18
WDS only No. of accumulation : 1
Curr. (A) | 1.051e-08
ElemID | Element | Peak(mm) | Net(cps) | Bg- | Bg+ | S.D.(%) | D.L.(ppm) | K-raw(%)
1 | K | 119.797 | 49.5 | 14.4 | 9.6 | 5.65 | 72 | 1.457
2 | Ca | 107.494 | 1264.7 | 21.6 | 22.2 | 0.64 | 66 | 22.782
3 | Na | 129.404 | 381.7 | 5 | 3.6 | 1.64 | 199 | 69.911
4 | Al | 90.611 | 2476.8 | 20.9 | 14.2 | 0.45 | 148 | 124.475
5 | Si | 77.42 | 5914.6 | 68.3 | 20.1 | 0.29 | 211 | 89.787
6 | Fe | 134.783 | 0.8 | 9.6 | 8 | 121.69 | 193 | 0.068
ZAF | Oxide
Element | Mass(%) | Cation | K(%) | K-raw(%) | ZAF | Z | A | F
K2O | 0.223 | 0.0126 | 0.222 | 1.457 | 1.0057 | 1.0053 | 1.0059 | 0.9946
CaO | 5.717 | 0.2712 | 5.649 | 22.782 | 1.0122 | 1.0016 | 1.0104 | 1.0001
Na2O | 8.263 | 0.7093 | 8.104 | 69.911 | 1.0195 | 0.9983 | 1.0214 | 0.9999
Al2O3 | 25.201 | 1.3151 | 28.271 | 124.475 | 0.8914 | 1.0197 | 0.8792 | 0.9942
SiO2 | 60.922 | 2.6973 | 57.641 | 89.787 | 1.0569 | 1.005 | 1.0509 | 1.0008
FeO | 0.017 | 0.0006 | 0.016 | 0.068 | 1.0255 | 1.024 | 1.0015 | 1
-------------------------------------------------------------------------
Total | 100.343 | 5.0062 | 99.903 | 308.479 | Total O = 8.0 Iteration = 5
+++++++++++++++++++++++++++++++++++++++++++++++++++++++++++++++++++++++++++++++++++++++++++
Unknown Specimen No. 93
Path | Daniela | Project | 2020_12_14
Position No. | 93 | Comment | Pl-j-7-r
Stage | X= | 21.8143 | Y= | 20.9999 | Z= | 10.3405
ACC. Voltage | 15 | Probe Dia. | 1 | Scan | Off
Dated on | 2020/12/14 23:26:19
WDS only No. of accumulation : 1
Curr. (A) | 1.051e-08
ElemID | Element | Peak(mm) | Net(cps) | Bg- | Bg+ | S.D.(%) | D.L.(ppm) | K-raw(%)
1 | K | 119.797 | 56.6 | 14.2 | 11.6 | 5.18 | 73 | 1.664
2 | Ca | 107.514 | 1269.8 | 22.6 | 19.2 | 0.64 | 64 | 22.874
3 | Na | 129.399 | 377.2 | 4 | 4 | 1.65 | 190 | 69.085
4 | Al | 90.611 | 2501.3 | 19.9 | 11.9 | 0.45 | 139 | 125.707
5 | Si | 77.43 | 5909.6 | 72.1 | 20.6 | 0.29 | 216 | 89.711
6 | Fe | 134.783 | -1.6 | 11.3 | 9.4 | 100 | 210 | -0.135
ZAF | Oxide
Element | Mass(%) | Cation | K(%) | K-raw(%) | ZAF | Z | A | F
K2O | 0.255 | 0.0144 | 0.254 | 1.664 | 1.0057 | 1.0053 | 1.0059 | 0.9946
CaO | 5.741 | 0.272 | 5.671 | 22.874 | 1.0123 | 1.0016 | 1.0105 | 1.0001
Na2O | 8.163 | 0.6998 | 8.009 | 69.085 | 1.0193 | 0.9983 | 1.0212 | 0.9999
Al2O3 | 25.432 | 1.3252 | 28.551 | 125.707 | 0.8907 | 1.0198 | 0.8786 | 0.9942
SiO2 | 60.896 | 2.6922 | 57.592 | 89.711 | 1.0574 | 1.005 | 1.0513 | 1.0008
FeO | -0.033 | -0.0012 | -0.032 | -0.135 | 1.0255 | 1.024 | 1.0015 | 1
-------------------------------------------------------------------------
Total | 100.454 | 5.0023 | 100.045 | 308.906 | Total O = 8.0 Iteration = 5
+++++++++++++++++++++++++++++++++++++++++++++++++++++++++++++++++++++++++++++++++++++++++++
Unknown Specimen No. 94
Path | Daniela | Project | 2020_12_14
Position No. | 94 | Comment | Pl-j-8-c
Stage | X= | 21.9078 | Y= | 20.8587 | Z= | 10.34
ACC. Voltage | 15 | Probe Dia. | 1 | Scan | Off
Dated on | 2020/12/14 23:30:19
WDS only No. of accumulation : 1
Curr. (A) | 1.052e-08
ElemID | Element | Peak(mm) | Net(cps) | Bg- | Bg+ | S.D.(%) | D.L.(ppm) | K-raw(%)
1 | K | 119.797 | 52 | 16.8 | 11.2 | 5.63 | 78 | 1.527
2 | Ca | 107.509 | 1279.9 | 25 | 21.3 | 0.64 | 67 | 23.036
3 | Na | 129.409 | 368.7 | 5.4 | 3 | 1.67 | 198 | 67.469
4 | Al | 90.611 | 2509.2 | 22.4 | 15.2 | 0.45 | 153 | 125.982
5 | Si | 77.42 | 5881.6 | 72.6 | 19.9 | 0.29 | 216 | 89.201
6 | Fe | 134.783 | -0.6 | 11.3 | 8.6 | 100 | 205 | -0.049
ZAF | Oxide
Element | Mass(%) | Cation | K(%) | K-raw(%) | ZAF | Z | A | F
K2O | 0.234 | 0.0133 | 0.233 | 1.527 | 1.0056 | 1.0053 | 1.0058 | 0.9945
CaO | 5.781 | 0.2749 | 5.711 | 23.036 | 1.0122 | 1.0016 | 1.0104 | 1.0001
Na2O | 7.977 | 0.6866 | 7.821 | 67.469 | 1.02 | 0.9983 | 1.0218 | 0.9999
Al2O3 | 25.473 | 1.3327 | 28.614 | 125.982 | 0.8902 | 1.0197 | 0.8781 | 0.9942
SiO2 | 60.566 | 2.6883 | 57.265 | 89.201 | 1.0577 | 1.005 | 1.0516 | 1.0008
FeO | -0.012 | -0.0004 | -0.012 | -0.049 | 1.0256 | 1.024 | 1.0015 | 1
-------------------------------------------------------------------------
Total | 100.019 | 4.9953 | 99.632 | 307.165 | Total O = 8.0 Iteration = 5
+++++++++++++++++++++++++++++++++++++++++++++++++++++++++++++++++++++++++++++++++++++++++++
Unknown Specimen No. 95
Path | Daniela | Project | 2020_12_14
Position No. | 95 | Comment | Pl-j-9-r
Stage | X= | 22.0507 | Y= | 20.6822 | Z= | 10.3385
ACC. Voltage | 15 | Probe Dia. | 1 | Scan | Off
Dated on | 2020/12/14 23:34:16
WDS only No. of accumulation : 1
Curr. (A) | 1.053e-08
ElemID | Element | Peak(mm) | Net(cps) | Bg- | Bg+ | S.D.(%) | D.L.(ppm) | K-raw(%)
1 | K | 119.797 | 44.5 | 16.8 | 14.4 | 6.34 | 80 | 1.307
2 | Ca | 107.459 | 1236.3 | 25.9 | 22.7 | 0.65 | 69 | 22.23
3 | Na | 129.393 | 386 | 7 | 3.6 | 1.63 | 223 | 70.558
4 | Al | 90.617 | 2500.7 | 22.2 | 12.2 | 0.45 | 144 | 125.435
5 | Si | 77.42 | 5865.1 | 73.4 | 19.2 | 0.29 | 216 | 88.867
6 | Fe | 134.783 | 2 | 9.7 | 9.1 | 51.11 | 199 | 0.172
ZAF | Oxide
Element | Mass(%) | Cation | K(%) | K-raw(%) | ZAF | Z | A | F
K2O | 0.2 | 0.0114 | 0.199 | 1.307 | 1.0058 | 1.0052 | 1.0059 | 0.9947
CaO | 5.578 | 0.2658 | 5.512 | 22.23 | 1.0121 | 1.0015 | 1.0104 | 1.0001
Na2O | 8.333 | 0.7185 | 8.18 | 70.558 | 1.0188 | 0.9982 | 1.0207 | 0.9999
Al2O3 | 25.404 | 1.3315 | 28.489 | 125.435 | 0.8917 | 1.0197 | 0.8795 | 0.9943
SiO2 | 60.388 | 2.6852 | 57.05 | 88.867 | 1.0585 | 1.0049 | 1.0525 | 1.0008
FeO | 0.042 | 0.0016 | 0.041 | 0.172 | 1.0254 | 1.0239 | 1.0014 | 1
-------------------------------------------------------------------------
Total | 99.945 | 5.0139 | 99.471 | 308.568 | Total O = 8.0 Iteration = 5
+++++++++++++++++++++++++++++++++++++++++++++++++++++++++++++++++++++++++++++++++++++++++++
Unknown Specimen No. 96
Path | Daniela | Project | 2020_12_14
Position No. | 96 | Comment | Kfs-k-1-r
Stage | X= | 23.0712 | Y= | 23.5134 | Z= | 10.3325
ACC. Voltage | 15 | Probe Dia. | 1 | Scan | Off
Dated on | 2020/12/14 23:37:54
WDS only No. of accumulation : 1
Curr. (A) | 1.054e-08
ElemID | Element | Peak(mm) | Net(cps) | Bg- | Bg+ | S.D.(%) | D.L.(ppm) | K-raw(%)
1 | K | 119.772 | 3219.6 | 17.2 | 13.4 | 0.56 | 80 | 94.387
2 | Ca | 107.544 | 20.2 | 24.4 | 22.8 | 9.13 | 68 | 0.362
3 | Na | 129.446 | 59 | 4 | 3 | 4.36 | 179 | 10.782
4 | Al | 90.611 | 1945.5 | 24 | 11.3 | 0.51 | 144 | 97.496
5 | Si | 77.43 | 6515.1 | 80.7 | 46.4 | 0.28 | 249 | 98.621
6 | Fe | 134.783 | 0.2 | 11.2 | 9 | 431.54 | 207 | 0.02
ZAF | Oxide
Element | Mass(%) | Cation | K(%) | K-raw(%) | ZAF | Z | A | F
K2O | 14.429 | 0.8567 | 14.394 | 94.387 | 1.0024 | 1.0015 | 1.0008 | 1.0001
CaO | 0.094 | 0.0047 | 0.09 | 0.362 | 1.0413 | 0.9977 | 1.0435 | 1.0001
Na2O | 1.308 | 0.118 | 1.25 | 10.782 | 1.0463 | 0.9948 | 1.0517 | 1.0001
Al2O3 | 19.104 | 1.0479 | 22.144 | 97.496 | 0.8627 | 1.0162 | 0.856 | 0.9918
SiO2 | 63.774 | 2.9679 | 63.312 | 98.621 | 1.0073 | 1.0014 | 1.0058 | 1.0001
FeO | 0.005 | 0.0002 | 0.005 | 0.02 | 1.0247 | 1.0193 | 1.0053 | 1
-------------------------------------------------------------------------
Total | 98.714 | 4.9955 | 101.194 | 301.668 | Total O = 8.0 Iteration = 5
+++++++++++++++++++++++++++++++++++++++++++++++++++++++++++++++++++++++++++++++++++++++++++
Unknown Specimen No. 97
Path | Daniela | Project | 2020_12_14
Position No. | 97 | Comment | Kfs-k-2-c
Stage | X= | 23.0975 | Y= | 23.2097 | Z= | 10.332
ACC. Voltage | 15 | Probe Dia. | 1 | Scan | Off
Dated on | 2020/12/14 23:41:30
WDS only No. of accumulation : 1
Curr. (A) | 1.053e-08
ElemID | Element | Peak(mm) | Net(cps) | Bg- | Bg+ | S.D.(%) | D.L.(ppm) | K-raw(%)
1 | K | 119.787 | 3346.4 | 22.8 | 10.8 | 0.55 | 88 | 98.196
2 | Ca | 107.544 | 15.3 | 24.8 | 22.2 | 11.58 | 68 | 0.274
3 | Na | 129.446 | 41.4 | 3.4 | 1.4 | 5.22 | 151 | 7.562
4 | Al | 90.611 | 1978.5 | 23.2 | 13.6 | 0.51 | 149 | 99.243
5 | Si | 77.43 | 6584.5 | 73.8 | 45.7 | 0.28 | 241 | 99.766
6 | Fe | 134.783 | 0.9 | 9.6 | 9.2 | 110.64 | 199 | 0.077
ZAF | Oxide
Element | Mass(%) | Cation | K(%) | K-raw(%) | ZAF | Z | A | F
K2O | 15.007 | 0.8813 | 14.975 | 98.196 | 1.0021 | 1.0014 | 1.0006 | 1.0001
CaO | 0.071 | 0.0035 | 0.068 | 0.274 | 1.0421 | 0.9976 | 1.0444 | 1.0001
Na2O | 0.919 | 0.082 | 0.877 | 7.562 | 1.0479 | 0.9946 | 1.0535 | 1.0001
Al2O3 | 19.413 | 1.0533 | 22.54 | 99.243 | 0.8613 | 1.016 | 0.8547 | 0.9918
SiO2 | 64.46 | 2.9671 | 64.047 | 99.766 | 1.0065 | 1.0013 | 1.0051 | 1
FeO | 0.019 | 0.0007 | 0.018 | 0.077 | 1.0247 | 1.0191 | 1.0055 | 1
-------------------------------------------------------------------------
Total | 99.889 | 4.9879 | 102.526 | 305.119 | Total O = 8.0 Iteration = 5
+++++++++++++++++++++++++++++++++++++++++++++++++++++++++++++++++++++++++++++++++++++++++++
Unknown Specimen No. 98
Path | Daniela | Project | 2020_12_14
Position No. | 98 | Comment | Kfs-k-3-r
Stage | X= | 21.39 | Y= | 22.6885 | Z= | 10.339
ACC. Voltage | 15 | Probe Dia. | 1 | Scan | Off
Dated on | 2020/12/14 23:45:02
WDS only No. of accumulation : 1
Curr. (A) | 1.053e-08
ElemID | Element | Peak(mm) | Net(cps) | Bg- | Bg+ | S.D.(%) | D.L.(ppm) | K-raw(%)
1 | K | 119.772 | 3117.8 | 18.6 | 11.6 | 0.57 | 81 | 91.489
2 | Ca | 107.544 | 46.2 | 24.6 | 21.7 | 4.65 | 67 | 0.831
3 | Na | 129.446 | 70.7 | 4.6 | 2.6 | 3.96 | 183 | 12.919
4 | Al | 90.611 | 1977.7 | 24.7 | 14.1 | 0.51 | 153 | 99.204
5 | Si | 77.42 | 6505.3 | 80.1 | 44.5 | 0.28 | 247 | 98.567
6 | Fe | 134.783 | -0.9 | 11.3 | 10 | 100 | 212 | -0.078
ZAF | Oxide
Element | Mass(%) | Cation | K(%) | K-raw(%) | ZAF | Z | A | F
K2O | 13.99 | 0.8264 | 13.952 | 91.489 | 1.0027 | 1.0017 | 1.0011 | 1
CaO | 0.214 | 0.0106 | 0.206 | 0.831 | 1.0404 | 0.9979 | 1.0424 | 1.0001
Na2O | 1.565 | 0.1405 | 1.498 | 12.919 | 1.0449 | 0.9949 | 1.0502 | 1.0001
Al2O3 | 19.458 | 1.0619 | 22.532 | 99.204 | 0.8636 | 1.0163 | 0.8567 | 0.9919
SiO2 | 63.866 | 2.9569 | 63.277 | 98.567 | 1.0093 | 1.0016 | 1.0076 | 1.0001
FeO | -0.019 | -0.0007 | -0.019 | -0.078 | 1.0247 | 1.0195 | 1.0051 | 1
-------------------------------------------------------------------------
Total | 99.074 | 4.9956 | 101.446 | 302.932 | Total O = 8.0 Iteration = 5
+++++++++++++++++++++++++++++++++++++++++++++++++++++++++++++++++++++++++++++++++++++++++++
Unknown Specimen No. 99
Path | Daniela | Project | 2020_12_14
Position No. | 99 | Comment | Kfs-k-4-c
Stage | X= | 21.8747 | Y= | 22.4799 | Z= | 10.3375
ACC. Voltage | 15 | Probe Dia. | 1 | Scan | Off
Dated on | 2020/12/14 23:48:33
WDS only No. of accumulation : 1
Curr. (A) | 1.053e-08
ElemID | Element | Peak(mm) | Net(cps) | Bg- | Bg+ | S.D.(%) | D.L.(ppm) | K-raw(%)
1 | K | 119.767 | 3161.2 | 19.4 | 12.4 | 0.57 | 83 | 92.762
2 | Ca | 107.544 | 19.8 | 23.9 | 23.3 | 9.29 | 68 | 0.356
3 | Na | 129.446 | 65.9 | 3.6 | 2.6 | 4.08 | 169 | 12.054
4 | Al | 90.611 | 1972.6 | 25 | 13.2 | 0.51 | 151 | 98.947
5 | Si | 77.42 | 6567.3 | 74.1 | 43.6 | 0.28 | 239 | 99.505
6 | Fe | 134.783 | 0 | 10.6 | 8.9 | 2601.58 | 203 | 0.003
ZAF | Oxide
Element | Mass(%) | Cation | K(%) | K-raw(%) | ZAF | Z | A | F
K2O | 14.187 | 0.8337 | 14.146 | 92.762 | 1.0029 | 1.0017 | 1.0011 | 1.0001
CaO | 0.092 | 0.0045 | 0.088 | 0.356 | 1.0408 | 0.9979 | 1.0428 | 1.0001
Na2O | 1.461 | 0.1305 | 1.397 | 12.054 | 1.0453 | 0.9949 | 1.0506 | 1.0001
Al2O3 | 19.397 | 1.0531 | 22.473 | 98.947 | 0.8631 | 1.0163 | 0.8563 | 0.9918
SiO2 | 64.41 | 2.9668 | 63.88 | 99.505 | 1.0083 | 1.0016 | 1.0066 | 1.0001
FeO | 0.001 | 0 | 0.001 | 0.003 | 1.0247 | 1.0195 | 1.0052 | 1
-------------------------------------------------------------------------
Total | 99.548 | 4.9887 | 101.986 | 303.628 | Total O = 8.0 Iteration = 5
+++++++++++++++++++++++++++++++++++++++++++++++++++++++++++++++++++++++++++++++++++++++++++
Unknown Specimen No. 100
Path | Daniela | Project | 2020_12_14
Position No. | 100 | Comment | Kfs-0-1-r
Stage | X= | 16.6772 | Y= | 28.0529 | Z= | 10.348
ACC. Voltage | 15 | Probe Dia. | 1 | Scan | Off
Dated on | 2020/12/14 23:52:10
WDS only No. of accumulation : 1
Curr. (A) | 1.053e-08
ElemID | Element | Peak(mm) | Net(cps) | Bg- | Bg+ | S.D.(%) | D.L.(ppm) | K-raw(%)
1 | K | 119.782 | 3293.5 | 19.8 | 12 | 0.55 | 84 | 96.645
2 | Ca | 107.544 | 11.2 | 24 | 23.1 | 15.28 | 68 | 0.202
3 | Na | 129.446 | 51.2 | 5.8 | 1.8 | 4.77 | 191 | 9.365
4 | Al | 90.611 | 1971.7 | 20.7 | 14.3 | 0.51 | 147 | 98.902
5 | Si | 77.42 | 6578.2 | 79.8 | 43.7 | 0.28 | 246 | 99.671
6 | Fe | 134.783 | 0.2 | 13.6 | 8.5 | 494.61 | 216 | 0.018
ZAF | Oxide
Element | Mass(%) | Cation | K(%) | K-raw(%) | ZAF | Z | A | F
K2O | 14.773 | 0.8681 | 14.739 | 96.645 | 1.0023 | 1.0015 | 1.0008 | 1.0001
CaO | 0.052 | 0.0026 | 0.05 | 0.202 | 1.0417 | 0.9977 | 1.044 | 1.0001
Na2O | 1.137 | 0.1015 | 1.086 | 9.365 | 1.0469 | 0.9947 | 1.0524 | 1.0001
Al2O3 | 19.363 | 1.0513 | 22.463 | 98.902 | 0.862 | 1.0161 | 0.8554 | 0.9918
SiO2 | 64.431 | 2.9678 | 63.986 | 99.671 | 1.007 | 1.0014 | 1.0055 | 1
FeO | 0.005 | 0.0002 | 0.004 | 0.018 | 1.0247 | 1.0192 | 1.0054 | 1
-------------------------------------------------------------------------
Total | 99.761 | 4.9914 | 102.328 | 304.804 | Total O = 8.0 Iteration = 5
+++++++++++++++++++++++++++++++++++++++++++++++++++++++++++++++++++++++++++++++++++++++++++
Unknown Specimen No. 101
Path | Daniela | Project | 2020_12_14
Position No. | 101 | Comment | Kfs-0-2-c
Stage | X= | 16.786 | Y= | 28.1842 | Z= | 10.3465
ACC. Voltage | 15 | Probe Dia. | 1 | Scan | Off
Dated on | 2020/12/14 23:56:05
WDS only No. of accumulation : 1
Curr. (A) | 1.054e-08
ElemID | Element | Peak(mm) | Net(cps) | Bg- | Bg+ | S.D.(%) | D.L.(ppm) | K-raw(%)
1 | K | 119.772 | 2894.4 | 20.4 | 12.6 | 0.59 | 85 | 84.854
2 | Ca | 107.544 | 18.6 | 24.1 | 21.9 | 9.69 | 67 | 0.334
3 | Na | 129.393 | 98.4 | 6.6 | 3.8 | 3.36 | 220 | 17.976
4 | Al | 90.611 | 1993.4 | 24.6 | 13.4 | 0.51 | 151 | 99.894
5 | Si | 77.42 | 6642.8 | 74.5 | 40.4 | 0.28 | 237 | 100.554
6 | Fe | 134.783 | -2.7 | 13.2 | 10.3 | 100 | 223 | -0.234
ZAF | Oxide
Element | Mass(%) | Cation | K(%) | K-raw(%) | ZAF | Z | A | F
K2O | 12.997 | 0.7552 | 12.94 | 84.854 | 1.0043 | 1.0023 | 1.002 | 1.0001
CaO | 0.086 | 0.0042 | 0.083 | 0.334 | 1.0388 | 0.9985 | 1.0402 | 1.0001
Na2O | 2.17 | 0.1916 | 2.084 | 17.976 | 1.0413 | 0.9955 | 1.046 | 1
Al2O3 | 19.631 | 1.0538 | 22.688 | 99.894 | 0.8653 | 1.0169 | 0.8579 | 0.9918
SiO2 | 65.255 | 2.9719 | 64.553 | 100.554 | 1.0109 | 1.0021 | 1.0085 | 1.0002
FeO | -0.057 | -0.0022 | -0.056 | -0.234 | 1.0249 | 1.0202 | 1.0046 | 1
-------------------------------------------------------------------------
Total | 100.082 | 4.9746 | 102.292 | 303.377 | Total O = 8.0 Iteration = 5
+++++++++++++++++++++++++++++++++++++++++++++++++++++++++++++++++++++++++++++++++++++++++++
Unknown Specimen No. 102
Path | Daniela | Project | 2020_12_14
Position No. | 102 | Comment | Kfs-0-3-r
Stage | X= | 15.7773 | Y= | 28.3117 | Z= | 10.348
ACC. Voltage | 15 | Probe Dia. | 1 | Scan | Off
Dated on | 2020/12/14 23:59:36
WDS only No. of accumulation : 1
Curr. (A) | 1.054e-08
ElemID | Element | Peak(mm) | Net(cps) | Bg- | Bg+ | S.D.(%) | D.L.(ppm) | K-raw(%)
1 | K | 119.787 | 3287.8 | 15.2 | 17.6 | 0.55 | 80 | 96.386
2 | Ca | 107.544 | 15.3 | 24.6 | 22.2 | 11.54 | 68 | 0.275
3 | Na | 129.446 | 56 | 5 | 2.8 | 4.53 | 191 | 10.219
4 | Al | 90.611 | 1981 | 23.4 | 13.5 | 0.51 | 149 | 99.274
5 | Si | 77.42 | 6532.2 | 81.1 | 43.7 | 0.28 | 247 | 98.879
6 | Fe | 134.783 | 4.1 | 9.9 | 8.6 | 25.71 | 198 | 0.356
ZAF | Oxide
Element | Mass(%) | Cation | K(%) | K-raw(%) | ZAF | Z | A | F
K2O | 14.73 | 0.8685 | 14.699 | 96.386 | 1.0021 | 1.0013 | 1.0007 | 1.0001
CaO | 0.071 | 0.0035 | 0.068 | 0.275 | 1.0415 | 0.9976 | 1.0439 | 1.0001
Na2O | 1.241 | 0.1112 | 1.185 | 10.219 | 1.0472 | 0.9946 | 1.0528 | 1.0001
Al2O3 | 19.453 | 1.0596 | 22.547 | 99.274 | 0.8627 | 1.016 | 0.8561 | 0.9919
SiO2 | 63.986 | 2.957 | 63.478 | 98.879 | 1.008 | 1.0013 | 1.0067 | 1
FeO | 0.087 | 0.0034 | 0.085 | 0.356 | 1.0245 | 1.0191 | 1.0054 | 1
-------------------------------------------------------------------------
Total | 99.568 | 5.0031 | 102.062 | 305.39 | Total O = 8.0 Iteration = 5
+++++++++++++++++++++++++++++++++++++++++++++++++++++++++++++++++++++++++++++++++++++++++++
Unknown Specimen No. 103
Path | Daniela | Project | 2020_12_14
Position No. | 103 | Comment | Kfs-0-4-i
Stage | X= | 16.1486 | Y= | 28.3492 | Z= | 10.348
ACC. Voltage | 15 | Probe Dia. | 1 | Scan | Off
Dated on | 2020/12/15 00:03:13
WDS only No. of accumulation : 1
Curr. (A) | 1.054e-08
ElemID | Element | Peak(mm) | Net(cps) | Bg- | Bg+ | S.D.(%) | D.L.(ppm) | K-raw(%)
1 | K | 119.787 | 3176.7 | 16.2 | 13.2 | 0.56 | 78 | 93.128
2 | Ca | 107.544 | 14.6 | 20.8 | 23.3 | 11.93 | 67 | 0.261
3 | Na | 129.446 | 71.1 | 2.8 | 3 | 3.9 | 161 | 12.99
4 | Al | 90.611 | 1967.6 | 22.9 | 14.2 | 0.51 | 150 | 98.601
5 | Si | 77.409 | 6546.1 | 78.9 | 46.7 | 0.28 | 247 | 99.09
6 | Fe | 134.783 | 1.8 | 11.4 | 9.3 | 57.9 | 209 | 0.158
ZAF | Oxide
Element | Mass(%) | Cation | K(%) | K-raw(%) | ZAF | Z | A | F
K2O | 14.241 | 0.839 | 14.202 | 93.128 | 1.0027 | 1.0016 | 1.001 | 1.0001
CaO | 0.067 | 0.0033 | 0.065 | 0.261 | 1.0408 | 0.9978 | 1.0429 | 1.0001
Na2O | 1.574 | 0.141 | 1.506 | 12.99 | 1.0453 | 0.9948 | 1.0507 | 1.0001
Al2O3 | 19.344 | 1.0529 | 22.395 | 98.601 | 0.8638 | 1.0162 | 0.8569 | 0.9919
SiO2 | 64.158 | 2.9629 | 63.613 | 99.09 | 1.0086 | 1.0015 | 1.007 | 1.0001
FeO | 0.039 | 0.0015 | 0.038 | 0.158 | 1.0246 | 1.0194 | 1.0052 | 1
-------------------------------------------------------------------------
Total | 99.423 | 5.0006 | 101.818 | 304.228 | Total O = 8.0 Iteration = 5
+++++++++++++++++++++++++++++++++++++++++++++++++++++++++++++++++++++++++++++++++++++++++++
Unknown Specimen No. 104
Path | Daniela | Project | 2020_12_14
Position No. | 104 | Comment | Kfs-0-5-c
Stage | X= | 16.4824 | Y= | 28.5667 | Z= | 10.3465
ACC. Voltage | 15 | Probe Dia. | 1 | Scan | Off
Dated on | 2020/12/15 00:06:44
WDS only No. of accumulation : 1
Curr. (A) | 1.053e-08
ElemID | Element | Peak(mm) | Net(cps) | Bg- | Bg+ | S.D.(%) | D.L.(ppm) | K-raw(%)
1 | K | 119.782 | 2990.8 | 18.2 | 14.8 | 0.58 | 83 | 87.762
2 | Ca | 107.544 | 21.2 | 21.9 | 20.3 | 8.42 | 65 | 0.381
3 | Na | 129.446 | 87.7 | 5.6 | 4.2 | 3.57 | 212 | 16.035
4 | Al | 90.611 | 1978.6 | 20.1 | 15.1 | 0.51 | 148 | 99.246
5 | Si | 77.409 | 6566.8 | 78.3 | 46.1 | 0.28 | 246 | 99.499
6 | Fe | 134.783 | 0.2 | 10.9 | 8.4 | 425.84 | 202 | 0.02
ZAF | Oxide
Element | Mass(%) | Cation | K(%) | K-raw(%) | ZAF | Z | A | F
K2O | 13.432 | 0.7875 | 13.384 | 87.762 | 1.0036 | 1.002 | 1.0016 | 1.0001
CaO | 0.098 | 0.0048 | 0.095 | 0.381 | 1.0395 | 0.9982 | 1.0412 | 1.0001
Na2O | 1.939 | 0.1728 | 1.859 | 16.035 | 1.0431 | 0.9952 | 1.0481 | 1.0001
Al2O3 | 19.494 | 1.0559 | 22.541 | 99.246 | 0.8648 | 1.0166 | 0.8577 | 0.9919
SiO2 | 64.529 | 2.9655 | 63.875 | 99.499 | 1.0102 | 1.0019 | 1.0082 | 1.0001
FeO | 0.005 | 0.0002 | 0.005 | 0.02 | 1.0248 | 1.0199 | 1.0048 | 1
-------------------------------------------------------------------------
Total | 99.497 | 4.9867 | 101.759 | 302.944 | Total O = 8.0 Iteration = 5
+++++++++++++++++++++++++++++++++++++++++++++++++++++++++++++++++++++++++++++++++++++++++++
Unknown Specimen No. 105
Path | Daniela | Project | 2020_12_14
Position No. | 105 | Comment | Pl-v-1
Stage | X= | 23.9073 | Y= | 21.9081 | Z= | 10.329
ACC. Voltage | 15 | Probe Dia. | 1 | Scan | Off
Dated on | 2020/12/15 00:10:40
WDS only No. of accumulation : 1
Curr. (A) | 1.053e-08
ElemID | Element | Peak(mm) | Net(cps) | Bg- | Bg+ | S.D.(%) | D.L.(ppm) | K-raw(%)
1 | K | 119.797 | 34.5 | 14.2 | 9.6 | 7.28 | 72 | 1.012
2 | Ca | 107.509 | 1269.2 | 24.6 | 19.3 | 0.64 | 65 | 22.821
3 | Na | 129.388 | 374.4 | 4.8 | 4.4 | 1.65 | 204 | 68.455
4 | Al | 90.611 | 2518.3 | 22.2 | 13.8 | 0.45 | 148 | 126.316
5 | Si | 77.409 | 5874.4 | 72.9 | 20.8 | 0.29 | 217 | 89.007
6 | Fe | 134.783 | 5.5 | 9.9 | 9.2 | 20.03 | 201 | 0.477
ZAF | Oxide
Element | Mass(%) | Cation | K(%) | K-raw(%) | ZAF | Z | A | F
K2O | 0.155 | 0.0088 | 0.154 | 1.012 | 1.0056 | 1.0052 | 1.0059 | 0.9945
CaO | 5.725 | 0.2721 | 5.658 | 22.821 | 1.0119 | 1.0015 | 1.0102 | 1.0001
Na2O | 8.098 | 0.6965 | 7.936 | 68.455 | 1.0204 | 0.9982 | 1.0224 | 0.9999
Al2O3 | 25.564 | 1.3366 | 28.689 | 126.316 | 0.8911 | 1.0197 | 0.8789 | 0.9943
SiO2 | 60.484 | 2.683 | 57.14 | 89.007 | 1.0585 | 1.0049 | 1.0526 | 1.0008
FeO | 0.117 | 0.0043 | 0.114 | 0.477 | 1.0254 | 1.0239 | 1.0015 | 1
-------------------------------------------------------------------------
Total | 100.143 | 5.0013 | 99.692 | 308.088 | Total O = 8.0 Iteration = 5
+++++++++++++++++++++++++++++++++++++++++++++++++++++++++++++++++++++++++++++++++++++++++++
Unknown Specimen No. 106
Path | Daniela | Project | 2020_12_14
Position No. | 106 | Comment | Pl-v-2
Stage | X= | 24.0062 | Y= | 22.0116 | Z= | 10.329
ACC. Voltage | 15 | Probe Dia. | 1 | Scan | Off
Dated on | 2020/12/15 00:14:41
WDS only No. of accumulation : 1
Curr. (A) | 1.053e-08
ElemID | Element | Peak(mm) | Net(cps) | Bg- | Bg+ | S.D.(%) | D.L.(ppm) | K-raw(%)
1 | K | 119.797 | 33.7 | 15.4 | 11.4 | 7.57 | 75 | 0.989
2 | Ca | 107.484 | 1277.5 | 24.3 | 20.4 | 0.64 | 66 | 22.969
3 | Na | 129.409 | 378.1 | 5.4 | 2.2 | 1.64 | 190 | 69.115
4 | Al | 90.611 | 2508.6 | 21.6 | 14 | 0.45 | 148 | 125.834
5 | Si | 77.42 | 5892.1 | 67.3 | 20.6 | 0.29 | 210 | 89.276
6 | Fe | 134.783 | 4.6 | 11 | 8 | 23.51 | 201 | 0.399
ZAF | Oxide
Element | Mass(%) | Cation | K(%) | K-raw(%) | ZAF | Z | A | F
K2O | 0.152 | 0.0086 | 0.151 | 0.989 | 1.0056 | 1.0052 | 1.0059 | 0.9945
CaO | 5.763 | 0.2735 | 5.695 | 22.969 | 1.0119 | 1.0015 | 1.0102 | 1.0001
Na2O | 8.174 | 0.7021 | 8.012 | 69.115 | 1.0202 | 0.9982 | 1.0222 | 0.9999
Al2O3 | 25.474 | 1.33 | 28.58 | 125.834 | 0.8913 | 1.0197 | 0.8792 | 0.9943
SiO2 | 60.643 | 2.6863 | 57.313 | 89.276 | 1.0581 | 1.0049 | 1.0521 | 1.0008
FeO | 0.098 | 0.0036 | 0.095 | 0.399 | 1.0254 | 1.0239 | 1.0015 | 1
-------------------------------------------------------------------------
Total | 100.304 | 5.0041 | 99.846 | 308.581 | Total O = 8.0 Iteration = 5
+++++++++++++++++++++++++++++++++++++++++++++++++++++++++++++++++++++++++++++++++++++++++++
Unknown Specimen No. 107
Path | Daniela | Project | 2020_12_14
Position No. | 107 | Comment | Astimex plag
Stage | X= | 32.8988 | Y= | -32.702 | Z= | 10.192
ACC. Voltage | 15 | Probe Dia. | 1 | Scan | Off
Dated on | 2020/12/15 00:18:44
WDS only No. of accumulation : 1
Curr. (A) | 1.053e-08
ElemID | Element | Peak(mm) | Net(cps) | Bg- | Bg+ | S.D.(%) | D.L.(ppm) | K-raw(%)
1 | K | 119.717 | 70.4 | 14.8 | 14.8 | 4.54 | 77 | 2.066
2 | Ca | 107.499 | 2626.3 | 25.1 | 25.8 | 0.44 | 71 | 47.221
3 | Na | 129.399 | 201.2 | 4.4 | 3.2 | 2.27 | 187 | 36.777
4 | Al | 90.617 | 3018.2 | 25.7 | 14.3 | 0.41 | 155 | 151.393
5 | Si | 77.42 | 5003.2 | 66.6 | 20.6 | 0.32 | 209 | 75.807
6 | Fe | 134.783 | 20.7 | 8.7 | 8.8 | 6.68 | 192 | 1.783
ZAF | Oxide
Element | Mass(%) | Cation | K(%) | K-raw(%) | ZAF | Z | A | F
K2O | 0.313 | 0.0182 | 0.315 | 2.066 | 0.9925 | 1.003 | 1.0014 | 0.9882
CaO | 11.784 | 0.5749 | 11.708 | 47.221 | 1.0065 | 0.9992 | 1.0072 | 1.0001
Na2O | 4.456 | 0.3934 | 4.263 | 36.777 | 1.0452 | 0.9961 | 1.0495 | 0.9998
Al2O3 | 30.388 | 1.6308 | 34.385 | 151.393 | 0.8837 | 1.0175 | 0.872 | 0.996
SiO2 | 52.235 | 2.3783 | 48.666 | 75.807 | 1.0733 | 1.0028 | 1.0698 | 1.0006
FeO | 0.436 | 0.0166 | 0.426 | 1.783 | 1.0252 | 1.021 | 1.0041 | 1
-------------------------------------------------------------------------
Total | 99.612 | 5.0121 | 99.763 | 315.047 | Total O = 8.0 Iteration = 5
+++++++++++++++++++++++++++++++++++++++++++++++++++++++++++++++++++++++++++++++++++++++++++
Unknown Specimen No. 108
Path | Daniela | Project | 2020_12_14
Position No. | 108 | Comment | Astimex plag
Stage | X= | 32.9865 | Y= | -32.8289 | Z= | 10.1945
ACC. Voltage | 15 | Probe Dia. | 1 | Scan | Off
Dated on | 2020/12/15 00:22:40
WDS only No. of accumulation : 1
Curr. (A) | 1.054e-08
ElemID | Element | Peak(mm) | Net(cps) | Bg- | Bg+ | S.D.(%) | D.L.(ppm) | K-raw(%)
1 | K | 119.797 | 76.6 | 18.4 | 12.4 | 4.4 | 81 | 2.246
2 | Ca | 107.484 | 2637.3 | 24.5 | 20.7 | 0.44 | 66 | 47.375
3 | Na | 129.415 | 194.2 | 5.2 | 3.8 | 2.32 | 203 | 35.46
4 | Al | 90.611 | 3008.3 | 24.9 | 15.3 | 0.41 | 156 | 150.754
5 | Si | 77.42 | 5022.4 | 65 | 19.1 | 0.32 | 205 | 76.026
6 | Fe | 134.783 | 19.6 | 10.2 | 7.8 | 7 | 195 | 1.685
ZAF | Oxide
Element | Mass(%) | Cation | K(%) | K-raw(%) | ZAF | Z | A | F
K2O | 0.34 | 0.0198 | 0.343 | 2.246 | 0.9925 | 1.003 | 1.0014 | 0.9882
CaO | 11.824 | 0.5774 | 11.746 | 47.375 | 1.0066 | 0.9992 | 1.0073 | 1.0001
Na2O | 4.299 | 0.3799 | 4.111 | 35.46 | 1.0458 | 0.9961 | 1.05 | 0.9998
Al2O3 | 30.239 | 1.6243 | 34.24 | 150.754 | 0.8831 | 1.0176 | 0.8714 | 0.996
SiO2 | 52.342 | 2.3853 | 48.806 | 76.026 | 1.0724 | 1.0028 | 1.0688 | 1.0006
FeO | 0.412 | 0.0157 | 0.402 | 1.685 | 1.0253 | 1.0211 | 1.0041 | 1
-------------------------------------------------------------------------
Total | 99.456 | 5.0023 | 99.648 | 313.545 | Total O = 8.0 Iteration = 5
+++++++++++++++++++++++++++++++++++++++++++++++++++++++++++++++++++++++++++++++++++++++++++
Unknown Specimen No. 109
Path | Daniela | Project | 2020_12_14
Position No. | 109 | Comment | Astimex plag
Stage | X= | 32.7529 | Y= | -33.4269 | Z= | 10.2005
ACC. Voltage | 15 | Probe Dia. | 1 | Scan | Off
Dated on | 2020/12/15 00:26:39
WDS only No. of accumulation : 1
Curr. (A) | 1.053e-08
ElemID | Element | Peak(mm) | Net(cps) | Bg- | Bg+ | S.D.(%) | D.L.(ppm) | K-raw(%)
1 | K | 119.797 | 78.9 | 16.2 | 13.2 | 4.25 | 78 | 2.316
2 | Ca | 107.494 | 2641.1 | 24.4 | 23.6 | 0.44 | 69 | 47.488
3 | Na | 129.409 | 206 | 3.6 | 4 | 2.24 | 184 | 37.656
4 | Al | 90.611 | 3006.1 | 23.5 | 14.8 | 0.41 | 153 | 150.785
5 | Si | 77.409 | 5020.2 | 68.4 | 22.5 | 0.32 | 213 | 76.064
6 | Fe | 134.783 | 17.4 | 10.7 | 10.4 | 7.96 | 211 | 1.502
ZAF | Oxide
Element | Mass(%) | Cation | K(%) | K-raw(%) | ZAF | Z | A | F
K2O | 0.35 | 0.0203 | 0.353 | 2.316 | 0.9924 | 1.003 | 1.0013 | 0.9882
CaO | 11.852 | 0.5774 | 11.774 | 47.488 | 1.0066 | 0.9992 | 1.0073 | 1.0001
Na2O | 4.56 | 0.4021 | 4.365 | 37.656 | 1.0447 | 0.9961 | 1.0489 | 0.9999
Al2O3 | 30.274 | 1.6225 | 34.247 | 150.785 | 0.884 | 1.0175 | 0.8722 | 0.996
SiO2 | 52.384 | 2.3818 | 48.831 | 76.064 | 1.0728 | 1.0028 | 1.0692 | 1.0006
FeO | 0.368 | 0.014 | 0.359 | 1.502 | 1.0253 | 1.0211 | 1.0041 | 1
-------------------------------------------------------------------------
Total | 99.788 | 5.0181 | 99.929 | 315.811 | Total O = 8.0 Iteration = 5
+++++++++++++++++++++++++++++++++++++++++++++++++++++++++++++++++++++++++++++++++++++++++++
Unknown Specimen No. 110
Path | Daniela | Project | 2020_12_14
Position No. | 110 | Comment | Pl-g-1
Stage | X= | -19.5544 | Y= | 14.1104 | Z= | 10.341
ACC. Voltage | 15 | Probe Dia. | 1 | Scan | Off
Dated on | 2020/12/15 00:30:44
WDS only No. of accumulation : 1
Curr. (A) | 1.053e-08
ElemID | Element | Peak(mm) | Net(cps) | Bg- | Bg+ | S.D.(%) | D.L.(ppm) | K-raw(%)
1 | K | 119.797 | 44.7 | 16.2 | 14.6 | 6.29 | 79 | 1.311
2 | Ca | 107.474 | 1440.4 | 21.6 | 26.2 | 0.6 | 70 | 25.899
3 | Na | 129.388 | 372.4 | 3.2 | 4.2 | 1.65 | 181 | 68.088
4 | Al | 90.606 | 2571.1 | 22.5 | 14.7 | 0.44 | 151 | 128.965
5 | Si | 77.42 | 5756.2 | 69.4 | 22.2 | 0.3 | 214 | 87.216
6 | Fe | 134.783 | 3.3 | 9.2 | 8.4 | 31.04 | 193 | 0.284
ZAF | Oxide
Element | Mass(%) | Cation | K(%) | K-raw(%) | ZAF | Z | A | F
K2O | 0.201 | 0.0114 | 0.2 | 1.311 | 1.0039 | 1.0049 | 1.0052 | 0.9938
CaO | 6.493 | 0.3094 | 6.421 | 25.899 | 1.0112 | 1.0012 | 1.0098 | 1.0001
Na2O | 8.064 | 0.6953 | 7.893 | 68.088 | 1.0216 | 0.9979 | 1.0239 | 0.9999
Al2O3 | 26.113 | 1.3686 | 29.291 | 128.965 | 0.8915 | 1.0194 | 0.8793 | 0.9946
SiO2 | 59.394 | 2.6409 | 55.99 | 87.216 | 1.0608 | 1.0046 | 1.0552 | 1.0007
FeO | 0.069 | 0.0026 | 0.068 | 0.284 | 1.0253 | 1.0235 | 1.0018 | 1
-------------------------------------------------------------------------
Total | 100.334 | 5.0281 | 99.864 | 311.763 | Total O = 8.0 Iteration = 5
+++++++++++++++++++++++++++++++++++++++++++++++++++++++++++++++++++++++++++++++++++++++++++
Unknown Specimen No. 111
Path | Daniela | Project | 2020_12_14
Position No. | 111 | Comment | Pl-g-2
Stage | X= | -19.5919 | Y= | 14.3054 | Z= | 10.342
ACC. Voltage | 15 | Probe Dia. | 1 | Scan | Off
Dated on | 2020/12/15 00:34:39
WDS only No. of accumulation : 1
Curr. (A) | 1.053e-08
ElemID | Element | Peak(mm) | Net(cps) | Bg- | Bg+ | S.D.(%) | D.L.(ppm) | K-raw(%)
1 | K | 119.797 | 46.9 | 17 | 13.8 | 6.11 | 80 | 1.375
2 | Ca | 107.489 | 1552.8 | 22.9 | 21.4 | 0.58 | 66 | 27.92
3 | Na | 129.399 | 328.9 | 5 | 3 | 1.77 | 193 | 60.127
4 | Al | 90.611 | 2603.3 | 22.6 | 13.6 | 0.44 | 148 | 130.58
5 | Si | 77.42 | 5691.8 | 68 | 19.3 | 0.3 | 209 | 86.24
6 | Fe | 134.783 | 0.7 | 10.1 | 7.5 | 131.05 | 193 | 0.063
ZAF | Oxide
Element | Mass(%) | Cation | K(%) | K-raw(%) | ZAF | Z | A | F
K2O | 0.21 | 0.012 | 0.21 | 1.375 | 1.0031 | 1.0049 | 1.005 | 0.9932
CaO | 6.999 | 0.336 | 6.923 | 27.92 | 1.0111 | 1.0012 | 1.0097 | 1.0001
Na2O | 7.144 | 0.6205 | 6.97 | 60.127 | 1.0248 | 0.9979 | 1.0271 | 0.9999
Al2O3 | 26.347 | 1.3912 | 29.658 | 130.58 | 0.8884 | 1.0194 | 0.8762 | 0.9946
SiO2 | 58.714 | 2.6302 | 55.364 | 86.24 | 1.0605 | 1.0046 | 1.0549 | 1.0007
FeO | 0.015 | 0.0006 | 0.015 | 0.063 | 1.0256 | 1.0235 | 1.0021 | 1
-------------------------------------------------------------------------
Total | 99.429 | 4.9905 | 99.139 | 306.306 | Total O = 8.0 Iteration = 5
+++++++++++++++++++++++++++++++++++++++++++++++++++++++++++++++++++++++++++++++++++++++++++
Unknown Specimen No. 112
Path | Daniela | Project | 2020_12_14
Position No. | 112 | Comment | Pl-e-1
Stage | X= | -20.8256 | Y= | 4.9493 | Z= | 10.3605
ACC. Voltage | 15 | Probe Dia. | 1 | Scan | Off
Dated on | 2020/12/15 00:38:36
WDS only No. of accumulation : 1
Curr. (A) | 1.053e-08
ElemID | Element | Peak(mm) | Net(cps) | Bg- | Bg+ | S.D.(%) | D.L.(ppm) | K-raw(%)
1 | K | 119.797 | 47.8 | 14.4 | 13.2 | 5.86 | 75 | 1.402
2 | Ca | 107.524 | 1514.8 | 25 | 21.3 | 0.58 | 67 | 27.236
3 | Na | 129.399 | 354.3 | 3.8 | 3.4 | 1.7 | 181 | 64.777
4 | Al | 90.622 | 2578 | 23.2 | 13.4 | 0.44 | 149 | 129.316
5 | Si | 77.42 | 5732.3 | 71.2 | 18.7 | 0.3 | 213 | 86.853
6 | Fe | 134.783 | 1.2 | 9.9 | 9.1 | 84.17 | 200 | 0.103
ZAF | Oxide
Element | Mass(%) | Cation | K(%) | K-raw(%) | ZAF | Z | A | F
K2O | 0.214 | 0.0122 | 0.214 | 1.402 | 1.0033 | 1.0049 | 1.005 | 0.9934
CaO | 6.828 | 0.3262 | 6.753 | 27.236 | 1.0111 | 1.0012 | 1.0098 | 1.0001
Na2O | 7.683 | 0.6644 | 7.509 | 64.777 | 1.0232 | 0.9979 | 1.0254 | 0.9999
Al2O3 | 26.148 | 1.3744 | 29.371 | 129.316 | 0.8903 | 1.0194 | 0.8781 | 0.9946
SiO2 | 59.123 | 2.6365 | 55.757 | 86.853 | 1.0604 | 1.0046 | 1.0547 | 1.0007
FeO | 0.025 | 0.0009 | 0.025 | 0.103 | 1.0255 | 1.0235 | 1.002 | 1
-------------------------------------------------------------------------
Total | 100.021 | 5.0146 | 99.629 | 309.686 | Total O = 8.0 Iteration = 5
+++++++++++++++++++++++++++++++++++++++++++++++++++++++++++++++++++++++++++++++++++++++++++
Unknown Specimen No. 113
Path | Daniela | Project | 2020_12_14
Position No. | 113 | Comment | Pl-e-2
Stage | X= | -21.4106 | Y= | 5.3822 | Z= | 10.3635
ACC. Voltage | 15 | Probe Dia. | 1 | Scan | Off
Dated on | 2020/12/15 00:42:37
WDS only No. of accumulation : 1
Curr. (A) | 1.054e-08
ElemID | Element | Peak(mm) | Net(cps) | Bg- | Bg+ | S.D.(%) | D.L.(ppm) | K-raw(%)
1 | K | 119.797 | 52.1 | 18 | 9.6 | 5.66 | 79 | 1.528
2 | Ca | 107.504 | 1506 | 23.6 | 18.5 | 0.58 | 64 | 27.052
3 | Na | 129.399 | 365 | 6.2 | 4.8 | 1.68 | 224 | 66.659
4 | Al | 90.611 | 2586.2 | 21.2 | 12.8 | 0.44 | 144 | 129.6
5 | Si | 77.42 | 5741.1 | 67.9 | 19.7 | 0.3 | 209 | 86.906
6 | Fe | 134.783 | 1.4 | 9.8 | 9.8 | 73.19 | 203 | 0.12
ZAF | Oxide
Element | Mass(%) | Cation | K(%) | K-raw(%) | ZAF | Z | A | F
K2O | 0.234 | 0.0133 | 0.233 | 1.528 | 1.0033 | 1.0049 | 1.005 | 0.9935
CaO | 6.781 | 0.3232 | 6.707 | 27.052 | 1.0111 | 1.0011 | 1.0098 | 1.0001
Na2O | 7.901 | 0.6815 | 7.727 | 66.659 | 1.0225 | 0.9978 | 1.0248 | 0.9999
Al2O3 | 26.227 | 1.3752 | 29.435 | 129.6 | 0.891 | 1.0193 | 0.8789 | 0.9946
SiO2 | 59.185 | 2.6328 | 55.791 | 86.906 | 1.0608 | 1.0046 | 1.0553 | 1.0007
FeO | 0.029 | 0.0011 | 0.029 | 0.12 | 1.0254 | 1.0234 | 1.0019 | 1
-------------------------------------------------------------------------
Total | 100.357 | 5.027 | 99.923 | 311.864 | Total O = 8.0 Iteration = 5
+++++++++++++++++++++++++++++++++++++++++++++++++++++++++++++++++++++++++++++++++++++++++++
Unknown Specimen No. 114
Path | Daniela | Project | 2020_12_14
Position No. | 114 | Comment | Pl-d-1
Stage | X= | -21.2873 | Y= | 3.517 | Z= | 10.3645
ACC. Voltage | 15 | Probe Dia. | 1 | Scan | Off
Dated on | 2020/12/15 00:46:39
WDS only No. of accumulation : 1
Curr. (A) | 1.055e-08
ElemID | Element | Peak(mm) | Net(cps) | Bg- | Bg+ | S.D.(%) | D.L.(ppm) | K-raw(%)
1 | K | 119.797 | 40.6 | 15 | 11.4 | 6.58 | 75 | 1.189
2 | Ca | 107.484 | 1454.1 | 21.8 | 20 | 0.59 | 64 | 26.096
3 | Na | 129.388 | 350.9 | 3.8 | 3.6 | 1.71 | 182 | 64.035
4 | Al | 90.611 | 2592.9 | 20.7 | 12.8 | 0.44 | 143 | 129.816
5 | Si | 77.409 | 5769.8 | 67.5 | 18.8 | 0.3 | 208 | 87.256
6 | Fe | 134.783 | 4.7 | 8.4 | 8.2 | 21.76 | 187 | 0.408
ZAF | Oxide
Element | Mass(%) | Cation | K(%) | K-raw(%) | ZAF | Z | A | F
K2O | 0.182 | 0.0103 | 0.181 | 1.189 | 1.0039 | 1.005 | 1.0053 | 0.9937
CaO | 6.543 | 0.312 | 6.47 | 26.096 | 1.0112 | 1.0012 | 1.0099 | 1.0001
Na2O | 7.596 | 0.6555 | 7.423 | 64.035 | 1.0233 | 0.9979 | 1.0255 | 0.9999
Al2O3 | 26.236 | 1.3762 | 29.484 | 129.816 | 0.8898 | 1.0194 | 0.8777 | 0.9945
SiO2 | 59.402 | 2.6435 | 56.016 | 87.256 | 1.0604 | 1.0047 | 1.0547 | 1.0007
FeO | 0.1 | 0.0037 | 0.097 | 0.408 | 1.0254 | 1.0235 | 1.0018 | 1
-------------------------------------------------------------------------
Total | 100.059 | 5.0013 | 99.672 | 308.8 | Total O = 8.0 Iteration = 5
+++++++++++++++++++++++++++++++++++++++++++++++++++++++++++++++++++++++++++++++++++++++++++
Unknown Specimen No. 115
Path | Daniela | Project | 2020_12_14
Position No. | 115 | Comment | Pl-d-2
Stage | X= | -21.6173 | Y= | 3.8658 | Z= | 10.367
ACC. Voltage | 15 | Probe Dia. | 1 | Scan | Off
Dated on | 2020/12/15 00:50:40
WDS only No. of accumulation : 1
Curr. (A) | 1.055e-08
ElemID | Element | Peak(mm) | Net(cps) | Bg- | Bg+ | S.D.(%) | D.L.(ppm) | K-raw(%)
1 | K | 119.797 | 35.7 | 15 | 11.8 | 7.23 | 75 | 1.045
2 | Ca | 107.514 | 1436.7 | 24.5 | 22 | 0.6 | 67 | 25.784
3 | Na | 129.409 | 368 | 4.6 | 3.4 | 1.67 | 191 | 67.146
4 | Al | 90.611 | 2582 | 22.9 | 13.3 | 0.44 | 148 | 129.268
5 | Si | 77.42 | 5779.1 | 72.2 | 18.5 | 0.3 | 213 | 87.398
6 | Fe | 134.783 | 3.4 | 11 | 7.3 | 30.49 | 197 | 0.294
ZAF | Oxide
Element | Mass(%) | Cation | K(%) | K-raw(%) | ZAF | Z | A | F
K2O | 0.16 | 0.0091 | 0.159 | 1.045 | 1.004 | 1.005 | 1.0053 | 0.9938
CaO | 6.464 | 0.3077 | 6.393 | 25.784 | 1.0112 | 1.0013 | 1.0098 | 1.0001
Na2O | 7.954 | 0.6852 | 7.784 | 67.146 | 1.0218 | 0.9979 | 1.0241 | 0.9999
Al2O3 | 26.16 | 1.3698 | 29.36 | 129.268 | 0.891 | 1.0194 | 0.8788 | 0.9945
SiO2 | 59.512 | 2.6439 | 56.107 | 87.398 | 1.0607 | 1.0046 | 1.055 | 1.0008
FeO | 0.072 | 0.0027 | 0.07 | 0.294 | 1.0254 | 1.0236 | 1.0018 | 1
-------------------------------------------------------------------------
Total | 100.322 | 5.0183 | 99.873 | 310.934 | Total O = 8.0 Iteration = 5
+++++++++++++++++++++++++++++++++++++++++++++++++++++++++++++++++++++++++++++++++++++++++++
Unknown Specimen No. 116
Path | Daniela | Project | 2020_12_14
Position No. | 116 | Comment | Kfs-f-1-c
Stage | X= | -19.0147 | Y= | 3.4534 | Z= | 10.3525
ACC. Voltage | 15 | Probe Dia. | 1 | Scan | Off
Dated on | 2020/12/15 00:54:17
WDS only No. of accumulation : 1
Curr. (A) | 1.055e-08
ElemID | Element | Peak(mm) | Net(cps) | Bg- | Bg+ | S.D.(%) | D.L.(ppm) | K-raw(%)
1 | K | 119.777 | 3062.6 | 18.2 | 12.2 | 0.57 | 81 | 89.7
2 | Ca | 107.544 | 23.9 | 19.4 | 21.9 | 7.66 | 64 | 0.428
3 | Na | 129.446 | 86.2 | 4.6 | 3.6 | 3.57 | 193 | 15.736
4 | Al | 90.601 | 1954.5 | 21.4 | 13.7 | 0.51 | 146 | 97.853
5 | Si | 77.42 | 6549.5 | 76.6 | 47.7 | 0.28 | 245 | 99.048
6 | Fe | 134.783 | 1.3 | 9.7 | 9.2 | 77.53 | 200 | 0.111
ZAF | Oxide
Element | Mass(%) | Cation | K(%) | K-raw(%) | ZAF | Z | A | F
K2O | 13.723 | 0.8092 | 13.679 | 89.7 | 1.0031 | 1.0018 | 1.0013 | 1.0001
CaO | 0.11 | 0.0055 | 0.106 | 0.428 | 1.04 | 0.998 | 1.0419 | 1.0001
Na2O | 1.904 | 0.1707 | 1.824 | 15.736 | 1.0439 | 0.995 | 1.0491 | 1.0001
Al2O3 | 19.224 | 1.0473 | 22.225 | 97.853 | 0.865 | 1.0164 | 0.858 | 0.9919
SiO2 | 64.178 | 2.9663 | 63.586 | 99.048 | 1.0093 | 1.0017 | 1.0075 | 1.0001
FeO | 0.027 | 0.0011 | 0.027 | 0.111 | 1.0247 | 1.0196 | 1.005 | 1
-------------------------------------------------------------------------
Total | 99.166 | 5 | 101.447 | 302.876 | Total O = 8.0 Iteration = 5
+++++++++++++++++++++++++++++++++++++++++++++++++++++++++++++++++++++++++++++++++++++++++++
Unknown Specimen No. 117
Path | Daniela | Project | 2020_12_14
Position No. | 117 | Comment | Kfs-f-2-r
Stage | X= | -19.2059 | Y= | 3.7572 | Z= | 10.353
ACC. Voltage | 15 | Probe Dia. | 1 | Scan | Off
Dated on | 2020/12/15 00:57:47
WDS only No. of accumulation : 1
Curr. (A) | 1.054e-08
ElemID | Element | Peak(mm) | Net(cps) | Bg- | Bg+ | S.D.(%) | D.L.(ppm) | K-raw(%)
1 | K | 119.787 | 3088.8 | 15.8 | 13.6 | 0.57 | 78 | 90.554
2 | Ca | 107.544 | 17.5 | 21.6 | 25.4 | 10.44 | 69 | 0.314
3 | Na | 129.446 | 73.9 | 4.8 | 2.8 | 3.88 | 188 | 13.492
4 | Al | 90.611 | 1980 | 24.5 | 12.7 | 0.51 | 149 | 99.225
5 | Si | 77.42 | 6551.8 | 74.8 | 45 | 0.28 | 241 | 99.177
6 | Fe | 134.783 | 1.3 | 12.1 | 10 | 81.15 | 216 | 0.115
ZAF | Oxide
Element | Mass(%) | Cation | K(%) | K-raw(%) | ZAF | Z | A | F
K2O | 13.853 | 0.815 | 13.81 | 90.554 | 1.0032 | 1.0018 | 1.0013 | 1.0001
CaO | 0.081 | 0.004 | 0.078 | 0.314 | 1.0402 | 0.998 | 1.0422 | 1.0001
Na2O | 1.634 | 0.1461 | 1.564 | 13.492 | 1.0446 | 0.995 | 1.0498 | 1.0001
Al2O3 | 19.467 | 1.0581 | 22.536 | 99.225 | 0.8638 | 1.0164 | 0.8569 | 0.9918
SiO2 | 64.266 | 2.9636 | 63.669 | 99.177 | 1.0094 | 1.0017 | 1.0076 | 1.0001
FeO | 0.028 | 0.0011 | 0.027 | 0.115 | 1.0247 | 1.0196 | 1.005 | 1
-------------------------------------------------------------------------
Total | 99.329 | 4.9879 | 101.684 | 302.876 | Total O = 8.0 Iteration = 5
+++++++++++++++++++++++++++++++++++++++++++++++++++++++++++++++++++++++++++++++++++++++++++
Unknown Specimen No. 118
Path | Daniela | Project | 2020_12_14
Position No. | 118 | Comment | Kfs-h-2
Stage | X= | -34.5432 | Y= | -0.9162 | Z= | 10.441
ACC. Voltage | 15 | Probe Dia. | 1 | Scan | Off
Dated on | 2020/12/15 01:01:20
WDS only No. of accumulation : 1
Curr. (A) | 1.055e-08
ElemID | Element | Peak(mm) | Net(cps) | Bg- | Bg+ | S.D.(%) | D.L.(ppm) | K-raw(%)
1 | K | 119.772 | 3259.1 | 21.6 | 15.8 | 0.56 | 89 | 95.454
2 | Ca | 107.544 | 14.2 | 22.1 | 21.2 | 11.97 | 65 | 0.256
3 | Na | 129.446 | 54.1 | 4.4 | 2.4 | 4.58 | 178 | 9.865
4 | Al | 90.601 | 1987.8 | 21.6 | 13.7 | 0.51 | 147 | 99.519
5 | Si | 77.42 | 6568.6 | 71.9 | 46.4 | 0.28 | 239 | 99.336
6 | Fe | 134.783 | -0.8 | 11.9 | 10.2 | 100 | 216 | -0.065
ZAF | Oxide
Element | Mass(%) | Cation | K(%) | K-raw(%) | ZAF | Z | A | F
K2O | 14.593 | 0.8584 | 14.557 | 95.454 | 1.0025 | 1.0015 | 1.0008 | 1.0001
CaO | 0.066 | 0.0033 | 0.063 | 0.256 | 1.0414 | 0.9978 | 1.0436 | 1.0001
Na2O | 1.197 | 0.107 | 1.144 | 9.865 | 1.0463 | 0.9948 | 1.0517 | 1.0001
Al2O3 | 19.486 | 1.059 | 22.603 | 99.519 | 0.8621 | 1.0162 | 0.8554 | 0.9918
SiO2 | 64.266 | 2.9631 | 63.771 | 99.336 | 1.0078 | 1.0014 | 1.0063 | 1.0001
FeO | -0.016 | -0.0006 | -0.016 | -0.065 | 1.0247 | 1.0193 | 1.0053 | 1
-------------------------------------------------------------------------
Total | 99.592 | 4.9901 | 102.123 | 304.365 | Total O = 8.0 Iteration = 5
+++++++++++++++++++++++++++++++++++++++++++++++++++++++++++++++++++++++++++++++++++++++++++
Unknown Specimen No. 119
Path | Daniela | Project | 2020_12_14
Position No. | 119 | Comment | Kfs-h-1
Stage | X= | -34.2619 | Y= | -0.4893 | Z= | 10.4395
ACC. Voltage | 15 | Probe Dia. | 1 | Scan | Off
Dated on | 2020/12/15 01:04:57
WDS only No. of accumulation : 1
Curr. (A) | 1.055e-08
ElemID | Element | Peak(mm) | Net(cps) | Bg- | Bg+ | S.D.(%) | D.L.(ppm) | K-raw(%)
1 | K | 119.787 | 3162.3 | 19 | 12.6 | 0.57 | 83 | 92.619
2 | Ca | 107.544 | 12.8 | 25 | 23.5 | 13.78 | 69 | 0.229
3 | Na | 129.446 | 63.2 | 5.6 | 4 | 4.28 | 210 | 11.531
4 | Al | 90.606 | 1973.2 | 24.4 | 12.7 | 0.51 | 149 | 98.788
5 | Si | 77.42 | 6572.7 | 71.1 | 45.2 | 0.28 | 237 | 99.4
6 | Fe | 134.783 | 0.4 | 10.7 | 10.2 | 260.34 | 210 | 0.034
ZAF | Oxide
Element | Mass(%) | Cation | K(%) | K-raw(%) | ZAF | Z | A | F
K2O | 14.166 | 0.834 | 14.125 | 92.619 | 1.0029 | 1.0017 | 1.0011 | 1.0001
CaO | 0.059 | 0.0029 | 0.057 | 0.229 | 1.0408 | 0.9979 | 1.0429 | 1.0001
Na2O | 1.398 | 0.1251 | 1.337 | 11.531 | 1.0455 | 0.9949 | 1.0508 | 1.0001
Al2O3 | 19.361 | 1.0531 | 22.437 | 98.788 | 0.8629 | 1.0163 | 0.8561 | 0.9918
SiO2 | 64.332 | 2.9688 | 63.812 | 99.4 | 1.0082 | 1.0016 | 1.0065 | 1.0001
FeO | 0.008 | 0.0003 | 0.008 | 0.034 | 1.0248 | 1.0195 | 1.0051 | 1
-------------------------------------------------------------------------
Total | 99.324 | 4.9842 | 101.775 | 302.601 | Total O = 8.0 Iteration = 5
+++++++++++++++++++++++++++++++++++++++++++++++++++++++++++++++++++++++++++++++++++++++++++

## Standards
Measurement Condition
WDS elements
ElemID | Element | X-ray | Crystal | CH | ACC.V | Peak Pos. | (nm) | BG_L | BG_U (mm)
1 | K | Ka | PETL | 3 | 15 | 119.772 | 0.37414 | 3 | 7
2 | Ca | Ka | PETL | 3 | 15 | 107.514 | 0.33584 | 3 | 2
3 | Na | Ka | TAP | 4 | 15 | 129.414 | 1.19101 | 4.7 | 6.2
4 | Al | Ka | TAP | 4 | 15 | 90.595 | 0.83393 | 5.5 | 3.3
5 | Si | Ka | TAP | 4 | 15 | 77.436 | 0.71254 | 3.3 | 4.1
6 | Fe | Ka | LIFH | 5 | 15 | 134.751 | 0.1936 | 3.5 | 3.6
ElemID | Element | Peak(sec) | Back(sec) | Pksk | Gain | High.V | Base.V | Window.V | Mode
1 | K | 10 | 5 | 1 | 64 | 1664 | 0.7 | - | Int
2 | Ca | 20 | 10 | 1 | 64 | 1654 | 0.7 | - | Int
3 | Na | 10 | 5 | 1 | 32 | 1652 | 0.7 | 9.3 | Dif
4 | Al | 20 | 10 | 1 | 32 | 1632 | 0.7 | 9.3 | Dif
5 | Si | 20 | 10 | 1 | 32 | 1612 | 0.7 | 9.3 | Dif
6 | Fe | 20 | 10 | 1 | 32 | 1690 | 0.7 | - | Int
Measurement Order of WDS
Order | Channel 1 | 2 | 3 | 4 | 5
1 | - | - | K_CH3_PE | Na_CH4_T | Fe_CH5_L
2 | - | - | Ca_3_PET | Al_4TAP_ | -
3 | - | - | - | Si_4_TAP | -
Calc. Elements : O (Anion)
Standard Data
ElemID | Element | Standard Name | Mass(%) | ZAF Fac. | Z | A | F
1 | K2O | Orthoclase | 15.2503 | 1.071 | 1.2035 | 0.8897 | 1.0002
2 | CaO | Diopside | 24.7939 | 0.8631 | 0.935 | 0.9231 | 1.0001
3 | Na2O | Albite | 11.5926 | 5.3768 | 10.7238 | 0.4995 | 1.0038
4 | Al2O3 | Almandine_Garnet | 22.7124 | 3.6771 | 5.9567 | 0.6134 | 1.0063
5 | SiO2 | Orthoclase | 64.1973 | 3.251 | 4.4194 | 0.7349 | 1.001
6 | FeO | Almandine_Garnet | 23.8771 | 0.1991 | 0.2025 | 0.9832 | 1
Standard Intensity of WDS
ElemID | Element | Curr.(A) | Net(cps) | Bg-(cps) | Bg+(cps) | S.D.(%) | Date | Time
1 | K | 1.015e-08 | 3284.8 | 17.3 | 13 | 0.25 | 2020/12/10 | 13:49:35
2 | Ca | 1.012e-08 | 5345.1 | 25.8 | 26.7 | 0.19 | 2020/12/10 | 13:55:22
3 | Na | 1.011e-08 | 525.2 | 4.2 | 2.8 | 0.62 | 2020/12/10 | 14:01:35
4 | Al | 1.01e-08 | 1912.2 | 19.4 | 12.2 | 0.33 | 2020/12/10 | 14:14:07
5 | Si | 1.01e-08 | 6330.4 | 73.8 | 44.6 | 0.18 | 2020/12/10 | 14:07:35
6 | Fe | 1.01e-08 | 1113.9 | 13 | 10.3 | 0.43 | 2020/12/10 | 14:14:07
+++++++++++++++++++++++++++++++++++++++++++++++++++++++++++++++++++++++++++++++++++++++++++
Measurement Condition
WDS elements
ElemID | Element | X-ray | Crystal | CH | ACC.V | Peak Pos. | (nm) | BG_L | BG_U (mm)
1 | K | Ka | PETL | 3 | 15 | 119.772 | 0.37414 | 3 | 7
2 | Ca | Ka | PETL | 3 | 15 | 107.514 | 0.33584 | 3 | 2
3 | Na | Ka | TAP | 4 | 15 | 129.414 | 1.19101 | 4.7 | 6.2
4 | Al | Ka | TAP | 4 | 15 | 90.595 | 0.83393 | 5.5 | 3.3
5 | Si | Ka | TAP | 4 | 15 | 77.436 | 0.71254 | 3.3 | 4.1
6 | Fe | Ka | LIFH | 5 | 15 | 134.751 | 0.1936 | 3.5 | 3.6
ElemID | Element | Peak(sec) | Back(sec) | Pksk | Gain | High.V | Base.V | Window.V | Mode
1 | K | 10 | 5 | 1 | 64 | 1664 | 0.7 | - | Int
2 | Ca | 20 | 10 | 1 | 64 | 1654 | 0.7 | - | Int
3 | Na | 10 | 5 | 1 | 32 | 1652 | 0.7 | 9.3 | Dif
4 | Al | 20 | 10 | 1 | 32 | 1632 | 0.7 | 9.3 | Dif
5 | Si | 20 | 10 | 1 | 32 | 1612 | 0.7 | 9.3 | Dif
6 | Fe | 20 | 10 | 1 | 32 | 1690 | 0.7 | - | Int
Measurement Order of WDS
Order | Channel 1 | 2 | 3 | 4 | 5
1 | - | - | K_CH3_PE | Na_CH4_T | Fe_CH5_L
2 | - | - | Ca_3_PET | Al_4TAP_ | -
3 | - | - | - | Si_4_TAP | -
Calc. Elements : O (Anion)
Standard Data
ElemID | Element | Standard Name | Mass(%) | ZAF Fac. | Z | A | F
1 | K2O | Orthoclase | 15.2503 | 1.071 | 1.2035 | 0.8897 | 1.0002
2 | CaO | Diopside | 24.7939 | 0.8631 | 0.935 | 0.9231 | 1.0001
3 | Na2O | Albite | 11.5926 | 5.3768 | 10.7238 | 0.4995 | 1.0038
4 | Al2O3 | Almandine_Garnet | 22.7124 | 3.6771 | 5.9567 | 0.6134 | 1.0063
5 | SiO2 | Orthoclase | 64.1973 | 3.251 | 4.4194 | 0.7349 | 1.001
6 | FeO | Almandine_Garnet | 23.8771 | 0.1991 | 0.2025 | 0.9832 | 1
Standard Intensity of WDS
ElemID | Element | Curr.(A) | Net(cps) | Bg-(cps) | Bg+(cps) | S.D.(%) | Date | Time
1 | K | 1.015e-08 | 3284.8 | 17.3 | 13 | 0.25 | 2020/12/10 | 13:49:35
2 | Ca | 1.012e-08 | 5345.1 | 25.8 | 26.7 | 0.19 | 2020/12/10 | 13:55:22
3 | Na | 1.011e-08 | 525.2 | 4.2 | 2.8 | 0.62 | 2020/12/10 | 14:01:35
4 | Al | 1.01e-08 | 1912.2 | 19.4 | 12.2 | 0.33 | 2020/12/10 | 14:14:07
5 | Si | 1.01e-08 | 6330.4 | 73.8 | 44.6 | 0.18 | 2020/12/10 | 14:07:35
6 | Fe | 1.01e-08 | 1113.9 | 13 | 10.3 | 0.43 | 2020/12/10 | 14:14:07
+++++++++++++++++++++++++++++++++++++++++++++++++++++++++++++++++++++++++++++++++++++++++++
Measurement Condition
WDS elements
ElemID | Element | X-ray | Crystal | CH | ACC.V | Peak Pos. | (nm) | BG_L | BG_U (mm)
1 | K | Ka | PETL | 3 | 15 | 119.772 | 0.37414 | 3 | 7
2 | Ca | Ka | PETL | 3 | 15 | 107.514 | 0.33584 | 3 | 2
3 | Na | Ka | TAP | 4 | 15 | 129.414 | 1.19101 | 4.7 | 6.2
4 | Al | Ka | TAP | 4 | 15 | 90.595 | 0.83393 | 5.5 | 3.3
5 | Si | Ka | TAP | 4 | 15 | 77.436 | 0.71254 | 3.3 | 4.1
6 | Fe | Ka | LIFH | 5 | 15 | 134.751 | 0.1936 | 3.5 | 3.6
ElemID | Element | Peak(sec) | Back(sec) | Pksk | Gain | High.V | Base.V | Window.V | Mode
1 | K | 10 | 5 | 1 | 64 | 1664 | 0.7 | - | Int
2 | Ca | 20 | 10 | 1 | 64 | 1654 | 0.7 | - | Int
3 | Na | 10 | 5 | 1 | 32 | 1652 | 0.7 | 9.3 | Dif
4 | Al | 20 | 10 | 1 | 32 | 1632 | 0.7 | 9.3 | Dif
5 | Si | 20 | 10 | 1 | 32 | 1612 | 0.7 | 9.3 | Dif
6 | Fe | 20 | 10 | 1 | 32 | 1690 | 0.7 | - | Int
Measurement Order of WDS
Order | Channel 1 | 2 | 3 | 4 | 5
1 | - | - | K_CH3_PE | Na_CH4_T | Fe_CH5_L
2 | - | - | Ca_3_PET | Al_4TAP_ | -
3 | - | - | - | Si_4_TAP | -
Calc. Elements : O (Anion)
Standard Data
ElemID | Element | Standard Name | Mass(%) | ZAF Fac. | Z | A | F
1 | K2O | Orthoclase | 15.2503 | 1.071 | 1.2035 | 0.8897 | 1.0002
2 | CaO | Diopside | 24.7939 | 0.8631 | 0.935 | 0.9231 | 1.0001
3 | Na2O | Albite | 11.5926 | 5.3768 | 10.7238 | 0.4995 | 1.0038
4 | Al2O3 | Almandine_Garnet | 22.7124 | 3.6771 | 5.9567 | 0.6134 | 1.0063
5 | SiO2 | Orthoclase | 64.1973 | 3.251 | 4.4194 | 0.7349 | 1.001
6 | FeO | Almandine_Garnet | 23.8771 | 0.1991 | 0.2025 | 0.9832 | 1
Standard Intensity of WDS
ElemID | Element | Curr.(A) | Net(cps) | Bg-(cps) | Bg+(cps) | S.D.(%) | Date | Time
1 | K | 1.015e-08 | 3284.8 | 17.3 | 13 | 0.25 | 2020/12/10 | 13:49:35
2 | Ca | 1.012e-08 | 5345.1 | 25.8 | 26.7 | 0.19 | 2020/12/10 | 13:55:22
3 | Na | 1.011e-08 | 525.2 | 4.2 | 2.8 | 0.62 | 2020/12/10 | 14:01:35
4 | Al | 1.01e-08 | 1912.2 | 19.4 | 12.2 | 0.33 | 2020/12/10 | 14:14:07
5 | Si | 1.01e-08 | 6330.4 | 73.8 | 44.6 | 0.18 | 2020/12/10 | 14:07:35
6 | Fe | 1.01e-08 | 1113.9 | 13 | 10.3 | 0.43 | 2020/12/10 | 14:14:07
+++++++++++++++++++++++++++++++++++++++++++++++++++++++++++++++++++++++++++++++++++++++++++
Measurement Condition
WDS elements
ElemID | Element | X-ray | Crystal | CH | ACC.V | Peak Pos. | (nm) | BG_L | BG_U (mm)
1 | K | Ka | PETL | 3 | 15 | 119.772 | 0.37414 | 3 | 7
2 | Ca | Ka | PETL | 3 | 15 | 107.514 | 0.33584 | 3 | 2
3 | Na | Ka | TAP | 4 | 15 | 129.414 | 1.19101 | 4.7 | 6.2
4 | Al | Ka | TAP | 4 | 15 | 90.595 | 0.83393 | 5.5 | 3.3
5 | Si | Ka | TAP | 4 | 15 | 77.436 | 0.71254 | 3.3 | 4.1
6 | Fe | Ka | LIFH | 5 | 15 | 134.751 | 0.1936 | 3.5 | 3.6
ElemID | Element | Peak(sec) | Back(sec) | Pksk | Gain | High.V | Base.V | Window.V | Mode
1 | K | 10 | 5 | 1 | 64 | 1664 | 0.7 | - | Int
2 | Ca | 20 | 10 | 1 | 64 | 1654 | 0.7 | - | Int
3 | Na | 10 | 5 | 1 | 32 | 1652 | 0.7 | 9.3 | Dif
4 | Al | 20 | 10 | 1 | 32 | 1632 | 0.7 | 9.3 | Dif
5 | Si | 20 | 10 | 1 | 32 | 1612 | 0.7 | 9.3 | Dif
6 | Fe | 20 | 10 | 1 | 32 | 1690 | 0.7 | - | Int
Measurement Order of WDS
Order | Channel 1 | 2 | 3 | 4 | 5
1 | - | - | K_CH3_PE | Na_CH4_T | Fe_CH5_L
2 | - | - | Ca_3_PET | Al_4TAP_ | -
3 | - | - | - | Si_4_TAP | -
Calc. Elements : O (Anion)
Standard Data
ElemID | Element | Standard Name | Mass(%) | ZAF Fac. | Z | A | F
1 | K2O | Orthoclase | 15.2503 | 1.071 | 1.2035 | 0.8897 | 1.0002
2 | CaO | Diopside | 24.7939 | 0.8631 | 0.935 | 0.9231 | 1.0001
3 | Na2O | Albite | 11.5926 | 5.3768 | 10.7238 | 0.4995 | 1.0038
4 | Al2O3 | Almandine_Garnet | 22.7124 | 3.6771 | 5.9567 | 0.6134 | 1.0063
5 | SiO2 | Orthoclase | 64.1973 | 3.251 | 4.4194 | 0.7349 | 1.001
6 | FeO | Almandine_Garnet | 23.8771 | 0.1991 | 0.2025 | 0.9832 | 1
Standard Intensity of WDS
ElemID | Element | Curr.(A) | Net(cps) | Bg-(cps) | Bg+(cps) | S.D.(%) | Date | Time
1 | K | 1.015e-08 | 3284.8 | 17.3 | 13 | 0.25 | 2020/12/10 | 13:49:35
2 | Ca | 1.012e-08 | 5345.1 | 25.8 | 26.7 | 0.19 | 2020/12/10 | 13:55:22
3 | Na | 1.011e-08 | 525.2 | 4.2 | 2.8 | 0.62 | 2020/12/10 | 14:01:35
4 | Al | 1.01e-08 | 1912.2 | 19.4 | 12.2 | 0.33 | 2020/12/10 | 14:14:07
5 | Si | 1.01e-08 | 6330.4 | 73.8 | 44.6 | 0.18 | 2020/12/10 | 14:07:35
6 | Fe | 1.01e-08 | 1113.9 | 13 | 10.3 | 0.43 | 2020/12/10 | 14:14:07
+++++++++++++++++++++++++++++++++++++++++++++++++++++++++++++++++++++++++++++++++++++++++++
Measurement Condition
WDS elements
ElemID | Element | X-ray | Crystal | CH | ACC.V | Peak Pos. | (nm) | BG_L | BG_U (mm)
1 | K | Ka | PETL | 3 | 15 | 119.772 | 0.37414 | 3 | 7
2 | Ca | Ka | PETL | 3 | 15 | 107.514 | 0.33584 | 3 | 2
3 | Na | Ka | TAP | 4 | 15 | 129.414 | 1.19101 | 4.7 | 6.2
4 | Al | Ka | TAP | 4 | 15 | 90.595 | 0.83393 | 5.5 | 3.3
5 | Si | Ka | TAP | 4 | 15 | 77.436 | 0.71254 | 3.3 | 4.1
6 | Fe | Ka | LIFH | 5 | 15 | 134.751 | 0.1936 | 3.5 | 3.6
ElemID | Element | Peak(sec) | Back(sec) | Pksk | Gain | High.V | Base.V | Window.V | Mode
1 | K | 10 | 5 | 1 | 64 | 1664 | 0.7 | - | Int
2 | Ca | 20 | 10 | 1 | 64 | 1654 | 0.7 | - | Int
3 | Na | 10 | 5 | 1 | 32 | 1652 | 0.7 | 9.3 | Dif
4 | Al | 20 | 10 | 1 | 32 | 1632 | 0.7 | 9.3 | Dif
5 | Si | 20 | 10 | 1 | 32 | 1612 | 0.7 | 9.3 | Dif
6 | Fe | 20 | 10 | 1 | 32 | 1690 | 0.7 | - | Int
Measurement Order of WDS
Order | Channel 1 | 2 | 3 | 4 | 5
1 | - | - | K_CH3_PE | Na_CH4_T | Fe_CH5_L
2 | - | - | Ca_3_PET | Al_4TAP_ | -
3 | - | - | - | Si_4_TAP | -
Calc. Elements : O (Anion)
Standard Data
ElemID | Element | Standard Name | Mass(%) | ZAF Fac. | Z | A | F
1 | K2O | Orthoclase | 15.2503 | 1.071 | 1.2035 | 0.8897 | 1.0002
2 | CaO | Diopside | 24.7939 | 0.8631 | 0.935 | 0.9231 | 1.0001
3 | Na2O | Albite | 11.5926 | 5.3768 | 10.7238 | 0.4995 | 1.0038
4 | Al2O3 | Almandine_Garnet | 22.7124 | 3.6771 | 5.9567 | 0.6134 | 1.0063
5 | SiO2 | Orthoclase | 64.1973 | 3.251 | 4.4194 | 0.7349 | 1.001
6 | FeO | Almandine_Garnet | 23.8771 | 0.1991 | 0.2025 | 0.9832 | 1
Standard Intensity of WDS
ElemID | Element | Curr.(A) | Net(cps) | Bg-(cps) | Bg+(cps) | S.D.(%) | Date | Time
1 | K | 1.015e-08 | 3284.8 | 17.3 | 13 | 0.25 | 2020/12/10 | 13:49:35
2 | Ca | 1.012e-08 | 5345.1 | 25.8 | 26.7 | 0.19 | 2020/12/10 | 13:55:22
3 | Na | 1.011e-08 | 525.2 | 4.2 | 2.8 | 0.62 | 2020/12/10 | 14:01:35
4 | Al | 1.01e-08 | 1912.2 | 19.4 | 12.2 | 0.33 | 2020/12/10 | 14:14:07
5 | Si | 1.01e-08 | 6330.4 | 73.8 | 44.6 | 0.18 | 2020/12/10 | 14:07:35
6 | Fe | 1.01e-08 | 1113.9 | 13 | 10.3 | 0.43 | 2020/12/10 | 14:14:07
+++++++++++++++++++++++++++++++++++++++++++++++++++++++++++++++++++++++++++++++++++++++++++
Measurement Condition
WDS elements
ElemID | Element | X-ray | Crystal | CH | ACC.V | Peak Pos. | (nm) | BG_L | BG_U (mm)
1 | K | Ka | PETL | 3 | 15 | 119.772 | 0.37414 | 3 | 7
2 | Ca | Ka | PETL | 3 | 15 | 107.514 | 0.33584 | 3 | 2
3 | Na | Ka | TAP | 4 | 15 | 129.414 | 1.19101 | 4.7 | 6.2
4 | Al | Ka | TAP | 4 | 15 | 90.595 | 0.83393 | 5.5 | 3.3
5 | Si | Ka | TAP | 4 | 15 | 77.436 | 0.71254 | 3.3 | 4.1
6 | Fe | Ka | LIFH | 5 | 15 | 134.751 | 0.1936 | 3.5 | 3.6
ElemID | Element | Peak(sec) | Back(sec) | Pksk | Gain | High.V | Base.V | Window.V | Mode
1 | K | 10 | 5 | 1 | 64 | 1664 | 0.7 | - | Int
2 | Ca | 20 | 10 | 1 | 64 | 1654 | 0.7 | - | Int
3 | Na | 10 | 5 | 1 | 32 | 1652 | 0.7 | 9.3 | Dif
4 | Al | 20 | 10 | 1 | 32 | 1632 | 0.7 | 9.3 | Dif
5 | Si | 20 | 10 | 1 | 32 | 1612 | 0.7 | 9.3 | Dif
6 | Fe | 20 | 10 | 1 | 32 | 1690 | 0.7 | - | Int
Measurement Order of WDS
Order | Channel 1 | 2 | 3 | 4 | 5
1 | - | - | K_CH3_PE | Na_CH4_T | Fe_CH5_L
2 | - | - | Ca_3_PET | Al_4TAP_ | -
3 | - | - | - | Si_4_TAP | -
Calc. Elements : O (Anion)
Standard Data
ElemID | Element | Standard Name | Mass(%) | ZAF Fac. | Z | A | F
1 | K2O | Orthoclase | 15.2503 | 1.071 | 1.2035 | 0.8897 | 1.0002
2 | CaO | Diopside | 24.7939 | 0.8631 | 0.935 | 0.9231 | 1.0001
3 | Na2O | Albite | 11.5926 | 5.3768 | 10.7238 | 0.4995 | 1.0038
4 | Al2O3 | Almandine_Garnet | 22.7124 | 3.6771 | 5.9567 | 0.6134 | 1.0063
5 | SiO2 | Orthoclase | 64.1973 | 3.251 | 4.4194 | 0.7349 | 1.001
6 | FeO | Almandine_Garnet | 23.8771 | 0.1991 | 0.2025 | 0.9832 | 1
Standard Intensity of WDS
ElemID | Element | Curr.(A) | Net(cps) | Bg-(cps) | Bg+(cps) | S.D.(%) | Date | Time
1 | K | 1.015e-08 | 3284.8 | 17.3 | 13 | 0.25 | 2020/12/10 | 13:49:35
2 | Ca | 1.012e-08 | 5345.1 | 25.8 | 26.7 | 0.19 | 2020/12/10 | 13:55:22
3 | Na | 1.011e-08 | 525.2 | 4.2 | 2.8 | 0.62 | 2020/12/10 | 14:01:35
4 | Al | 1.01e-08 | 1912.2 | 19.4 | 12.2 | 0.33 | 2020/12/10 | 14:14:07
5 | Si | 1.01e-08 | 6330.4 | 73.8 | 44.6 | 0.18 | 2020/12/10 | 14:07:35
6 | Fe | 1.01e-08 | 1113.9 | 13 | 10.3 | 0.43 | 2020/12/10 | 14:14:07
+++++++++++++++++++++++++++++++++++++++++++++++++++++++++++++++++++++++++++++++++++++++++++
Measurement Condition
WDS elements
ElemID | Element | X-ray | Crystal | CH | ACC.V | Peak Pos. | (nm) | BG_L | BG_U (mm)
1 | K | Ka | PETL | 3 | 15 | 119.772 | 0.37414 | 3 | 7
2 | Ca | Ka | PETL | 3 | 15 | 107.514 | 0.33584 | 3 | 2
3 | Na | Ka | TAP | 4 | 15 | 129.414 | 1.19101 | 4.7 | 6.2
4 | Al | Ka | TAP | 4 | 15 | 90.595 | 0.83393 | 5.5 | 3.3
5 | Si | Ka | TAP | 4 | 15 | 77.436 | 0.71254 | 3.3 | 4.1
6 | Fe | Ka | LIFH | 5 | 15 | 134.751 | 0.1936 | 3.5 | 3.6
ElemID | Element | Peak(sec) | Back(sec) | Pksk | Gain | High.V | Base.V | Window.V | Mode
1 | K | 10 | 5 | 1 | 64 | 1664 | 0.7 | - | Int
2 | Ca | 20 | 10 | 1 | 64 | 1654 | 0.7 | - | Int
3 | Na | 10 | 5 | 1 | 32 | 1652 | 0.7 | 9.3 | Dif
4 | Al | 20 | 10 | 1 | 32 | 1632 | 0.7 | 9.3 | Dif
5 | Si | 20 | 10 | 1 | 32 | 1612 | 0.7 | 9.3 | Dif
6 | Fe | 20 | 10 | 1 | 32 | 1690 | 0.7 | - | Int
Measurement Order of WDS
Order | Channel 1 | 2 | 3 | 4 | 5
1 | - | - | K_CH3_PE | Na_CH4_T | Fe_CH5_L
2 | - | - | Ca_3_PET | Al_4TAP_ | -
3 | - | - | - | Si_4_TAP | -
Calc. Elements : O (Anion)
Standard Data
ElemID | Element | Standard Name | Mass(%) | ZAF Fac. | Z | A | F
1 | K2O | Orthoclase | 15.2503 | 1.071 | 1.2035 | 0.8897 | 1.0002
2 | CaO | Diopside | 24.7939 | 0.8631 | 0.935 | 0.9231 | 1.0001
3 | Na2O | Albite | 11.5926 | 5.3768 | 10.7238 | 0.4995 | 1.0038
4 | Al2O3 | Almandine_Garnet | 22.7124 | 3.6771 | 5.9567 | 0.6134 | 1.0063
5 | SiO2 | Orthoclase | 64.1973 | 3.251 | 4.4194 | 0.7349 | 1.001
6 | FeO | Almandine_Garnet | 23.8771 | 0.1991 | 0.2025 | 0.9832 | 1
Standard Intensity of WDS
ElemID | Element | Curr.(A) | Net(cps) | Bg-(cps) | Bg+(cps) | S.D.(%) | Date | Time
1 | K | 1.015e-08 | 3284.8 | 17.3 | 13 | 0.25 | 2020/12/10 | 13:49:35
2 | Ca | 1.012e-08 | 5345.1 | 25.8 | 26.7 | 0.19 | 2020/12/10 | 13:55:22
3 | Na | 1.011e-08 | 525.2 | 4.2 | 2.8 | 0.62 | 2020/12/10 | 14:01:35
4 | Al | 1.01e-08 | 1912.2 | 19.4 | 12.2 | 0.33 | 2020/12/10 | 14:14:07
5 | Si | 1.01e-08 | 6330.4 | 73.8 | 44.6 | 0.18 | 2020/12/10 | 14:07:35
6 | Fe | 1.01e-08 | 1113.9 | 13 | 10.3 | 0.43 | 2020/12/10 | 14:14:07
+++++++++++++++++++++++++++++++++++++++++++++++++++++++++++++++++++++++++++++++++++++++++++
Measurement Condition
WDS elements
ElemID | Element | X-ray | Crystal | CH | ACC.V | Peak Pos. | (nm) | BG_L | BG_U (mm)
1 | K | Ka | PETL | 3 | 15 | 119.772 | 0.37414 | 3 | 7
2 | Ca | Ka | PETL | 3 | 15 | 107.514 | 0.33584 | 3 | 2
3 | Na | Ka | TAP | 4 | 15 | 129.414 | 1.19101 | 4.7 | 6.2
4 | Al | Ka | TAP | 4 | 15 | 90.595 | 0.83393 | 5.5 | 3.3
5 | Si | Ka | TAP | 4 | 15 | 77.436 | 0.71254 | 3.3 | 4.1
6 | Fe | Ka | LIFH | 5 | 15 | 134.751 | 0.1936 | 3.5 | 3.6
ElemID | Element | Peak(sec) | Back(sec) | Pksk | Gain | High.V | Base.V | Window.V | Mode
1 | K | 10 | 5 | 1 | 64 | 1664 | 0.7 | - | Int
2 | Ca | 20 | 10 | 1 | 64 | 1654 | 0.7 | - | Int
3 | Na | 10 | 5 | 1 | 32 | 1652 | 0.7 | 9.3 | Dif
4 | Al | 20 | 10 | 1 | 32 | 1632 | 0.7 | 9.3 | Dif
5 | Si | 20 | 10 | 1 | 32 | 1612 | 0.7 | 9.3 | Dif
6 | Fe | 20 | 10 | 1 | 32 | 1690 | 0.7 | - | Int
Measurement Order of WDS
Order | Channel 1 | 2 | 3 | 4 | 5
1 | - | - | K_CH3_PE | Na_CH4_T | Fe_CH5_L
2 | - | - | Ca_3_PET | Al_4TAP_ | -
3 | - | - | - | Si_4_TAP | -
Calc. Elements : O (Anion)
Standard Data
ElemID | Element | Standard Name | Mass(%) | ZAF Fac. | Z | A | F
1 | K2O | Orthoclase | 15.2503 | 1.071 | 1.2035 | 0.8897 | 1.0002
2 | CaO | Diopside | 24.7939 | 0.8631 | 0.935 | 0.9231 | 1.0001
3 | Na2O | Albite | 11.5926 | 5.3768 | 10.7238 | 0.4995 | 1.0038
4 | Al2O3 | Almandine_Garnet | 22.7124 | 3.6771 | 5.9567 | 0.6134 | 1.0063
5 | SiO2 | Orthoclase | 64.1973 | 3.251 | 4.4194 | 0.7349 | 1.001
6 | FeO | Almandine_Garnet | 23.8771 | 0.1991 | 0.2025 | 0.9832 | 1
Standard Intensity of WDS
ElemID | Element | Curr.(A) | Net(cps) | Bg-(cps) | Bg+(cps) | S.D.(%) | Date | Time
1 | K | 1.015e-08 | 3284.8 | 17.3 | 13 | 0.25 | 2020/12/10 | 13:49:35
2 | Ca | 1.012e-08 | 5345.1 | 25.8 | 26.7 | 0.19 | 2020/12/10 | 13:55:22
3 | Na | 1.011e-08 | 525.2 | 4.2 | 2.8 | 0.62 | 2020/12/10 | 14:01:35
4 | Al | 1.01e-08 | 1912.2 | 19.4 | 12.2 | 0.33 | 2020/12/10 | 14:14:07
5 | Si | 1.01e-08 | 6330.4 | 73.8 | 44.6 | 0.18 | 2020/12/10 | 14:07:35
6 | Fe | 1.01e-08 | 1113.9 | 13 | 10.3 | 0.43 | 2020/12/10 | 14:14:07
+++++++++++++++++++++++++++++++++++++++++++++++++++++++++++++++++++++++++++++++++++++++++++
Measurement Condition
WDS elements
ElemID | Element | X-ray | Crystal | CH | ACC.V | Peak Pos. | (nm) | BG_L | BG_U (mm)
1 | K | Ka | PETL | 3 | 15 | 119.772 | 0.37414 | 3 | 7
2 | Ca | Ka | PETL | 3 | 15 | 107.514 | 0.33584 | 3 | 2
3 | Na | Ka | TAP | 4 | 15 | 129.414 | 1.19101 | 4.7 | 6.2
4 | Al | Ka | TAP | 4 | 15 | 90.595 | 0.83393 | 5.5 | 3.3
5 | Si | Ka | TAP | 4 | 15 | 77.436 | 0.71254 | 3.3 | 4.1
6 | Fe | Ka | LIFH | 5 | 15 | 134.751 | 0.1936 | 3.5 | 3.6
ElemID | Element | Peak(sec) | Back(sec) | Pksk | Gain | High.V | Base.V | Window.V | Mode
1 | K | 10 | 5 | 1 | 64 | 1664 | 0.7 | - | Int
2 | Ca | 20 | 10 | 1 | 64 | 1654 | 0.7 | - | Int
3 | Na | 10 | 5 | 1 | 32 | 1652 | 0.7 | 9.3 | Dif
4 | Al | 20 | 10 | 1 | 32 | 1632 | 0.7 | 9.3 | Dif
5 | Si | 20 | 10 | 1 | 32 | 1612 | 0.7 | 9.3 | Dif
6 | Fe | 20 | 10 | 1 | 32 | 1690 | 0.7 | - | Int
Measurement Order of WDS
Order | Channel 1 | 2 | 3 | 4 | 5
1 | - | - | K_CH3_PE | Na_CH4_T | Fe_CH5_L
2 | - | - | Ca_3_PET | Al_4TAP_ | -
3 | - | - | - | Si_4_TAP | -
Calc. Elements : O (Anion)
Standard Data
ElemID | Element | Standard Name | Mass(%) | ZAF Fac. | Z | A | F
1 | K2O | Orthoclase | 15.2503 | 1.071 | 1.2035 | 0.8897 | 1.0002
2 | CaO | Diopside | 24.7939 | 0.8631 | 0.935 | 0.9231 | 1.0001
3 | Na2O | Albite | 11.5926 | 5.3768 | 10.7238 | 0.4995 | 1.0038
4 | Al2O3 | Almandine_Garnet | 22.7124 | 3.6771 | 5.9567 | 0.6134 | 1.0063
5 | SiO2 | Orthoclase | 64.1973 | 3.251 | 4.4194 | 0.7349 | 1.001
6 | FeO | Almandine_Garnet | 23.8771 | 0.1991 | 0.2025 | 0.9832 | 1
Standard Intensity of WDS
ElemID | Element | Curr.(A) | Net(cps) | Bg-(cps) | Bg+(cps) | S.D.(%) | Date | Time
1 | K | 1.015e-08 | 3284.8 | 17.3 | 13 | 0.25 | 2020/12/10 | 13:49:35
2 | Ca | 1.012e-08 | 5345.1 | 25.8 | 26.7 | 0.19 | 2020/12/10 | 13:55:22
3 | Na | 1.011e-08 | 525.2 | 4.2 | 2.8 | 0.62 | 2020/12/10 | 14:01:35
4 | Al | 1.01e-08 | 1912.2 | 19.4 | 12.2 | 0.33 | 2020/12/10 | 14:14:07
5 | Si | 1.01e-08 | 6330.4 | 73.8 | 44.6 | 0.18 | 2020/12/10 | 14:07:35
6 | Fe | 1.01e-08 | 1113.9 | 13 | 10.3 | 0.43 | 2020/12/10 | 14:14:07
+++++++++++++++++++++++++++++++++++++++++++++++++++++++++++++++++++++++++++++++++++++++++++
Measurement Condition
WDS elements
ElemID | Element | X-ray | Crystal | CH | ACC.V | Peak Pos. | (nm) | BG_L | BG_U (mm)
1 | K | Ka | PETL | 3 | 15 | 119.772 | 0.37414 | 3 | 7
2 | Ca | Ka | PETL | 3 | 15 | 107.514 | 0.33584 | 3 | 2
3 | Na | Ka | TAP | 4 | 15 | 129.414 | 1.19101 | 4.7 | 6.2
4 | Al | Ka | TAP | 4 | 15 | 90.595 | 0.83393 | 5.5 | 3.3
5 | Si | Ka | TAP | 4 | 15 | 77.436 | 0.71254 | 3.3 | 4.1
6 | Fe | Ka | LIFH | 5 | 15 | 134.751 | 0.1936 | 3.5 | 3.6
ElemID | Element | Peak(sec) | Back(sec) | Pksk | Gain | High.V | Base.V | Window.V | Mode
1 | K | 10 | 5 | 1 | 64 | 1664 | 0.7 | - | Int
2 | Ca | 20 | 10 | 1 | 64 | 1654 | 0.7 | - | Int
3 | Na | 10 | 5 | 1 | 32 | 1652 | 0.7 | 9.3 | Dif
4 | Al | 20 | 10 | 1 | 32 | 1632 | 0.7 | 9.3 | Dif
5 | Si | 20 | 10 | 1 | 32 | 1612 | 0.7 | 9.3 | Dif
6 | Fe | 20 | 10 | 1 | 32 | 1690 | 0.7 | - | Int
Measurement Order of WDS
Order | Channel 1 | 2 | 3 | 4 | 5
1 | - | - | K_CH3_PE | Na_CH4_T | Fe_CH5_L
2 | - | - | Ca_3_PET | Al_4TAP_ | -
3 | - | - | - | Si_4_TAP | -
Calc. Elements : O (Anion)
Standard Data
ElemID | Element | Standard Name | Mass(%) | ZAF Fac. | Z | A | F
1 | K2O | Orthoclase | 15.2503 | 1.071 | 1.2035 | 0.8897 | 1.0002
2 | CaO | Diopside | 24.7939 | 0.8631 | 0.935 | 0.9231 | 1.0001
3 | Na2O | Albite | 11.5926 | 5.3768 | 10.7238 | 0.4995 | 1.0038
4 | Al2O3 | Almandine_Garnet | 22.7124 | 3.6771 | 5.9567 | 0.6134 | 1.0063
5 | SiO2 | Orthoclase | 64.1973 | 3.251 | 4.4194 | 0.7349 | 1.001
6 | FeO | Almandine_Garnet | 23.8771 | 0.1991 | 0.2025 | 0.9832 | 1
Standard Intensity of WDS
ElemID | Element | Curr.(A) | Net(cps) | Bg-(cps) | Bg+(cps) | S.D.(%) | Date | Time
1 | K | 1.015e-08 | 3284.8 | 17.3 | 13 | 0.25 | 2020/12/10 | 13:49:35
2 | Ca | 1.012e-08 | 5345.1 | 25.8 | 26.7 | 0.19 | 2020/12/10 | 13:55:22
3 | Na | 1.011e-08 | 525.2 | 4.2 | 2.8 | 0.62 | 2020/12/10 | 14:01:35
4 | Al | 1.01e-08 | 1912.2 | 19.4 | 12.2 | 0.33 | 2020/12/10 | 14:14:07
5 | Si | 1.01e-08 | 6330.4 | 73.8 | 44.6 | 0.18 | 2020/12/10 | 14:07:35
6 | Fe | 1.01e-08 | 1113.9 | 13 | 10.3 | 0.43 | 2020/12/10 | 14:14:07
+++++++++++++++++++++++++++++++++++++++++++++++++++++++++++++++++++++++++++++++++++++++++++
Measurement Condition
WDS elements
ElemID | Element | X-ray | Crystal | CH | ACC.V | Peak Pos. | (nm) | BG_L | BG_U (mm)
1 | K | Ka | PETL | 3 | 15 | 119.772 | 0.37414 | 3 | 7
2 | Ca | Ka | PETL | 3 | 15 | 107.514 | 0.33584 | 3 | 2
3 | Na | Ka | TAP | 4 | 15 | 129.414 | 1.19101 | 4.7 | 6.2
4 | Al | Ka | TAP | 4 | 15 | 90.595 | 0.83393 | 5.5 | 3.3
5 | Si | Ka | TAP | 4 | 15 | 77.436 | 0.71254 | 3.3 | 4.1
6 | Fe | Ka | LIFH | 5 | 15 | 134.751 | 0.1936 | 3.5 | 3.6
ElemID | Element | Peak(sec) | Back(sec) | Pksk | Gain | High.V | Base.V | Window.V | Mode
1 | K | 10 | 5 | 1 | 64 | 1664 | 0.7 | - | Int
2 | Ca | 20 | 10 | 1 | 64 | 1654 | 0.7 | - | Int
3 | Na | 10 | 5 | 1 | 32 | 1652 | 0.7 | 9.3 | Dif
4 | Al | 20 | 10 | 1 | 32 | 1632 | 0.7 | 9.3 | Dif
5 | Si | 20 | 10 | 1 | 32 | 1612 | 0.7 | 9.3 | Dif
6 | Fe | 20 | 10 | 1 | 32 | 1690 | 0.7 | - | Int
Measurement Order of WDS
Order | Channel 1 | 2 | 3 | 4 | 5
1 | - | - | K_CH3_PE | Na_CH4_T | Fe_CH5_L
2 | - | - | Ca_3_PET | Al_4TAP_ | -
3 | - | - | - | Si_4_TAP | -
Calc. Elements : O (Anion)
Standard Data
ElemID | Element | Standard Name | Mass(%) | ZAF Fac. | Z | A | F
1 | K2O | Orthoclase | 15.2503 | 1.071 | 1.2035 | 0.8897 | 1.0002
2 | CaO | Diopside | 24.7939 | 0.8631 | 0.935 | 0.9231 | 1.0001
3 | Na2O | Albite | 11.5926 | 5.3768 | 10.7238 | 0.4995 | 1.0038
4 | Al2O3 | Almandine_Garnet | 22.7124 | 3.6771 | 5.9567 | 0.6134 | 1.0063
5 | SiO2 | Orthoclase | 64.1973 | 3.251 | 4.4194 | 0.7349 | 1.001
6 | FeO | Almandine_Garnet | 23.8771 | 0.1991 | 0.2025 | 0.9832 | 1
Standard Intensity of WDS
ElemID | Element | Curr.(A) | Net(cps) | Bg-(cps) | Bg+(cps) | S.D.(%) | Date | Time
1 | K | 1.015e-08 | 3284.8 | 17.3 | 13 | 0.25 | 2020/12/10 | 13:49:35
2 | Ca | 1.012e-08 | 5345.1 | 25.8 | 26.7 | 0.19 | 2020/12/10 | 13:55:22
3 | Na | 1.011e-08 | 525.2 | 4.2 | 2.8 | 0.62 | 2020/12/10 | 14:01:35
4 | Al | 1.01e-08 | 1912.2 | 19.4 | 12.2 | 0.33 | 2020/12/10 | 14:14:07
5 | Si | 1.01e-08 | 6330.4 | 73.8 | 44.6 | 0.18 | 2020/12/10 | 14:07:35
6 | Fe | 1.01e-08 | 1113.9 | 13 | 10.3 | 0.43 | 2020/12/10 | 14:14:07
+++++++++++++++++++++++++++++++++++++++++++++++++++++++++++++++++++++++++++++++++++++++++++
Measurement Condition
WDS elements
ElemID | Element | X-ray | Crystal | CH | ACC.V | Peak Pos. | (nm) | BG_L | BG_U (mm)
1 | K | Ka | PETL | 3 | 15 | 119.772 | 0.37414 | 3 | 7
2 | Ca | Ka | PETL | 3 | 15 | 107.514 | 0.33584 | 3 | 2
3 | Na | Ka | TAP | 4 | 15 | 129.414 | 1.19101 | 4.7 | 6.2
4 | Al | Ka | TAP | 4 | 15 | 90.595 | 0.83393 | 5.5 | 3.3
5 | Si | Ka | TAP | 4 | 15 | 77.436 | 0.71254 | 3.3 | 4.1
6 | Fe | Ka | LIFH | 5 | 15 | 134.751 | 0.1936 | 3.5 | 3.6
ElemID | Element | Peak(sec) | Back(sec) | Pksk | Gain | High.V | Base.V | Window.V | Mode
1 | K | 10 | 5 | 1 | 64 | 1664 | 0.7 | - | Int
2 | Ca | 20 | 10 | 1 | 64 | 1654 | 0.7 | - | Int
3 | Na | 10 | 5 | 1 | 32 | 1652 | 0.7 | 9.3 | Dif
4 | Al | 20 | 10 | 1 | 32 | 1632 | 0.7 | 9.3 | Dif
5 | Si | 20 | 10 | 1 | 32 | 1612 | 0.7 | 9.3 | Dif
6 | Fe | 20 | 10 | 1 | 32 | 1690 | 0.7 | - | Int
Measurement Order of WDS
Order | Channel 1 | 2 | 3 | 4 | 5
1 | - | - | K_CH3_PE | Na_CH4_T | Fe_CH5_L
2 | - | - | Ca_3_PET | Al_4TAP_ | -
3 | - | - | - | Si_4_TAP | -
Calc. Elements : O (Anion)
Standard Data
ElemID | Element | Standard Name | Mass(%) | ZAF Fac. | Z | A | F
1 | K2O | Orthoclase | 15.2503 | 1.071 | 1.2035 | 0.8897 | 1.0002
2 | CaO | Diopside | 24.7939 | 0.8631 | 0.935 | 0.9231 | 1.0001
3 | Na2O | Albite | 11.5926 | 5.3768 | 10.7238 | 0.4995 | 1.0038
4 | Al2O3 | Almandine_Garnet | 22.7124 | 3.6771 | 5.9567 | 0.6134 | 1.0063
5 | SiO2 | Orthoclase | 64.1973 | 3.251 | 4.4194 | 0.7349 | 1.001
6 | FeO | Almandine_Garnet | 23.8771 | 0.1991 | 0.2025 | 0.9832 | 1
Standard Intensity of WDS
ElemID | Element | Curr.(A) | Net(cps) | Bg-(cps) | Bg+(cps) | S.D.(%) | Date | Time
1 | K | 1.015e-08 | 3284.8 | 17.3 | 13 | 0.25 | 2020/12/10 | 13:49:35
2 | Ca | 1.012e-08 | 5345.1 | 25.8 | 26.7 | 0.19 | 2020/12/10 | 13:55:22
3 | Na | 1.011e-08 | 525.2 | 4.2 | 2.8 | 0.62 | 2020/12/10 | 14:01:35
4 | Al | 1.01e-08 | 1912.2 | 19.4 | 12.2 | 0.33 | 2020/12/10 | 14:14:07
5 | Si | 1.01e-08 | 6330.4 | 73.8 | 44.6 | 0.18 | 2020/12/10 | 14:07:35
6 | Fe | 1.01e-08 | 1113.9 | 13 | 10.3 | 0.43 | 2020/12/10 | 14:14:07
+++++++++++++++++++++++++++++++++++++++++++++++++++++++++++++++++++++++++++++++++++++++++++
Measurement Condition
WDS elements
ElemID | Element | X-ray | Crystal | CH | ACC.V | Peak Pos. | (nm) | BG_L | BG_U (mm)
1 | K | Ka | PETL | 3 | 15 | 119.772 | 0.37414 | 3 | 7
2 | Ca | Ka | PETL | 3 | 15 | 107.514 | 0.33584 | 3 | 2
3 | Na | Ka | TAP | 4 | 15 | 129.414 | 1.19101 | 4.7 | 6.2
4 | Al | Ka | TAP | 4 | 15 | 90.595 | 0.83393 | 5.5 | 3.3
5 | Si | Ka | TAP | 4 | 15 | 77.436 | 0.71254 | 3.3 | 4.1
6 | Fe | Ka | LIFH | 5 | 15 | 134.751 | 0.1936 | 3.5 | 3.6
ElemID | Element | Peak(sec) | Back(sec) | Pksk | Gain | High.V | Base.V | Window.V | Mode
1 | K | 10 | 5 | 1 | 64 | 1664 | 0.7 | - | Int
2 | Ca | 20 | 10 | 1 | 64 | 1654 | 0.7 | - | Int
3 | Na | 10 | 5 | 1 | 32 | 1652 | 0.7 | 9.3 | Dif
4 | Al | 20 | 10 | 1 | 32 | 1632 | 0.7 | 9.3 | Dif
5 | Si | 20 | 10 | 1 | 32 | 1612 | 0.7 | 9.3 | Dif
6 | Fe | 20 | 10 | 1 | 32 | 1690 | 0.7 | - | Int
Measurement Order of WDS
Order | Channel 1 | 2 | 3 | 4 | 5
1 | - | - | K_CH3_PE | Na_CH4_T | Fe_CH5_L
2 | - | - | Ca_3_PET | Al_4TAP_ | -
3 | - | - | - | Si_4_TAP | -
Calc. Elements : O (Anion)
Standard Data
ElemID | Element | Standard Name | Mass(%) | ZAF Fac. | Z | A | F
1 | K2O | Orthoclase | 15.2503 | 1.071 | 1.2035 | 0.8897 | 1.0002
2 | CaO | Diopside | 24.7939 | 0.8631 | 0.935 | 0.9231 | 1.0001
3 | Na2O | Albite | 11.5926 | 5.3768 | 10.7238 | 0.4995 | 1.0038
4 | Al2O3 | Almandine_Garnet | 22.7124 | 3.6771 | 5.9567 | 0.6134 | 1.0063
5 | SiO2 | Orthoclase | 64.1973 | 3.251 | 4.4194 | 0.7349 | 1.001
6 | FeO | Almandine_Garnet | 23.8771 | 0.1991 | 0.2025 | 0.9832 | 1
Standard Intensity of WDS
ElemID | Element | Curr.(A) | Net(cps) | Bg-(cps) | Bg+(cps) | S.D.(%) | Date | Time
1 | K | 1.015e-08 | 3284.8 | 17.3 | 13 | 0.25 | 2020/12/10 | 13:49:35
2 | Ca | 1.012e-08 | 5345.1 | 25.8 | 26.7 | 0.19 | 2020/12/10 | 13:55:22
3 | Na | 1.011e-08 | 525.2 | 4.2 | 2.8 | 0.62 | 2020/12/10 | 14:01:35
4 | Al | 1.01e-08 | 1912.2 | 19.4 | 12.2 | 0.33 | 2020/12/10 | 14:14:07
5 | Si | 1.01e-08 | 6330.4 | 73.8 | 44.6 | 0.18 | 2020/12/10 | 14:07:35
6 | Fe | 1.01e-08 | 1113.9 | 13 | 10.3 | 0.43 | 2020/12/10 | 14:14:07
+++++++++++++++++++++++++++++++++++++++++++++++++++++++++++++++++++++++++++++++++++++++++++
Measurement Condition
WDS elements
ElemID | Element | X-ray | Crystal | CH | ACC.V | Peak Pos. | (nm) | BG_L | BG_U (mm)
1 | K | Ka | PETL | 3 | 15 | 119.772 | 0.37414 | 3 | 7
2 | Ca | Ka | PETL | 3 | 15 | 107.514 | 0.33584 | 3 | 2
3 | Na | Ka | TAP | 4 | 15 | 129.414 | 1.19101 | 4.7 | 6.2
4 | Al | Ka | TAP | 4 | 15 | 90.595 | 0.83393 | 5.5 | 3.3
5 | Si | Ka | TAP | 4 | 15 | 77.436 | 0.71254 | 3.3 | 4.1
6 | Fe | Ka | LIFH | 5 | 15 | 134.751 | 0.1936 | 3.5 | 3.6
ElemID | Element | Peak(sec) | Back(sec) | Pksk | Gain | High.V | Base.V | Window.V | Mode
1 | K | 10 | 5 | 1 | 64 | 1664 | 0.7 | - | Int
2 | Ca | 20 | 10 | 1 | 64 | 1654 | 0.7 | - | Int
3 | Na | 10 | 5 | 1 | 32 | 1652 | 0.7 | 9.3 | Dif
4 | Al | 20 | 10 | 1 | 32 | 1632 | 0.7 | 9.3 | Dif
5 | Si | 20 | 10 | 1 | 32 | 1612 | 0.7 | 9.3 | Dif
6 | Fe | 20 | 10 | 1 | 32 | 1690 | 0.7 | - | Int
Measurement Order of WDS
Order | Channel 1 | 2 | 3 | 4 | 5
1 | - | - | K_CH3_PE | Na_CH4_T | Fe_CH5_L
2 | - | - | Ca_3_PET | Al_4TAP_ | -
3 | - | - | - | Si_4_TAP | -
Calc. Elements : O (Anion)
Standard Data
ElemID | Element | Standard Name | Mass(%) | ZAF Fac. | Z | A | F
1 | K2O | Orthoclase | 15.2503 | 1.071 | 1.2035 | 0.8897 | 1.0002
2 | CaO | Diopside | 24.7939 | 0.8631 | 0.935 | 0.9231 | 1.0001
3 | Na2O | Albite | 11.5926 | 5.3768 | 10.7238 | 0.4995 | 1.0038
4 | Al2O3 | Almandine_Garnet | 22.7124 | 3.6771 | 5.9567 | 0.6134 | 1.0063
5 | SiO2 | Orthoclase | 64.1973 | 3.251 | 4.4194 | 0.7349 | 1.001
6 | FeO | Almandine_Garnet | 23.8771 | 0.1991 | 0.2025 | 0.9832 | 1
Standard Intensity of WDS
ElemID | Element | Curr.(A) | Net(cps) | Bg-(cps) | Bg+(cps) | S.D.(%) | Date | Time
1 | K | 1.015e-08 | 3284.8 | 17.3 | 13 | 0.25 | 2020/12/10 | 13:49:35
2 | Ca | 1.012e-08 | 5345.1 | 25.8 | 26.7 | 0.19 | 2020/12/10 | 13:55:22
3 | Na | 1.011e-08 | 525.2 | 4.2 | 2.8 | 0.62 | 2020/12/10 | 14:01:35
4 | Al | 1.01e-08 | 1912.2 | 19.4 | 12.2 | 0.33 | 2020/12/10 | 14:14:07
5 | Si | 1.01e-08 | 6330.4 | 73.8 | 44.6 | 0.18 | 2020/12/10 | 14:07:35
6 | Fe | 1.01e-08 | 1113.9 | 13 | 10.3 | 0.43 | 2020/12/10 | 14:14:07
+++++++++++++++++++++++++++++++++++++++++++++++++++++++++++++++++++++++++++++++++++++++++++
Measurement Condition
WDS elements
ElemID | Element | X-ray | Crystal | CH | ACC.V | Peak Pos. | (nm) | BG_L | BG_U (mm)
1 | K | Ka | PETL | 3 | 15 | 119.772 | 0.37414 | 3 | 7
2 | Ca | Ka | PETL | 3 | 15 | 107.514 | 0.33584 | 3 | 2
3 | Na | Ka | TAP | 4 | 15 | 129.414 | 1.19101 | 4.7 | 6.2
4 | Al | Ka | TAP | 4 | 15 | 90.595 | 0.83393 | 5.5 | 3.3
5 | Si | Ka | TAP | 4 | 15 | 77.436 | 0.71254 | 3.3 | 4.1
6 | Fe | Ka | LIFH | 5 | 15 | 134.751 | 0.1936 | 3.5 | 3.6
ElemID | Element | Peak(sec) | Back(sec) | Pksk | Gain | High.V | Base.V | Window.V | Mode
1 | K | 10 | 5 | 1 | 64 | 1664 | 0.7 | - | Int
2 | Ca | 20 | 10 | 1 | 64 | 1654 | 0.7 | - | Int
3 | Na | 10 | 5 | 1 | 32 | 1652 | 0.7 | 9.3 | Dif
4 | Al | 20 | 10 | 1 | 32 | 1632 | 0.7 | 9.3 | Dif
5 | Si | 20 | 10 | 1 | 32 | 1612 | 0.7 | 9.3 | Dif
6 | Fe | 20 | 10 | 1 | 32 | 1690 | 0.7 | - | Int
Measurement Order of WDS
Order | Channel 1 | 2 | 3 | 4 | 5
1 | - | - | K_CH3_PE | Na_CH4_T | Fe_CH5_L
2 | - | - | Ca_3_PET | Al_4TAP_ | -
3 | - | - | - | Si_4_TAP | -
Calc. Elements : O (Anion)
Standard Data
ElemID | Element | Standard Name | Mass(%) | ZAF Fac. | Z | A | F
1 | K2O | Orthoclase | 15.2503 | 1.071 | 1.2035 | 0.8897 | 1.0002
2 | CaO | Diopside | 24.7939 | 0.8631 | 0.935 | 0.9231 | 1.0001
3 | Na2O | Albite | 11.5926 | 5.3768 | 10.7238 | 0.4995 | 1.0038
4 | Al2O3 | Almandine_Garnet | 22.7124 | 3.6771 | 5.9567 | 0.6134 | 1.0063
5 | SiO2 | Orthoclase | 64.1973 | 3.251 | 4.4194 | 0.7349 | 1.001
6 | FeO | Almandine_Garnet | 23.8771 | 0.1991 | 0.2025 | 0.9832 | 1
Standard Intensity of WDS
ElemID | Element | Curr.(A) | Net(cps) | Bg-(cps) | Bg+(cps) | S.D.(%) | Date | Time
1 | K | 1.015e-08 | 3284.8 | 17.3 | 13 | 0.25 | 2020/12/10 | 13:49:35
2 | Ca | 1.012e-08 | 5345.1 | 25.8 | 26.7 | 0.19 | 2020/12/10 | 13:55:22
3 | Na | 1.011e-08 | 525.2 | 4.2 | 2.8 | 0.62 | 2020/12/10 | 14:01:35
4 | Al | 1.01e-08 | 1912.2 | 19.4 | 12.2 | 0.33 | 2020/12/10 | 14:14:07
5 | Si | 1.01e-08 | 6330.4 | 73.8 | 44.6 | 0.18 | 2020/12/10 | 14:07:35
6 | Fe | 1.01e-08 | 1113.9 | 13 | 10.3 | 0.43 | 2020/12/10 | 14:14:07
+++++++++++++++++++++++++++++++++++++++++++++++++++++++++++++++++++++++++++++++++++++++++++
Measurement Condition
WDS elements
ElemID | Element | X-ray | Crystal | CH | ACC.V | Peak Pos. | (nm) | BG_L | BG_U (mm)
1 | K | Ka | PETL | 3 | 15 | 119.772 | 0.37414 | 3 | 7
2 | Ca | Ka | PETL | 3 | 15 | 107.514 | 0.33584 | 3 | 2
3 | Na | Ka | TAP | 4 | 15 | 129.414 | 1.19101 | 4.7 | 6.2
4 | Al | Ka | TAP | 4 | 15 | 90.595 | 0.83393 | 5.5 | 3.3
5 | Si | Ka | TAP | 4 | 15 | 77.436 | 0.71254 | 3.3 | 4.1
6 | Fe | Ka | LIFH | 5 | 15 | 134.751 | 0.1936 | 3.5 | 3.6
ElemID | Element | Peak(sec) | Back(sec) | Pksk | Gain | High.V | Base.V | Window.V | Mode
1 | K | 10 | 5 | 1 | 64 | 1664 | 0.7 | - | Int
2 | Ca | 20 | 10 | 1 | 64 | 1654 | 0.7 | - | Int
3 | Na | 10 | 5 | 1 | 32 | 1652 | 0.7 | 9.3 | Dif
4 | Al | 20 | 10 | 1 | 32 | 1632 | 0.7 | 9.3 | Dif
5 | Si | 20 | 10 | 1 | 32 | 1612 | 0.7 | 9.3 | Dif
6 | Fe | 20 | 10 | 1 | 32 | 1690 | 0.7 | - | Int
Measurement Order of WDS
Order | Channel 1 | 2 | 3 | 4 | 5
1 | - | - | K_CH3_PE | Na_CH4_T | Fe_CH5_L
2 | - | - | Ca_3_PET | Al_4TAP_ | -
3 | - | - | - | Si_4_TAP | -
Calc. Elements : O (Anion)
Standard Data
ElemID | Element | Standard Name | Mass(%) | ZAF Fac. | Z | A | F
1 | K2O | Orthoclase | 15.2503 | 1.071 | 1.2035 | 0.8897 | 1.0002
2 | CaO | Diopside | 24.7939 | 0.8631 | 0.935 | 0.9231 | 1.0001
3 | Na2O | Albite | 11.5926 | 5.3768 | 10.7238 | 0.4995 | 1.0038
4 | Al2O3 | Almandine_Garnet | 22.7124 | 3.6771 | 5.9567 | 0.6134 | 1.0063
5 | SiO2 | Orthoclase | 64.1973 | 3.251 | 4.4194 | 0.7349 | 1.001
6 | FeO | Almandine_Garnet | 23.8771 | 0.1991 | 0.2025 | 0.9832 | 1
Standard Intensity of WDS
ElemID | Element | Curr.(A) | Net(cps) | Bg-(cps) | Bg+(cps) | S.D.(%) | Date | Time
1 | K | 1.015e-08 | 3284.8 | 17.3 | 13 | 0.25 | 2020/12/10 | 13:49:35
2 | Ca | 1.012e-08 | 5345.1 | 25.8 | 26.7 | 0.19 | 2020/12/10 | 13:55:22
3 | Na | 1.011e-08 | 525.2 | 4.2 | 2.8 | 0.62 | 2020/12/10 | 14:01:35
4 | Al | 1.01e-08 | 1912.2 | 19.4 | 12.2 | 0.33 | 2020/12/10 | 14:14:07
5 | Si | 1.01e-08 | 6330.4 | 73.8 | 44.6 | 0.18 | 2020/12/10 | 14:07:35
6 | Fe | 1.01e-08 | 1113.9 | 13 | 10.3 | 0.43 | 2020/12/10 | 14:14:07
+++++++++++++++++++++++++++++++++++++++++++++++++++++++++++++++++++++++++++++++++++++++++++
Measurement Condition
WDS elements
ElemID | Element | X-ray | Crystal | CH | ACC.V | Peak Pos. | (nm) | BG_L | BG_U (mm)
1 | K | Ka | PETL | 3 | 15 | 119.772 | 0.37414 | 3 | 7
2 | Ca | Ka | PETL | 3 | 15 | 107.514 | 0.33584 | 3 | 2
3 | Na | Ka | TAP | 4 | 15 | 129.414 | 1.19101 | 4.7 | 6.2
4 | Al | Ka | TAP | 4 | 15 | 90.595 | 0.83393 | 5.5 | 3.3
5 | Si | Ka | TAP | 4 | 15 | 77.436 | 0.71254 | 3.3 | 4.1
6 | Fe | Ka | LIFH | 5 | 15 | 134.751 | 0.1936 | 3.5 | 3.6
ElemID | Element | Peak(sec) | Back(sec) | Pksk | Gain | High.V | Base.V | Window.V | Mode
1 | K | 10 | 5 | 1 | 64 | 1664 | 0.7 | - | Int
2 | Ca | 20 | 10 | 1 | 64 | 1654 | 0.7 | - | Int
3 | Na | 10 | 5 | 1 | 32 | 1652 | 0.7 | 9.3 | Dif
4 | Al | 20 | 10 | 1 | 32 | 1632 | 0.7 | 9.3 | Dif
5 | Si | 20 | 10 | 1 | 32 | 1612 | 0.7 | 9.3 | Dif
6 | Fe | 20 | 10 | 1 | 32 | 1690 | 0.7 | - | Int
Measurement Order of WDS
Order | Channel 1 | 2 | 3 | 4 | 5
1 | - | - | K_CH3_PE | Na_CH4_T | Fe_CH5_L
2 | - | - | Ca_3_PET | Al_4TAP_ | -
3 | - | - | - | Si_4_TAP | -
Calc. Elements : O (Anion)
Standard Data
ElemID | Element | Standard Name | Mass(%) | ZAF Fac. | Z | A | F
1 | K2O | Orthoclase | 15.2503 | 1.071 | 1.2035 | 0.8897 | 1.0002
2 | CaO | Diopside | 24.7939 | 0.8631 | 0.935 | 0.9231 | 1.0001
3 | Na2O | Albite | 11.5926 | 5.3768 | 10.7238 | 0.4995 | 1.0038
4 | Al2O3 | Almandine_Garnet | 22.7124 | 3.6771 | 5.9567 | 0.6134 | 1.0063
5 | SiO2 | Orthoclase | 64.1973 | 3.251 | 4.4194 | 0.7349 | 1.001
6 | FeO | Almandine_Garnet | 23.8771 | 0.1991 | 0.2025 | 0.9832 | 1
Standard Intensity of WDS
ElemID | Element | Curr.(A) | Net(cps) | Bg-(cps) | Bg+(cps) | S.D.(%) | Date | Time
1 | K | 1.015e-08 | 3284.8 | 17.3 | 13 | 0.25 | 2020/12/10 | 13:49:35
2 | Ca | 1.012e-08 | 5345.1 | 25.8 | 26.7 | 0.19 | 2020/12/10 | 13:55:22
3 | Na | 1.011e-08 | 525.2 | 4.2 | 2.8 | 0.62 | 2020/12/10 | 14:01:35
4 | Al | 1.01e-08 | 1912.2 | 19.4 | 12.2 | 0.33 | 2020/12/10 | 14:14:07
5 | Si | 1.01e-08 | 6330.4 | 73.8 | 44.6 | 0.18 | 2020/12/10 | 14:07:35
6 | Fe | 1.01e-08 | 1113.9 | 13 | 10.3 | 0.43 | 2020/12/10 | 14:14:07
+++++++++++++++++++++++++++++++++++++++++++++++++++++++++++++++++++++++++++++++++++++++++++
Measurement Condition
WDS elements
ElemID | Element | X-ray | Crystal | CH | ACC.V | Peak Pos. | (nm) | BG_L | BG_U (mm)
1 | K | Ka | PETL | 3 | 15 | 119.772 | 0.37414 | 3 | 7
2 | Ca | Ka | PETL | 3 | 15 | 107.514 | 0.33584 | 3 | 2
3 | Na | Ka | TAP | 4 | 15 | 129.414 | 1.19101 | 4.7 | 6.2
4 | Al | Ka | TAP | 4 | 15 | 90.595 | 0.83393 | 5.5 | 3.3
5 | Si | Ka | TAP | 4 | 15 | 77.436 | 0.71254 | 3.3 | 4.1
6 | Fe | Ka | LIFH | 5 | 15 | 134.751 | 0.1936 | 3.5 | 3.6
ElemID | Element | Peak(sec) | Back(sec) | Pksk | Gain | High.V | Base.V | Window.V | Mode
1 | K | 10 | 5 | 1 | 64 | 1664 | 0.7 | - | Int
2 | Ca | 20 | 10 | 1 | 64 | 1654 | 0.7 | - | Int
3 | Na | 10 | 5 | 1 | 32 | 1652 | 0.7 | 9.3 | Dif
4 | Al | 20 | 10 | 1 | 32 | 1632 | 0.7 | 9.3 | Dif
5 | Si | 20 | 10 | 1 | 32 | 1612 | 0.7 | 9.3 | Dif
6 | Fe | 20 | 10 | 1 | 32 | 1690 | 0.7 | - | Int
Measurement Order of WDS
Order | Channel 1 | 2 | 3 | 4 | 5
1 | - | - | K_CH3_PE | Na_CH4_T | Fe_CH5_L
2 | - | - | Ca_3_PET | Al_4TAP_ | -
3 | - | - | - | Si_4_TAP | -
Calc. Elements : O (Anion)
Standard Data
ElemID | Element | Standard Name | Mass(%) | ZAF Fac. | Z | A | F
1 | K2O | Orthoclase | 15.2503 | 1.071 | 1.2035 | 0.8897 | 1.0002
2 | CaO | Diopside | 24.7939 | 0.8631 | 0.935 | 0.9231 | 1.0001
3 | Na2O | Albite | 11.5926 | 5.3768 | 10.7238 | 0.4995 | 1.0038
4 | Al2O3 | Almandine_Garnet | 22.7124 | 3.6771 | 5.9567 | 0.6134 | 1.0063
5 | SiO2 | Orthoclase | 64.1973 | 3.251 | 4.4194 | 0.7349 | 1.001
6 | FeO | Almandine_Garnet | 23.8771 | 0.1991 | 0.2025 | 0.9832 | 1
Standard Intensity of WDS
ElemID | Element | Curr.(A) | Net(cps) | Bg-(cps) | Bg+(cps) | S.D.(%) | Date | Time
1 | K | 1.015e-08 | 3284.8 | 17.3 | 13 | 0.25 | 2020/12/10 | 13:49:35
2 | Ca | 1.012e-08 | 5345.1 | 25.8 | 26.7 | 0.19 | 2020/12/10 | 13:55:22
3 | Na | 1.011e-08 | 525.2 | 4.2 | 2.8 | 0.62 | 2020/12/10 | 14:01:35
4 | Al | 1.01e-08 | 1912.2 | 19.4 | 12.2 | 0.33 | 2020/12/10 | 14:14:07
5 | Si | 1.01e-08 | 6330.4 | 73.8 | 44.6 | 0.18 | 2020/12/10 | 14:07:35
6 | Fe | 1.01e-08 | 1113.9 | 13 | 10.3 | 0.43 | 2020/12/10 | 14:14:07
+++++++++++++++++++++++++++++++++++++++++++++++++++++++++++++++++++++++++++++++++++++++++++
Measurement Condition
WDS elements
ElemID | Element | X-ray | Crystal | CH | ACC.V | Peak Pos. | (nm) | BG_L | BG_U (mm)
1 | K | Ka | PETL | 3 | 15 | 119.772 | 0.37414 | 3 | 7
2 | Ca | Ka | PETL | 3 | 15 | 107.514 | 0.33584 | 3 | 2
3 | Na | Ka | TAP | 4 | 15 | 129.414 | 1.19101 | 4.7 | 6.2
4 | Al | Ka | TAP | 4 | 15 | 90.595 | 0.83393 | 5.5 | 3.3
5 | Si | Ka | TAP | 4 | 15 | 77.436 | 0.71254 | 3.3 | 4.1
6 | Fe | Ka | LIFH | 5 | 15 | 134.751 | 0.1936 | 3.5 | 3.6
ElemID | Element | Peak(sec) | Back(sec) | Pksk | Gain | High.V | Base.V | Window.V | Mode
1 | K | 10 | 5 | 1 | 64 | 1664 | 0.7 | - | Int
2 | Ca | 20 | 10 | 1 | 64 | 1654 | 0.7 | - | Int
3 | Na | 10 | 5 | 1 | 32 | 1652 | 0.7 | 9.3 | Dif
4 | Al | 20 | 10 | 1 | 32 | 1632 | 0.7 | 9.3 | Dif
5 | Si | 20 | 10 | 1 | 32 | 1612 | 0.7 | 9.3 | Dif
6 | Fe | 20 | 10 | 1 | 32 | 1690 | 0.7 | - | Int
Measurement Order of WDS
Order | Channel 1 | 2 | 3 | 4 | 5
1 | - | - | K_CH3_PE | Na_CH4_T | Fe_CH5_L
2 | - | - | Ca_3_PET | Al_4TAP_ | -
3 | - | - | - | Si_4_TAP | -
Calc. Elements : O (Anion)
Standard Data
ElemID | Element | Standard Name | Mass(%) | ZAF Fac. | Z | A | F
1 | K2O | Orthoclase | 15.2503 | 1.071 | 1.2035 | 0.8897 | 1.0002
2 | CaO | Diopside | 24.7939 | 0.8631 | 0.935 | 0.9231 | 1.0001
3 | Na2O | Albite | 11.5926 | 5.3768 | 10.7238 | 0.4995 | 1.0038
4 | Al2O3 | Almandine_Garnet | 22.7124 | 3.6771 | 5.9567 | 0.6134 | 1.0063
5 | SiO2 | Orthoclase | 64.1973 | 3.251 | 4.4194 | 0.7349 | 1.001
6 | FeO | Almandine_Garnet | 23.8771 | 0.1991 | 0.2025 | 0.9832 | 1
Standard Intensity of WDS
ElemID | Element | Curr.(A) | Net(cps) | Bg-(cps) | Bg+(cps) | S.D.(%) | Date | Time
1 | K | 1.015e-08 | 3284.8 | 17.3 | 13 | 0.25 | 2020/12/10 | 13:49:35
2 | Ca | 1.012e-08 | 5345.1 | 25.8 | 26.7 | 0.19 | 2020/12/10 | 13:55:22
3 | Na | 1.011e-08 | 525.2 | 4.2 | 2.8 | 0.62 | 2020/12/10 | 14:01:35
4 | Al | 1.01e-08 | 1912.2 | 19.4 | 12.2 | 0.33 | 2020/12/10 | 14:14:07
5 | Si | 1.01e-08 | 6330.4 | 73.8 | 44.6 | 0.18 | 2020/12/10 | 14:07:35
6 | Fe | 1.01e-08 | 1113.9 | 13 | 10.3 | 0.43 | 2020/12/10 | 14:14:07
+++++++++++++++++++++++++++++++++++++++++++++++++++++++++++++++++++++++++++++++++++++++++++
Measurement Condition
WDS elements
ElemID | Element | X-ray | Crystal | CH | ACC.V | Peak Pos. | (nm) | BG_L | BG_U (mm)
1 | K | Ka | PETL | 3 | 15 | 119.772 | 0.37414 | 3 | 7
2 | Ca | Ka | PETL | 3 | 15 | 107.514 | 0.33584 | 3 | 2
3 | Na | Ka | TAP | 4 | 15 | 129.414 | 1.19101 | 4.7 | 6.2
4 | Al | Ka | TAP | 4 | 15 | 90.595 | 0.83393 | 5.5 | 3.3
5 | Si | Ka | TAP | 4 | 15 | 77.436 | 0.71254 | 3.3 | 4.1
6 | Fe | Ka | LIFH | 5 | 15 | 134.751 | 0.1936 | 3.5 | 3.6
ElemID | Element | Peak(sec) | Back(sec) | Pksk | Gain | High.V | Base.V | Window.V | Mode
1 | K | 10 | 5 | 1 | 64 | 1664 | 0.7 | - | Int
2 | Ca | 20 | 10 | 1 | 64 | 1654 | 0.7 | - | Int
3 | Na | 10 | 5 | 1 | 32 | 1652 | 0.7 | 9.3 | Dif
4 | Al | 20 | 10 | 1 | 32 | 1632 | 0.7 | 9.3 | Dif
5 | Si | 20 | 10 | 1 | 32 | 1612 | 0.7 | 9.3 | Dif
6 | Fe | 20 | 10 | 1 | 32 | 1690 | 0.7 | - | Int
Measurement Order of WDS
Order | Channel 1 | 2 | 3 | 4 | 5
1 | - | - | K_CH3_PE | Na_CH4_T | Fe_CH5_L
2 | - | - | Ca_3_PET | Al_4TAP_ | -
3 | - | - | - | Si_4_TAP | -
Calc. Elements : O (Anion)
Standard Data
ElemID | Element | Standard Name | Mass(%) | ZAF Fac. | Z | A | F
1 | K2O | Orthoclase | 15.2503 | 1.071 | 1.2035 | 0.8897 | 1.0002
2 | CaO | Diopside | 24.7939 | 0.8631 | 0.935 | 0.9231 | 1.0001
3 | Na2O | Albite | 11.5926 | 5.3768 | 10.7238 | 0.4995 | 1.0038
4 | Al2O3 | Almandine_Garnet | 22.7124 | 3.6771 | 5.9567 | 0.6134 | 1.0063
5 | SiO2 | Orthoclase | 64.1973 | 3.251 | 4.4194 | 0.7349 | 1.001
6 | FeO | Almandine_Garnet | 23.8771 | 0.1991 | 0.2025 | 0.9832 | 1
Standard Intensity of WDS
ElemID | Element | Curr.(A) | Net(cps) | Bg-(cps) | Bg+(cps) | S.D.(%) | Date | Time
1 | K | 1.015e-08 | 3284.8 | 17.3 | 13 | 0.25 | 2020/12/10 | 13:49:35
2 | Ca | 1.012e-08 | 5345.1 | 25.8 | 26.7 | 0.19 | 2020/12/10 | 13:55:22
3 | Na | 1.011e-08 | 525.2 | 4.2 | 2.8 | 0.62 | 2020/12/10 | 14:01:35
4 | Al | 1.01e-08 | 1912.2 | 19.4 | 12.2 | 0.33 | 2020/12/10 | 14:14:07
5 | Si | 1.01e-08 | 6330.4 | 73.8 | 44.6 | 0.18 | 2020/12/10 | 14:07:35
6 | Fe | 1.01e-08 | 1113.9 | 13 | 10.3 | 0.43 | 2020/12/10 | 14:14:07
+++++++++++++++++++++++++++++++++++++++++++++++++++++++++++++++++++++++++++++++++++++++++++
Measurement Condition
WDS elements
ElemID | Element | X-ray | Crystal | CH | ACC.V | Peak Pos. | (nm) | BG_L | BG_U (mm)
1 | K | Ka | PETL | 3 | 15 | 119.772 | 0.37414 | 3 | 7
2 | Ca | Ka | PETL | 3 | 15 | 107.514 | 0.33584 | 3 | 2
3 | Na | Ka | TAP | 4 | 15 | 129.414 | 1.19101 | 4.7 | 6.2
4 | Al | Ka | TAP | 4 | 15 | 90.595 | 0.83393 | 5.5 | 3.3
5 | Si | Ka | TAP | 4 | 15 | 77.436 | 0.71254 | 3.3 | 4.1
6 | Fe | Ka | LIFH | 5 | 15 | 134.751 | 0.1936 | 3.5 | 3.6
ElemID | Element | Peak(sec) | Back(sec) | Pksk | Gain | High.V | Base.V | Window.V | Mode
1 | K | 10 | 5 | 1 | 64 | 1664 | 0.7 | - | Int
2 | Ca | 20 | 10 | 1 | 64 | 1654 | 0.7 | - | Int
3 | Na | 10 | 5 | 1 | 32 | 1652 | 0.7 | 9.3 | Dif
4 | Al | 20 | 10 | 1 | 32 | 1632 | 0.7 | 9.3 | Dif
5 | Si | 20 | 10 | 1 | 32 | 1612 | 0.7 | 9.3 | Dif
6 | Fe | 20 | 10 | 1 | 32 | 1690 | 0.7 | - | Int
Measurement Order of WDS
Order | Channel 1 | 2 | 3 | 4 | 5
1 | - | - | K_CH3_PE | Na_CH4_T | Fe_CH5_L
2 | - | - | Ca_3_PET | Al_4TAP_ | -
3 | - | - | - | Si_4_TAP | -
Calc. Elements : O (Anion)
Standard Data
ElemID | Element | Standard Name | Mass(%) | ZAF Fac. | Z | A | F
1 | K2O | Orthoclase | 15.2503 | 1.071 | 1.2035 | 0.8897 | 1.0002
2 | CaO | Diopside | 24.7939 | 0.8631 | 0.935 | 0.9231 | 1.0001
3 | Na2O | Albite | 11.5926 | 5.3768 | 10.7238 | 0.4995 | 1.0038
4 | Al2O3 | Almandine_Garnet | 22.7124 | 3.6771 | 5.9567 | 0.6134 | 1.0063
5 | SiO2 | Orthoclase | 64.1973 | 3.251 | 4.4194 | 0.7349 | 1.001
6 | FeO | Almandine_Garnet | 23.8771 | 0.1991 | 0.2025 | 0.9832 | 1
Standard Intensity of WDS
ElemID | Element | Curr.(A) | Net(cps) | Bg-(cps) | Bg+(cps) | S.D.(%) | Date | Time
1 | K | 1.015e-08 | 3284.8 | 17.3 | 13 | 0.25 | 2020/12/10 | 13:49:35
2 | Ca | 1.012e-08 | 5345.1 | 25.8 | 26.7 | 0.19 | 2020/12/10 | 13:55:22
3 | Na | 1.011e-08 | 525.2 | 4.2 | 2.8 | 0.62 | 2020/12/10 | 14:01:35
4 | Al | 1.01e-08 | 1912.2 | 19.4 | 12.2 | 0.33 | 2020/12/10 | 14:14:07
5 | Si | 1.01e-08 | 6330.4 | 73.8 | 44.6 | 0.18 | 2020/12/10 | 14:07:35
6 | Fe | 1.01e-08 | 1113.9 | 13 | 10.3 | 0.43 | 2020/12/10 | 14:14:07
+++++++++++++++++++++++++++++++++++++++++++++++++++++++++++++++++++++++++++++++++++++++++++
Measurement Condition
WDS elements
ElemID | Element | X-ray | Crystal | CH | ACC.V | Peak Pos. | (nm) | BG_L | BG_U (mm)
1 | K | Ka | PETL | 3 | 15 | 119.772 | 0.37414 | 3 | 7
2 | Ca | Ka | PETL | 3 | 15 | 107.514 | 0.33584 | 3 | 2
3 | Na | Ka | TAP | 4 | 15 | 129.414 | 1.19101 | 4.7 | 6.2
4 | Al | Ka | TAP | 4 | 15 | 90.595 | 0.83393 | 5.5 | 3.3
5 | Si | Ka | TAP | 4 | 15 | 77.436 | 0.71254 | 3.3 | 4.1
6 | Fe | Ka | LIFH | 5 | 15 | 134.751 | 0.1936 | 3.5 | 3.6
ElemID | Element | Peak(sec) | Back(sec) | Pksk | Gain | High.V | Base.V | Window.V | Mode
1 | K | 10 | 5 | 1 | 64 | 1664 | 0.7 | - | Int
2 | Ca | 20 | 10 | 1 | 64 | 1654 | 0.7 | - | Int
3 | Na | 10 | 5 | 1 | 32 | 1652 | 0.7 | 9.3 | Dif
4 | Al | 20 | 10 | 1 | 32 | 1632 | 0.7 | 9.3 | Dif
5 | Si | 20 | 10 | 1 | 32 | 1612 | 0.7 | 9.3 | Dif
6 | Fe | 20 | 10 | 1 | 32 | 1690 | 0.7 | - | Int
Measurement Order of WDS
Order | Channel 1 | 2 | 3 | 4 | 5
1 | - | - | K_CH3_PE | Na_CH4_T | Fe_CH5_L
2 | - | - | Ca_3_PET | Al_4TAP_ | -
3 | - | - | - | Si_4_TAP | -
Calc. Elements : O (Anion)
Standard Data
ElemID | Element | Standard Name | Mass(%) | ZAF Fac. | Z | A | F
1 | K2O | Orthoclase | 15.2503 | 1.071 | 1.2035 | 0.8897 | 1.0002
2 | CaO | Diopside | 24.7939 | 0.8631 | 0.935 | 0.9231 | 1.0001
3 | Na2O | Albite | 11.5926 | 5.3768 | 10.7238 | 0.4995 | 1.0038
4 | Al2O3 | Almandine_Garnet | 22.7124 | 3.6771 | 5.9567 | 0.6134 | 1.0063
5 | SiO2 | Orthoclase | 64.1973 | 3.251 | 4.4194 | 0.7349 | 1.001
6 | FeO | Almandine_Garnet | 23.8771 | 0.1991 | 0.2025 | 0.9832 | 1
Standard Intensity of WDS
ElemID | Element | Curr.(A) | Net(cps) | Bg-(cps) | Bg+(cps) | S.D.(%) | Date | Time
1 | K | 1.015e-08 | 3284.8 | 17.3 | 13 | 0.25 | 2020/12/10 | 13:49:35
2 | Ca | 1.012e-08 | 5345.1 | 25.8 | 26.7 | 0.19 | 2020/12/10 | 13:55:22
3 | Na | 1.011e-08 | 525.2 | 4.2 | 2.8 | 0.62 | 2020/12/10 | 14:01:35
4 | Al | 1.01e-08 | 1912.2 | 19.4 | 12.2 | 0.33 | 2020/12/10 | 14:14:07
5 | Si | 1.01e-08 | 6330.4 | 73.8 | 44.6 | 0.18 | 2020/12/10 | 14:07:35
6 | Fe | 1.01e-08 | 1113.9 | 13 | 10.3 | 0.43 | 2020/12/10 | 14:14:07
+++++++++++++++++++++++++++++++++++++++++++++++++++++++++++++++++++++++++++++++++++++++++++
Measurement Condition
WDS elements
ElemID | Element | X-ray | Crystal | CH | ACC.V | Peak Pos. | (nm) | BG_L | BG_U (mm)
1 | K | Ka | PETL | 3 | 15 | 119.772 | 0.37414 | 3 | 7
2 | Ca | Ka | PETL | 3 | 15 | 107.514 | 0.33584 | 3 | 2
3 | Na | Ka | TAP | 4 | 15 | 129.414 | 1.19101 | 4.7 | 6.2
4 | Al | Ka | TAP | 4 | 15 | 90.595 | 0.83393 | 5.5 | 3.3
5 | Si | Ka | TAP | 4 | 15 | 77.436 | 0.71254 | 3.3 | 4.1
6 | Fe | Ka | LIFH | 5 | 15 | 134.751 | 0.1936 | 3.5 | 3.6
ElemID | Element | Peak(sec) | Back(sec) | Pksk | Gain | High.V | Base.V | Window.V | Mode
1 | K | 10 | 5 | 1 | 64 | 1664 | 0.7 | - | Int
2 | Ca | 20 | 10 | 1 | 64 | 1654 | 0.7 | - | Int
3 | Na | 10 | 5 | 1 | 32 | 1652 | 0.7 | 9.3 | Dif
4 | Al | 20 | 10 | 1 | 32 | 1632 | 0.7 | 9.3 | Dif
5 | Si | 20 | 10 | 1 | 32 | 1612 | 0.7 | 9.3 | Dif
6 | Fe | 20 | 10 | 1 | 32 | 1690 | 0.7 | - | Int
Measurement Order of WDS
Order | Channel 1 | 2 | 3 | 4 | 5
1 | - | - | K_CH3_PE | Na_CH4_T | Fe_CH5_L
2 | - | - | Ca_3_PET | Al_4TAP_ | -
3 | - | - | - | Si_4_TAP | -
Calc. Elements : O (Anion)
Standard Data
ElemID | Element | Standard Name | Mass(%) | ZAF Fac. | Z | A | F
1 | K2O | Orthoclase | 15.2503 | 1.071 | 1.2035 | 0.8897 | 1.0002
2 | CaO | Diopside | 24.7939 | 0.8631 | 0.935 | 0.9231 | 1.0001
3 | Na2O | Albite | 11.5926 | 5.3768 | 10.7238 | 0.4995 | 1.0038
4 | Al2O3 | Almandine_Garnet | 22.7124 | 3.6771 | 5.9567 | 0.6134 | 1.0063
5 | SiO2 | Orthoclase | 64.1973 | 3.251 | 4.4194 | 0.7349 | 1.001
6 | FeO | Almandine_Garnet | 23.8771 | 0.1991 | 0.2025 | 0.9832 | 1
Standard Intensity of WDS
ElemID | Element | Curr.(A) | Net(cps) | Bg-(cps) | Bg+(cps) | S.D.(%) | Date | Time
1 | K | 1.015e-08 | 3284.8 | 17.3 | 13 | 0.25 | 2020/12/10 | 13:49:35
2 | Ca | 1.012e-08 | 5345.1 | 25.8 | 26.7 | 0.19 | 2020/12/10 | 13:55:22
3 | Na | 1.011e-08 | 525.2 | 4.2 | 2.8 | 0.62 | 2020/12/10 | 14:01:35
4 | Al | 1.01e-08 | 1912.2 | 19.4 | 12.2 | 0.33 | 2020/12/10 | 14:14:07
5 | Si | 1.01e-08 | 6330.4 | 73.8 | 44.6 | 0.18 | 2020/12/10 | 14:07:35
6 | Fe | 1.01e-08 | 1113.9 | 13 | 10.3 | 0.43 | 2020/12/10 | 14:14:07
+++++++++++++++++++++++++++++++++++++++++++++++++++++++++++++++++++++++++++++++++++++++++++
Measurement Condition
WDS elements
ElemID | Element | X-ray | Crystal | CH | ACC.V | Peak Pos. | (nm) | BG_L | BG_U (mm)
1 | K | Ka | PETL | 3 | 15 | 119.772 | 0.37414 | 3 | 7
2 | Ca | Ka | PETL | 3 | 15 | 107.514 | 0.33584 | 3 | 2
3 | Na | Ka | TAP | 4 | 15 | 129.414 | 1.19101 | 4.7 | 6.2
4 | Al | Ka | TAP | 4 | 15 | 90.595 | 0.83393 | 5.5 | 3.3
5 | Si | Ka | TAP | 4 | 15 | 77.436 | 0.71254 | 3.3 | 4.1
6 | Fe | Ka | LIFH | 5 | 15 | 134.751 | 0.1936 | 3.5 | 3.6
ElemID | Element | Peak(sec) | Back(sec) | Pksk | Gain | High.V | Base.V | Window.V | Mode
1 | K | 10 | 5 | 1 | 64 | 1664 | 0.7 | - | Int
2 | Ca | 20 | 10 | 1 | 64 | 1654 | 0.7 | - | Int
3 | Na | 10 | 5 | 1 | 32 | 1652 | 0.7 | 9.3 | Dif
4 | Al | 20 | 10 | 1 | 32 | 1632 | 0.7 | 9.3 | Dif
5 | Si | 20 | 10 | 1 | 32 | 1612 | 0.7 | 9.3 | Dif
6 | Fe | 20 | 10 | 1 | 32 | 1690 | 0.7 | - | Int
Measurement Order of WDS
Order | Channel 1 | 2 | 3 | 4 | 5
1 | - | - | K_CH3_PE | Na_CH4_T | Fe_CH5_L
2 | - | - | Ca_3_PET | Al_4TAP_ | -
3 | - | - | - | Si_4_TAP | -
Calc. Elements : O (Anion)
Standard Data
ElemID | Element | Standard Name | Mass(%) | ZAF Fac. | Z | A | F
1 | K2O | Orthoclase | 15.2503 | 1.071 | 1.2035 | 0.8897 | 1.0002
2 | CaO | Diopside | 24.7939 | 0.8631 | 0.935 | 0.9231 | 1.0001
3 | Na2O | Albite | 11.5926 | 5.3768 | 10.7238 | 0.4995 | 1.0038
4 | Al2O3 | Almandine_Garnet | 22.7124 | 3.6771 | 5.9567 | 0.6134 | 1.0063
5 | SiO2 | Orthoclase | 64.1973 | 3.251 | 4.4194 | 0.7349 | 1.001
6 | FeO | Almandine_Garnet | 23.8771 | 0.1991 | 0.2025 | 0.9832 | 1
Standard Intensity of WDS
ElemID | Element | Curr.(A) | Net(cps) | Bg-(cps) | Bg+(cps) | S.D.(%) | Date | Time
1 | K | 1.015e-08 | 3284.8 | 17.3 | 13 | 0.25 | 2020/12/10 | 13:49:35
2 | Ca | 1.012e-08 | 5345.1 | 25.8 | 26.7 | 0.19 | 2020/12/10 | 13:55:22
3 | Na | 1.011e-08 | 525.2 | 4.2 | 2.8 | 0.62 | 2020/12/10 | 14:01:35
4 | Al | 1.01e-08 | 1912.2 | 19.4 | 12.2 | 0.33 | 2020/12/10 | 14:14:07
5 | Si | 1.01e-08 | 6330.4 | 73.8 | 44.6 | 0.18 | 2020/12/10 | 14:07:35
6 | Fe | 1.01e-08 | 1113.9 | 13 | 10.3 | 0.43 | 2020/12/10 | 14:14:07
+++++++++++++++++++++++++++++++++++++++++++++++++++++++++++++++++++++++++++++++++++++++++++
Measurement Condition
WDS elements
ElemID | Element | X-ray | Crystal | CH | ACC.V | Peak Pos. | (nm) | BG_L | BG_U (mm)
1 | K | Ka | PETL | 3 | 15 | 119.772 | 0.37414 | 3 | 7
2 | Ca | Ka | PETL | 3 | 15 | 107.514 | 0.33584 | 3 | 2
3 | Na | Ka | TAP | 4 | 15 | 129.414 | 1.19101 | 4.7 | 6.2
4 | Al | Ka | TAP | 4 | 15 | 90.595 | 0.83393 | 5.5 | 3.3
5 | Si | Ka | TAP | 4 | 15 | 77.436 | 0.71254 | 3.3 | 4.1
6 | Fe | Ka | LIFH | 5 | 15 | 134.751 | 0.1936 | 3.5 | 3.6
ElemID | Element | Peak(sec) | Back(sec) | Pksk | Gain | High.V | Base.V | Window.V | Mode
1 | K | 10 | 5 | 1 | 64 | 1664 | 0.7 | - | Int
2 | Ca | 20 | 10 | 1 | 64 | 1654 | 0.7 | - | Int
3 | Na | 10 | 5 | 1 | 32 | 1652 | 0.7 | 9.3 | Dif
4 | Al | 20 | 10 | 1 | 32 | 1632 | 0.7 | 9.3 | Dif
5 | Si | 20 | 10 | 1 | 32 | 1612 | 0.7 | 9.3 | Dif
6 | Fe | 20 | 10 | 1 | 32 | 1690 | 0.7 | - | Int
Measurement Order of WDS
Order | Channel 1 | 2 | 3 | 4 | 5
1 | - | - | K_CH3_PE | Na_CH4_T | Fe_CH5_L
2 | - | - | Ca_3_PET | Al_4TAP_ | -
3 | - | - | - | Si_4_TAP | -
Calc. Elements : O (Anion)
Standard Data
ElemID | Element | Standard Name | Mass(%) | ZAF Fac. | Z | A | F
1 | K2O | Orthoclase | 15.2503 | 1.071 | 1.2035 | 0.8897 | 1.0002
2 | CaO | Diopside | 24.7939 | 0.8631 | 0.935 | 0.9231 | 1.0001
3 | Na2O | Albite | 11.5926 | 5.3768 | 10.7238 | 0.4995 | 1.0038
4 | Al2O3 | Almandine_Garnet | 22.7124 | 3.6771 | 5.9567 | 0.6134 | 1.0063
5 | SiO2 | Orthoclase | 64.1973 | 3.251 | 4.4194 | 0.7349 | 1.001
6 | FeO | Almandine_Garnet | 23.8771 | 0.1991 | 0.2025 | 0.9832 | 1
Standard Intensity of WDS
ElemID | Element | Curr.(A) | Net(cps) | Bg-(cps) | Bg+(cps) | S.D.(%) | Date | Time
1 | K | 1.015e-08 | 3284.8 | 17.3 | 13 | 0.25 | 2020/12/10 | 13:49:35
2 | Ca | 1.012e-08 | 5345.1 | 25.8 | 26.7 | 0.19 | 2020/12/10 | 13:55:22
3 | Na | 1.011e-08 | 525.2 | 4.2 | 2.8 | 0.62 | 2020/12/10 | 14:01:35
4 | Al | 1.01e-08 | 1912.2 | 19.4 | 12.2 | 0.33 | 2020/12/10 | 14:14:07
5 | Si | 1.01e-08 | 6330.4 | 73.8 | 44.6 | 0.18 | 2020/12/10 | 14:07:35
6 | Fe | 1.01e-08 | 1113.9 | 13 | 10.3 | 0.43 | 2020/12/10 | 14:14:07
+++++++++++++++++++++++++++++++++++++++++++++++++++++++++++++++++++++++++++++++++++++++++++
Measurement Condition
WDS elements
ElemID | Element | X-ray | Crystal | CH | ACC.V | Peak Pos. | (nm) | BG_L | BG_U (mm)
1 | K | Ka | PETL | 3 | 15 | 119.772 | 0.37414 | 3 | 7
2 | Ca | Ka | PETL | 3 | 15 | 107.514 | 0.33584 | 3 | 2
3 | Na | Ka | TAP | 4 | 15 | 129.414 | 1.19101 | 4.7 | 6.2
4 | Al | Ka | TAP | 4 | 15 | 90.595 | 0.83393 | 5.5 | 3.3
5 | Si | Ka | TAP | 4 | 15 | 77.436 | 0.71254 | 3.3 | 4.1
6 | Fe | Ka | LIFH | 5 | 15 | 134.751 | 0.1936 | 3.5 | 3.6
ElemID | Element | Peak(sec) | Back(sec) | Pksk | Gain | High.V | Base.V | Window.V | Mode
1 | K | 10 | 5 | 1 | 64 | 1664 | 0.7 | - | Int
2 | Ca | 20 | 10 | 1 | 64 | 1654 | 0.7 | - | Int
3 | Na | 10 | 5 | 1 | 32 | 1652 | 0.7 | 9.3 | Dif
4 | Al | 20 | 10 | 1 | 32 | 1632 | 0.7 | 9.3 | Dif
5 | Si | 20 | 10 | 1 | 32 | 1612 | 0.7 | 9.3 | Dif
6 | Fe | 20 | 10 | 1 | 32 | 1690 | 0.7 | - | Int
Measurement Order of WDS
Order | Channel 1 | 2 | 3 | 4 | 5
1 | - | - | K_CH3_PE | Na_CH4_T | Fe_CH5_L
2 | - | - | Ca_3_PET | Al_4TAP_ | -
3 | - | - | - | Si_4_TAP | -
Calc. Elements : O (Anion)
Standard Data
ElemID | Element | Standard Name | Mass(%) | ZAF Fac. | Z | A | F
1 | K2O | Orthoclase | 15.2503 | 1.071 | 1.2035 | 0.8897 | 1.0002
2 | CaO | Diopside | 24.7939 | 0.8631 | 0.935 | 0.9231 | 1.0001
3 | Na2O | Albite | 11.5926 | 5.3768 | 10.7238 | 0.4995 | 1.0038
4 | Al2O3 | Almandine_Garnet | 22.7124 | 3.6771 | 5.9567 | 0.6134 | 1.0063
5 | SiO2 | Orthoclase | 64.1973 | 3.251 | 4.4194 | 0.7349 | 1.001
6 | FeO | Almandine_Garnet | 23.8771 | 0.1991 | 0.2025 | 0.9832 | 1
Standard Intensity of WDS
ElemID | Element | Curr.(A) | Net(cps) | Bg-(cps) | Bg+(cps) | S.D.(%) | Date | Time
1 | K | 1.015e-08 | 3284.8 | 17.3 | 13 | 0.25 | 2020/12/10 | 13:49:35
2 | Ca | 1.012e-08 | 5345.1 | 25.8 | 26.7 | 0.19 | 2020/12/10 | 13:55:22
3 | Na | 1.011e-08 | 525.2 | 4.2 | 2.8 | 0.62 | 2020/12/10 | 14:01:35
4 | Al | 1.01e-08 | 1912.2 | 19.4 | 12.2 | 0.33 | 2020/12/10 | 14:14:07
5 | Si | 1.01e-08 | 6330.4 | 73.8 | 44.6 | 0.18 | 2020/12/10 | 14:07:35
6 | Fe | 1.01e-08 | 1113.9 | 13 | 10.3 | 0.43 | 2020/12/10 | 14:14:07
+++++++++++++++++++++++++++++++++++++++++++++++++++++++++++++++++++++++++++++++++++++++++++
Measurement Condition
WDS elements
ElemID | Element | X-ray | Crystal | CH | ACC.V | Peak Pos. | (nm) | BG_L | BG_U (mm)
1 | K | Ka | PETL | 3 | 15 | 119.772 | 0.37414 | 3 | 7
2 | Ca | Ka | PETL | 3 | 15 | 107.514 | 0.33584 | 3 | 2
3 | Na | Ka | TAP | 4 | 15 | 129.414 | 1.19101 | 4.7 | 6.2
4 | Al | Ka | TAP | 4 | 15 | 90.595 | 0.83393 | 5.5 | 3.3
5 | Si | Ka | TAP | 4 | 15 | 77.436 | 0.71254 | 3.3 | 4.1
6 | Fe | Ka | LIFH | 5 | 15 | 134.751 | 0.1936 | 3.5 | 3.6
ElemID | Element | Peak(sec) | Back(sec) | Pksk | Gain | High.V | Base.V | Window.V | Mode
1 | K | 10 | 5 | 1 | 64 | 1664 | 0.7 | - | Int
2 | Ca | 20 | 10 | 1 | 64 | 1654 | 0.7 | - | Int
3 | Na | 10 | 5 | 1 | 32 | 1652 | 0.7 | 9.3 | Dif
4 | Al | 20 | 10 | 1 | 32 | 1632 | 0.7 | 9.3 | Dif
5 | Si | 20 | 10 | 1 | 32 | 1612 | 0.7 | 9.3 | Dif
6 | Fe | 20 | 10 | 1 | 32 | 1690 | 0.7 | - | Int
Measurement Order of WDS
Order | Channel 1 | 2 | 3 | 4 | 5
1 | - | - | K_CH3_PE | Na_CH4_T | Fe_CH5_L
2 | - | - | Ca_3_PET | Al_4TAP_ | -
3 | - | - | - | Si_4_TAP | -
Calc. Elements : O (Anion)
Standard Data
ElemID | Element | Standard Name | Mass(%) | ZAF Fac. | Z | A | F
1 | K2O | Orthoclase | 15.2503 | 1.071 | 1.2035 | 0.8897 | 1.0002
2 | CaO | Diopside | 24.7939 | 0.8631 | 0.935 | 0.9231 | 1.0001
3 | Na2O | Albite | 11.5926 | 5.3768 | 10.7238 | 0.4995 | 1.0038
4 | Al2O3 | Almandine_Garnet | 22.7124 | 3.6771 | 5.9567 | 0.6134 | 1.0063
5 | SiO2 | Orthoclase | 64.1973 | 3.251 | 4.4194 | 0.7349 | 1.001
6 | FeO | Almandine_Garnet | 23.8771 | 0.1991 | 0.2025 | 0.9832 | 1
Standard Intensity of WDS
ElemID | Element | Curr.(A) | Net(cps) | Bg-(cps) | Bg+(cps) | S.D.(%) | Date | Time
1 | K | 1.015e-08 | 3284.8 | 17.3 | 13 | 0.25 | 2020/12/10 | 13:49:35
2 | Ca | 1.012e-08 | 5345.1 | 25.8 | 26.7 | 0.19 | 2020/12/10 | 13:55:22
3 | Na | 1.011e-08 | 525.2 | 4.2 | 2.8 | 0.62 | 2020/12/10 | 14:01:35
4 | Al | 1.01e-08 | 1912.2 | 19.4 | 12.2 | 0.33 | 2020/12/10 | 14:14:07
5 | Si | 1.01e-08 | 6330.4 | 73.8 | 44.6 | 0.18 | 2020/12/10 | 14:07:35
6 | Fe | 1.01e-08 | 1113.9 | 13 | 10.3 | 0.43 | 2020/12/10 | 14:14:07
+++++++++++++++++++++++++++++++++++++++++++++++++++++++++++++++++++++++++++++++++++++++++++
Measurement Condition
WDS elements
ElemID | Element | X-ray | Crystal | CH | ACC.V | Peak Pos. | (nm) | BG_L | BG_U (mm)
1 | K | Ka | PETL | 3 | 15 | 119.772 | 0.37414 | 3 | 7
2 | Ca | Ka | PETL | 3 | 15 | 107.514 | 0.33584 | 3 | 2
3 | Na | Ka | TAP | 4 | 15 | 129.414 | 1.19101 | 4.7 | 6.2
4 | Al | Ka | TAP | 4 | 15 | 90.595 | 0.83393 | 5.5 | 3.3
5 | Si | Ka | TAP | 4 | 15 | 77.436 | 0.71254 | 3.3 | 4.1
6 | Fe | Ka | LIFH | 5 | 15 | 134.751 | 0.1936 | 3.5 | 3.6
ElemID | Element | Peak(sec) | Back(sec) | Pksk | Gain | High.V | Base.V | Window.V | Mode
1 | K | 10 | 5 | 1 | 64 | 1664 | 0.7 | - | Int
2 | Ca | 20 | 10 | 1 | 64 | 1654 | 0.7 | - | Int
3 | Na | 10 | 5 | 1 | 32 | 1652 | 0.7 | 9.3 | Dif
4 | Al | 20 | 10 | 1 | 32 | 1632 | 0.7 | 9.3 | Dif
5 | Si | 20 | 10 | 1 | 32 | 1612 | 0.7 | 9.3 | Dif
6 | Fe | 20 | 10 | 1 | 32 | 1690 | 0.7 | - | Int
Measurement Order of WDS
Order | Channel 1 | 2 | 3 | 4 | 5
1 | - | - | K_CH3_PE | Na_CH4_T | Fe_CH5_L
2 | - | - | Ca_3_PET | Al_4TAP_ | -
3 | - | - | - | Si_4_TAP | -
Calc. Elements : O (Anion)
Standard Data
ElemID | Element | Standard Name | Mass(%) | ZAF Fac. | Z | A | F
1 | K2O | Orthoclase | 15.2503 | 1.071 | 1.2035 | 0.8897 | 1.0002
2 | CaO | Diopside | 24.7939 | 0.8631 | 0.935 | 0.9231 | 1.0001
3 | Na2O | Albite | 11.5926 | 5.3768 | 10.7238 | 0.4995 | 1.0038
4 | Al2O3 | Almandine_Garnet | 22.7124 | 3.6771 | 5.9567 | 0.6134 | 1.0063
5 | SiO2 | Orthoclase | 64.1973 | 3.251 | 4.4194 | 0.7349 | 1.001
6 | FeO | Almandine_Garnet | 23.8771 | 0.1991 | 0.2025 | 0.9832 | 1
Standard Intensity of WDS
ElemID | Element | Curr.(A) | Net(cps) | Bg-(cps) | Bg+(cps) | S.D.(%) | Date | Time
1 | K | 1.015e-08 | 3284.8 | 17.3 | 13 | 0.25 | 2020/12/10 | 13:49:35
2 | Ca | 1.012e-08 | 5345.1 | 25.8 | 26.7 | 0.19 | 2020/12/10 | 13:55:22
3 | Na | 1.011e-08 | 525.2 | 4.2 | 2.8 | 0.62 | 2020/12/10 | 14:01:35
4 | Al | 1.01e-08 | 1912.2 | 19.4 | 12.2 | 0.33 | 2020/12/10 | 14:14:07
5 | Si | 1.01e-08 | 6330.4 | 73.8 | 44.6 | 0.18 | 2020/12/10 | 14:07:35
6 | Fe | 1.01e-08 | 1113.9 | 13 | 10.3 | 0.43 | 2020/12/10 | 14:14:07
+++++++++++++++++++++++++++++++++++++++++++++++++++++++++++++++++++++++++++++++++++++++++++
Measurement Condition
WDS elements
ElemID | Element | X-ray | Crystal | CH | ACC.V | Peak Pos. | (nm) | BG_L | BG_U (mm)
1 | K | Ka | PETL | 3 | 15 | 119.772 | 0.37414 | 3 | 7
2 | Ca | Ka | PETL | 3 | 15 | 107.514 | 0.33584 | 3 | 2
3 | Na | Ka | TAP | 4 | 15 | 129.414 | 1.19101 | 4.7 | 6.2
4 | Al | Ka | TAP | 4 | 15 | 90.595 | 0.83393 | 5.5 | 3.3
5 | Si | Ka | TAP | 4 | 15 | 77.436 | 0.71254 | 3.3 | 4.1
6 | Fe | Ka | LIFH | 5 | 15 | 134.751 | 0.1936 | 3.5 | 3.6
ElemID | Element | Peak(sec) | Back(sec) | Pksk | Gain | High.V | Base.V | Window.V | Mode
1 | K | 10 | 5 | 1 | 64 | 1664 | 0.7 | - | Int
2 | Ca | 20 | 10 | 1 | 64 | 1654 | 0.7 | - | Int
3 | Na | 10 | 5 | 1 | 32 | 1652 | 0.7 | 9.3 | Dif
4 | Al | 20 | 10 | 1 | 32 | 1632 | 0.7 | 9.3 | Dif
5 | Si | 20 | 10 | 1 | 32 | 1612 | 0.7 | 9.3 | Dif
6 | Fe | 20 | 10 | 1 | 32 | 1690 | 0.7 | - | Int
Measurement Order of WDS
Order | Channel 1 | 2 | 3 | 4 | 5
1 | - | - | K_CH3_PE | Na_CH4_T | Fe_CH5_L
2 | - | - | Ca_3_PET | Al_4TAP_ | -
3 | - | - | - | Si_4_TAP | -
Calc. Elements : O (Anion)
Standard Data
ElemID | Element | Standard Name | Mass(%) | ZAF Fac. | Z | A | F
1 | K2O | Orthoclase | 15.2503 | 1.071 | 1.2035 | 0.8897 | 1.0002
2 | CaO | Diopside | 24.7939 | 0.8631 | 0.935 | 0.9231 | 1.0001
3 | Na2O | Albite | 11.5926 | 5.3768 | 10.7238 | 0.4995 | 1.0038
4 | Al2O3 | Almandine_Garnet | 22.7124 | 3.6771 | 5.9567 | 0.6134 | 1.0063
5 | SiO2 | Orthoclase | 64.1973 | 3.251 | 4.4194 | 0.7349 | 1.001
6 | FeO | Almandine_Garnet | 23.8771 | 0.1991 | 0.2025 | 0.9832 | 1
Standard Intensity of WDS
ElemID | Element | Curr.(A) | Net(cps) | Bg-(cps) | Bg+(cps) | S.D.(%) | Date | Time
1 | K | 1.015e-08 | 3284.8 | 17.3 | 13 | 0.25 | 2020/12/10 | 13:49:35
2 | Ca | 1.012e-08 | 5345.1 | 25.8 | 26.7 | 0.19 | 2020/12/10 | 13:55:22
3 | Na | 1.011e-08 | 525.2 | 4.2 | 2.8 | 0.62 | 2020/12/10 | 14:01:35
4 | Al | 1.01e-08 | 1912.2 | 19.4 | 12.2 | 0.33 | 2020/12/10 | 14:14:07
5 | Si | 1.01e-08 | 6330.4 | 73.8 | 44.6 | 0.18 | 2020/12/10 | 14:07:35
6 | Fe | 1.01e-08 | 1113.9 | 13 | 10.3 | 0.43 | 2020/12/10 | 14:14:07
+++++++++++++++++++++++++++++++++++++++++++++++++++++++++++++++++++++++++++++++++++++++++++
Measurement Condition
WDS elements
ElemID | Element | X-ray | Crystal | CH | ACC.V | Peak Pos. | (nm) | BG_L | BG_U (mm)
1 | K | Ka | PETL | 3 | 15 | 119.772 | 0.37414 | 3 | 7
2 | Ca | Ka | PETL | 3 | 15 | 107.514 | 0.33584 | 3 | 2
3 | Na | Ka | TAP | 4 | 15 | 129.414 | 1.19101 | 4.7 | 6.2
4 | Al | Ka | TAP | 4 | 15 | 90.595 | 0.83393 | 5.5 | 3.3
5 | Si | Ka | TAP | 4 | 15 | 77.436 | 0.71254 | 3.3 | 4.1
6 | Fe | Ka | LIFH | 5 | 15 | 134.751 | 0.1936 | 3.5 | 3.6
ElemID | Element | Peak(sec) | Back(sec) | Pksk | Gain | High.V | Base.V | Window.V | Mode
1 | K | 10 | 5 | 1 | 64 | 1664 | 0.7 | - | Int
2 | Ca | 20 | 10 | 1 | 64 | 1654 | 0.7 | - | Int
3 | Na | 10 | 5 | 1 | 32 | 1652 | 0.7 | 9.3 | Dif
4 | Al | 20 | 10 | 1 | 32 | 1632 | 0.7 | 9.3 | Dif
5 | Si | 20 | 10 | 1 | 32 | 1612 | 0.7 | 9.3 | Dif
6 | Fe | 20 | 10 | 1 | 32 | 1690 | 0.7 | - | Int
Measurement Order of WDS
Order | Channel 1 | 2 | 3 | 4 | 5
1 | - | - | K_CH3_PE | Na_CH4_T | Fe_CH5_L
2 | - | - | Ca_3_PET | Al_4TAP_ | -
3 | - | - | - | Si_4_TAP | -
Calc. Elements : O (Anion)
Standard Data
ElemID | Element | Standard Name | Mass(%) | ZAF Fac. | Z | A | F
1 | K2O | Orthoclase | 15.2503 | 1.071 | 1.2035 | 0.8897 | 1.0002
2 | CaO | Diopside | 24.7939 | 0.8631 | 0.935 | 0.9231 | 1.0001
3 | Na2O | Albite | 11.5926 | 5.3768 | 10.7238 | 0.4995 | 1.0038
4 | Al2O3 | Almandine_Garnet | 22.7124 | 3.6771 | 5.9567 | 0.6134 | 1.0063
5 | SiO2 | Orthoclase | 64.1973 | 3.251 | 4.4194 | 0.7349 | 1.001
6 | FeO | Almandine_Garnet | 23.8771 | 0.1991 | 0.2025 | 0.9832 | 1
Standard Intensity of WDS
ElemID | Element | Curr.(A) | Net(cps) | Bg-(cps) | Bg+(cps) | S.D.(%) | Date | Time
1 | K | 1.015e-08 | 3284.8 | 17.3 | 13 | 0.25 | 2020/12/10 | 13:49:35
2 | Ca | 1.012e-08 | 5345.1 | 25.8 | 26.7 | 0.19 | 2020/12/10 | 13:55:22
3 | Na | 1.011e-08 | 525.2 | 4.2 | 2.8 | 0.62 | 2020/12/10 | 14:01:35
4 | Al | 1.01e-08 | 1912.2 | 19.4 | 12.2 | 0.33 | 2020/12/10 | 14:14:07
5 | Si | 1.01e-08 | 6330.4 | 73.8 | 44.6 | 0.18 | 2020/12/10 | 14:07:35
6 | Fe | 1.01e-08 | 1113.9 | 13 | 10.3 | 0.43 | 2020/12/10 | 14:14:07
+++++++++++++++++++++++++++++++++++++++++++++++++++++++++++++++++++++++++++++++++++++++++++
Measurement Condition
WDS elements
ElemID | Element | X-ray | Crystal | CH | ACC.V | Peak Pos. | (nm) | BG_L | BG_U (mm)
1 | K | Ka | PETL | 3 | 15 | 119.772 | 0.37414 | 3 | 7
2 | Ca | Ka | PETL | 3 | 15 | 107.514 | 0.33584 | 3 | 2
3 | Na | Ka | TAP | 4 | 15 | 129.414 | 1.19101 | 4.7 | 6.2
4 | Al | Ka | TAP | 4 | 15 | 90.595 | 0.83393 | 5.5 | 3.3
5 | Si | Ka | TAP | 4 | 15 | 77.436 | 0.71254 | 3.3 | 4.1
6 | Fe | Ka | LIFH | 5 | 15 | 134.751 | 0.1936 | 3.5 | 3.6
ElemID | Element | Peak(sec) | Back(sec) | Pksk | Gain | High.V | Base.V | Window.V | Mode
1 | K | 10 | 5 | 1 | 64 | 1664 | 0.7 | - | Int
2 | Ca | 20 | 10 | 1 | 64 | 1654 | 0.7 | - | Int
3 | Na | 10 | 5 | 1 | 32 | 1652 | 0.7 | 9.3 | Dif
4 | Al | 20 | 10 | 1 | 32 | 1632 | 0.7 | 9.3 | Dif
5 | Si | 20 | 10 | 1 | 32 | 1612 | 0.7 | 9.3 | Dif
6 | Fe | 20 | 10 | 1 | 32 | 1690 | 0.7 | - | Int
Measurement Order of WDS
Order | Channel 1 | 2 | 3 | 4 | 5
1 | - | - | K_CH3_PE | Na_CH4_T | Fe_CH5_L
2 | - | - | Ca_3_PET | Al_4TAP_ | -
3 | - | - | - | Si_4_TAP | -
Calc. Elements : O (Anion)
Standard Data
ElemID | Element | Standard Name | Mass(%) | ZAF Fac. | Z | A | F
1 | K2O | Orthoclase | 15.2503 | 1.071 | 1.2035 | 0.8897 | 1.0002
2 | CaO | Diopside | 24.7939 | 0.8631 | 0.935 | 0.9231 | 1.0001
3 | Na2O | Albite | 11.5926 | 5.3768 | 10.7238 | 0.4995 | 1.0038
4 | Al2O3 | Almandine_Garnet | 22.7124 | 3.6771 | 5.9567 | 0.6134 | 1.0063
5 | SiO2 | Orthoclase | 64.1973 | 3.251 | 4.4194 | 0.7349 | 1.001
6 | FeO | Almandine_Garnet | 23.8771 | 0.1991 | 0.2025 | 0.9832 | 1
Standard Intensity of WDS
ElemID | Element | Curr.(A) | Net(cps) | Bg-(cps) | Bg+(cps) | S.D.(%) | Date | Time
1 | K | 1.015e-08 | 3284.8 | 17.3 | 13 | 0.25 | 2020/12/10 | 13:49:35
2 | Ca | 1.012e-08 | 5345.1 | 25.8 | 26.7 | 0.19 | 2020/12/10 | 13:55:22
3 | Na | 1.011e-08 | 525.2 | 4.2 | 2.8 | 0.62 | 2020/12/10 | 14:01:35
4 | Al | 1.01e-08 | 1912.2 | 19.4 | 12.2 | 0.33 | 2020/12/10 | 14:14:07
5 | Si | 1.01e-08 | 6330.4 | 73.8 | 44.6 | 0.18 | 2020/12/10 | 14:07:35
6 | Fe | 1.01e-08 | 1113.9 | 13 | 10.3 | 0.43 | 2020/12/10 | 14:14:07
+++++++++++++++++++++++++++++++++++++++++++++++++++++++++++++++++++++++++++++++++++++++++++
Measurement Condition
WDS elements
ElemID | Element | X-ray | Crystal | CH | ACC.V | Peak Pos. | (nm) | BG_L | BG_U (mm)
1 | K | Ka | PETL | 3 | 15 | 119.772 | 0.37414 | 3 | 7
2 | Ca | Ka | PETL | 3 | 15 | 107.514 | 0.33584 | 3 | 2
3 | Na | Ka | TAP | 4 | 15 | 129.414 | 1.19101 | 4.7 | 6.2
4 | Al | Ka | TAP | 4 | 15 | 90.595 | 0.83393 | 5.5 | 3.3
5 | Si | Ka | TAP | 4 | 15 | 77.436 | 0.71254 | 3.3 | 4.1
6 | Fe | Ka | LIFH | 5 | 15 | 134.751 | 0.1936 | 3.5 | 3.6
ElemID | Element | Peak(sec) | Back(sec) | Pksk | Gain | High.V | Base.V | Window.V | Mode
1 | K | 10 | 5 | 1 | 64 | 1664 | 0.7 | - | Int
2 | Ca | 20 | 10 | 1 | 64 | 1654 | 0.7 | - | Int
3 | Na | 10 | 5 | 1 | 32 | 1652 | 0.7 | 9.3 | Dif
4 | Al | 20 | 10 | 1 | 32 | 1632 | 0.7 | 9.3 | Dif
5 | Si | 20 | 10 | 1 | 32 | 1612 | 0.7 | 9.3 | Dif
6 | Fe | 20 | 10 | 1 | 32 | 1690 | 0.7 | - | Int
Measurement Order of WDS
Order | Channel 1 | 2 | 3 | 4 | 5
1 | - | - | K_CH3_PE | Na_CH4_T | Fe_CH5_L
2 | - | - | Ca_3_PET | Al_4TAP_ | -
3 | - | - | - | Si_4_TAP | -
Calc. Elements : O (Anion)
Standard Data
ElemID | Element | Standard Name | Mass(%) | ZAF Fac. | Z | A | F
1 | K2O | Orthoclase | 15.2503 | 1.071 | 1.2035 | 0.8897 | 1.0002
2 | CaO | Diopside | 24.7939 | 0.8631 | 0.935 | 0.9231 | 1.0001
3 | Na2O | Albite | 11.5926 | 5.3768 | 10.7238 | 0.4995 | 1.0038
4 | Al2O3 | Almandine_Garnet | 22.7124 | 3.6771 | 5.9567 | 0.6134 | 1.0063
5 | SiO2 | Orthoclase | 64.1973 | 3.251 | 4.4194 | 0.7349 | 1.001
6 | FeO | Almandine_Garnet | 23.8771 | 0.1991 | 0.2025 | 0.9832 | 1
Standard Intensity of WDS
ElemID | Element | Curr.(A) | Net(cps) | Bg-(cps) | Bg+(cps) | S.D.(%) | Date | Time
1 | K | 1.015e-08 | 3284.8 | 17.3 | 13 | 0.25 | 2020/12/10 | 13:49:35
2 | Ca | 1.012e-08 | 5345.1 | 25.8 | 26.7 | 0.19 | 2020/12/10 | 13:55:22
3 | Na | 1.011e-08 | 525.2 | 4.2 | 2.8 | 0.62 | 2020/12/10 | 14:01:35
4 | Al | 1.01e-08 | 1912.2 | 19.4 | 12.2 | 0.33 | 2020/12/10 | 14:14:07
5 | Si | 1.01e-08 | 6330.4 | 73.8 | 44.6 | 0.18 | 2020/12/10 | 14:07:35
6 | Fe | 1.01e-08 | 1113.9 | 13 | 10.3 | 0.43 | 2020/12/10 | 14:14:07
+++++++++++++++++++++++++++++++++++++++++++++++++++++++++++++++++++++++++++++++++++++++++++
Measurement Condition
WDS elements
ElemID | Element | X-ray | Crystal | CH | ACC.V | Peak Pos. | (nm) | BG_L | BG_U (mm)
1 | K | Ka | PETL | 3 | 15 | 119.772 | 0.37414 | 3 | 7
2 | Ca | Ka | PETL | 3 | 15 | 107.514 | 0.33584 | 3 | 2
3 | Na | Ka | TAP | 4 | 15 | 129.414 | 1.19101 | 4.7 | 6.2
4 | Al | Ka | TAP | 4 | 15 | 90.595 | 0.83393 | 5.5 | 3.3
5 | Si | Ka | TAP | 4 | 15 | 77.436 | 0.71254 | 3.3 | 4.1
6 | Fe | Ka | LIFH | 5 | 15 | 134.751 | 0.1936 | 3.5 | 3.6
ElemID | Element | Peak(sec) | Back(sec) | Pksk | Gain | High.V | Base.V | Window.V | Mode
1 | K | 10 | 5 | 1 | 64 | 1664 | 0.7 | - | Int
2 | Ca | 20 | 10 | 1 | 64 | 1654 | 0.7 | - | Int
3 | Na | 10 | 5 | 1 | 32 | 1652 | 0.7 | 9.3 | Dif
4 | Al | 20 | 10 | 1 | 32 | 1632 | 0.7 | 9.3 | Dif
5 | Si | 20 | 10 | 1 | 32 | 1612 | 0.7 | 9.3 | Dif
6 | Fe | 20 | 10 | 1 | 32 | 1690 | 0.7 | - | Int
Measurement Order of WDS
Order | Channel 1 | 2 | 3 | 4 | 5
1 | - | - | K_CH3_PE | Na_CH4_T | Fe_CH5_L
2 | - | - | Ca_3_PET | Al_4TAP_ | -
3 | - | - | - | Si_4_TAP | -
Calc. Elements : O (Anion)
Standard Data
ElemID | Element | Standard Name | Mass(%) | ZAF Fac. | Z | A | F
1 | K2O | Orthoclase | 15.2503 | 1.071 | 1.2035 | 0.8897 | 1.0002
2 | CaO | Diopside | 24.7939 | 0.8631 | 0.935 | 0.9231 | 1.0001
3 | Na2O | Albite | 11.5926 | 5.3768 | 10.7238 | 0.4995 | 1.0038
4 | Al2O3 | Almandine_Garnet | 22.7124 | 3.6771 | 5.9567 | 0.6134 | 1.0063
5 | SiO2 | Orthoclase | 64.1973 | 3.251 | 4.4194 | 0.7349 | 1.001
6 | FeO | Almandine_Garnet | 23.8771 | 0.1991 | 0.2025 | 0.9832 | 1
Standard Intensity of WDS
ElemID | Element | Curr.(A) | Net(cps) | Bg-(cps) | Bg+(cps) | S.D.(%) | Date | Time
1 | K | 1.015e-08 | 3284.8 | 17.3 | 13 | 0.25 | 2020/12/10 | 13:49:35
2 | Ca | 1.012e-08 | 5345.1 | 25.8 | 26.7 | 0.19 | 2020/12/10 | 13:55:22
3 | Na | 1.011e-08 | 525.2 | 4.2 | 2.8 | 0.62 | 2020/12/10 | 14:01:35
4 | Al | 1.01e-08 | 1912.2 | 19.4 | 12.2 | 0.33 | 2020/12/10 | 14:14:07
5 | Si | 1.01e-08 | 6330.4 | 73.8 | 44.6 | 0.18 | 2020/12/10 | 14:07:35
6 | Fe | 1.01e-08 | 1113.9 | 13 | 10.3 | 0.43 | 2020/12/10 | 14:14:07
+++++++++++++++++++++++++++++++++++++++++++++++++++++++++++++++++++++++++++++++++++++++++++
Measurement Condition
WDS elements
ElemID | Element | X-ray | Crystal | CH | ACC.V | Peak Pos. | (nm) | BG_L | BG_U (mm)
1 | K | Ka | PETL | 3 | 15 | 119.772 | 0.37414 | 3 | 7
2 | Ca | Ka | PETL | 3 | 15 | 107.514 | 0.33584 | 3 | 2
3 | Na | Ka | TAP | 4 | 15 | 129.414 | 1.19101 | 4.7 | 6.2
4 | Al | Ka | TAP | 4 | 15 | 90.595 | 0.83393 | 5.5 | 3.3
5 | Si | Ka | TAP | 4 | 15 | 77.436 | 0.71254 | 3.3 | 4.1
6 | Fe | Ka | LIFH | 5 | 15 | 134.751 | 0.1936 | 3.5 | 3.6
ElemID | Element | Peak(sec) | Back(sec) | Pksk | Gain | High.V | Base.V | Window.V | Mode
1 | K | 10 | 5 | 1 | 64 | 1664 | 0.7 | - | Int
2 | Ca | 20 | 10 | 1 | 64 | 1654 | 0.7 | - | Int
3 | Na | 10 | 5 | 1 | 32 | 1652 | 0.7 | 9.3 | Dif
4 | Al | 20 | 10 | 1 | 32 | 1632 | 0.7 | 9.3 | Dif
5 | Si | 20 | 10 | 1 | 32 | 1612 | 0.7 | 9.3 | Dif
6 | Fe | 20 | 10 | 1 | 32 | 1690 | 0.7 | - | Int
Measurement Order of WDS
Order | Channel 1 | 2 | 3 | 4 | 5
1 | - | - | K_CH3_PE | Na_CH4_T | Fe_CH5_L
2 | - | - | Ca_3_PET | Al_4TAP_ | -
3 | - | - | - | Si_4_TAP | -
Calc. Elements : O (Anion)
Standard Data
ElemID | Element | Standard Name | Mass(%) | ZAF Fac. | Z | A | F
1 | K2O | Orthoclase | 15.2503 | 1.071 | 1.2035 | 0.8897 | 1.0002
2 | CaO | Diopside | 24.7939 | 0.8631 | 0.935 | 0.9231 | 1.0001
3 | Na2O | Albite | 11.5926 | 5.3768 | 10.7238 | 0.4995 | 1.0038
4 | Al2O3 | Almandine_Garnet | 22.7124 | 3.6771 | 5.9567 | 0.6134 | 1.0063
5 | SiO2 | Orthoclase | 64.1973 | 3.251 | 4.4194 | 0.7349 | 1.001
6 | FeO | Almandine_Garnet | 23.8771 | 0.1991 | 0.2025 | 0.9832 | 1
Standard Intensity of WDS
ElemID | Element | Curr.(A) | Net(cps) | Bg-(cps) | Bg+(cps) | S.D.(%) | Date | Time
1 | K | 1.015e-08 | 3284.8 | 17.3 | 13 | 0.25 | 2020/12/10 | 13:49:35
2 | Ca | 1.012e-08 | 5345.1 | 25.8 | 26.7 | 0.19 | 2020/12/10 | 13:55:22
3 | Na | 1.011e-08 | 525.2 | 4.2 | 2.8 | 0.62 | 2020/12/10 | 14:01:35
4 | Al | 1.01e-08 | 1912.2 | 19.4 | 12.2 | 0.33 | 2020/12/10 | 14:14:07
5 | Si | 1.01e-08 | 6330.4 | 73.8 | 44.6 | 0.18 | 2020/12/10 | 14:07:35
6 | Fe | 1.01e-08 | 1113.9 | 13 | 10.3 | 0.43 | 2020/12/10 | 14:14:07
+++++++++++++++++++++++++++++++++++++++++++++++++++++++++++++++++++++++++++++++++++++++++++
Measurement Condition
WDS elements
ElemID | Element | X-ray | Crystal | CH | ACC.V | Peak Pos. | (nm) | BG_L | BG_U (mm)
1 | K | Ka | PETL | 3 | 15 | 119.772 | 0.37414 | 3 | 7
2 | Ca | Ka | PETL | 3 | 15 | 107.514 | 0.33584 | 3 | 2
3 | Na | Ka | TAP | 4 | 15 | 129.414 | 1.19101 | 4.7 | 6.2
4 | Al | Ka | TAP | 4 | 15 | 90.595 | 0.83393 | 5.5 | 3.3
5 | Si | Ka | TAP | 4 | 15 | 77.436 | 0.71254 | 3.3 | 4.1
6 | Fe | Ka | LIFH | 5 | 15 | 134.751 | 0.1936 | 3.5 | 3.6
ElemID | Element | Peak(sec) | Back(sec) | Pksk | Gain | High.V | Base.V | Window.V | Mode
1 | K | 10 | 5 | 1 | 64 | 1664 | 0.7 | - | Int
2 | Ca | 20 | 10 | 1 | 64 | 1654 | 0.7 | - | Int
3 | Na | 10 | 5 | 1 | 32 | 1652 | 0.7 | 9.3 | Dif
4 | Al | 20 | 10 | 1 | 32 | 1632 | 0.7 | 9.3 | Dif
5 | Si | 20 | 10 | 1 | 32 | 1612 | 0.7 | 9.3 | Dif
6 | Fe | 20 | 10 | 1 | 32 | 1690 | 0.7 | - | Int
Measurement Order of WDS
Order | Channel 1 | 2 | 3 | 4 | 5
1 | - | - | K_CH3_PE | Na_CH4_T | Fe_CH5_L
2 | - | - | Ca_3_PET | Al_4TAP_ | -
3 | - | - | - | Si_4_TAP | -
Calc. Elements : O (Anion)
Standard Data
ElemID | Element | Standard Name | Mass(%) | ZAF Fac. | Z | A | F
1 | K2O | Orthoclase | 15.2503 | 1.071 | 1.2035 | 0.8897 | 1.0002
2 | CaO | Diopside | 24.7939 | 0.8631 | 0.935 | 0.9231 | 1.0001
3 | Na2O | Albite | 11.5926 | 5.3768 | 10.7238 | 0.4995 | 1.0038
4 | Al2O3 | Almandine_Garnet | 22.7124 | 3.6771 | 5.9567 | 0.6134 | 1.0063
5 | SiO2 | Orthoclase | 64.1973 | 3.251 | 4.4194 | 0.7349 | 1.001
6 | FeO | Almandine_Garnet | 23.8771 | 0.1991 | 0.2025 | 0.9832 | 1
Standard Intensity of WDS
ElemID | Element | Curr.(A) | Net(cps) | Bg-(cps) | Bg+(cps) | S.D.(%) | Date | Time
1 | K | 1.015e-08 | 3284.8 | 17.3 | 13 | 0.25 | 2020/12/10 | 13:49:35
2 | Ca | 1.012e-08 | 5345.1 | 25.8 | 26.7 | 0.19 | 2020/12/10 | 13:55:22
3 | Na | 1.011e-08 | 525.2 | 4.2 | 2.8 | 0.62 | 2020/12/10 | 14:01:35
4 | Al | 1.01e-08 | 1912.2 | 19.4 | 12.2 | 0.33 | 2020/12/10 | 14:14:07
5 | Si | 1.01e-08 | 6330.4 | 73.8 | 44.6 | 0.18 | 2020/12/10 | 14:07:35
6 | Fe | 1.01e-08 | 1113.9 | 13 | 10.3 | 0.43 | 2020/12/10 | 14:14:07
+++++++++++++++++++++++++++++++++++++++++++++++++++++++++++++++++++++++++++++++++++++++++++
Measurement Condition
WDS elements
ElemID | Element | X-ray | Crystal | CH | ACC.V | Peak Pos. | (nm) | BG_L | BG_U (mm)
1 | K | Ka | PETL | 3 | 15 | 119.772 | 0.37414 | 3 | 7
2 | Ca | Ka | PETL | 3 | 15 | 107.514 | 0.33584 | 3 | 2
3 | Na | Ka | TAP | 4 | 15 | 129.414 | 1.19101 | 4.7 | 6.2
4 | Al | Ka | TAP | 4 | 15 | 90.595 | 0.83393 | 5.5 | 3.3
5 | Si | Ka | TAP | 4 | 15 | 77.436 | 0.71254 | 3.3 | 4.1
6 | Fe | Ka | LIFH | 5 | 15 | 134.751 | 0.1936 | 3.5 | 3.6
ElemID | Element | Peak(sec) | Back(sec) | Pksk | Gain | High.V | Base.V | Window.V | Mode
1 | K | 10 | 5 | 1 | 64 | 1664 | 0.7 | - | Int
2 | Ca | 20 | 10 | 1 | 64 | 1654 | 0.7 | - | Int
3 | Na | 10 | 5 | 1 | 32 | 1652 | 0.7 | 9.3 | Dif
4 | Al | 20 | 10 | 1 | 32 | 1632 | 0.7 | 9.3 | Dif
5 | Si | 20 | 10 | 1 | 32 | 1612 | 0.7 | 9.3 | Dif
6 | Fe | 20 | 10 | 1 | 32 | 1690 | 0.7 | - | Int
Measurement Order of WDS
Order | Channel 1 | 2 | 3 | 4 | 5
1 | - | - | K_CH3_PE | Na_CH4_T | Fe_CH5_L
2 | - | - | Ca_3_PET | Al_4TAP_ | -
3 | - | - | - | Si_4_TAP | -
Calc. Elements : O (Anion)
Standard Data
ElemID | Element | Standard Name | Mass(%) | ZAF Fac. | Z | A | F
1 | K2O | Orthoclase | 15.2503 | 1.071 | 1.2035 | 0.8897 | 1.0002
2 | CaO | Diopside | 24.7939 | 0.8631 | 0.935 | 0.9231 | 1.0001
3 | Na2O | Albite | 11.5926 | 5.3768 | 10.7238 | 0.4995 | 1.0038
4 | Al2O3 | Almandine_Garnet | 22.7124 | 3.6771 | 5.9567 | 0.6134 | 1.0063
5 | SiO2 | Orthoclase | 64.1973 | 3.251 | 4.4194 | 0.7349 | 1.001
6 | FeO | Almandine_Garnet | 23.8771 | 0.1991 | 0.2025 | 0.9832 | 1
Standard Intensity of WDS
ElemID | Element | Curr.(A) | Net(cps) | Bg-(cps) | Bg+(cps) | S.D.(%) | Date | Time
1 | K | 1.015e-08 | 3284.8 | 17.3 | 13 | 0.25 | 2020/12/10 | 13:49:35
2 | Ca | 1.012e-08 | 5345.1 | 25.8 | 26.7 | 0.19 | 2020/12/10 | 13:55:22
3 | Na | 1.011e-08 | 525.2 | 4.2 | 2.8 | 0.62 | 2020/12/10 | 14:01:35
4 | Al | 1.01e-08 | 1912.2 | 19.4 | 12.2 | 0.33 | 2020/12/10 | 14:14:07
5 | Si | 1.01e-08 | 6330.4 | 73.8 | 44.6 | 0.18 | 2020/12/10 | 14:07:35
6 | Fe | 1.01e-08 | 1113.9 | 13 | 10.3 | 0.43 | 2020/12/10 | 14:14:07
+++++++++++++++++++++++++++++++++++++++++++++++++++++++++++++++++++++++++++++++++++++++++++
Measurement Condition
WDS elements
ElemID | Element | X-ray | Crystal | CH | ACC.V | Peak Pos. | (nm) | BG_L | BG_U (mm)
1 | K | Ka | PETL | 3 | 15 | 119.772 | 0.37414 | 3 | 7
2 | Ca | Ka | PETL | 3 | 15 | 107.514 | 0.33584 | 3 | 2
3 | Na | Ka | TAP | 4 | 15 | 129.414 | 1.19101 | 4.7 | 6.2
4 | Al | Ka | TAP | 4 | 15 | 90.595 | 0.83393 | 5.5 | 3.3
5 | Si | Ka | TAP | 4 | 15 | 77.436 | 0.71254 | 3.3 | 4.1
6 | Fe | Ka | LIFH | 5 | 15 | 134.751 | 0.1936 | 3.5 | 3.6
ElemID | Element | Peak(sec) | Back(sec) | Pksk | Gain | High.V | Base.V | Window.V | Mode
1 | K | 10 | 5 | 1 | 64 | 1664 | 0.7 | - | Int
2 | Ca | 20 | 10 | 1 | 64 | 1654 | 0.7 | - | Int
3 | Na | 10 | 5 | 1 | 32 | 1652 | 0.7 | 9.3 | Dif
4 | Al | 20 | 10 | 1 | 32 | 1632 | 0.7 | 9.3 | Dif
5 | Si | 20 | 10 | 1 | 32 | 1612 | 0.7 | 9.3 | Dif
6 | Fe | 20 | 10 | 1 | 32 | 1690 | 0.7 | - | Int
Measurement Order of WDS
Order | Channel 1 | 2 | 3 | 4 | 5
1 | - | - | K_CH3_PE | Na_CH4_T | Fe_CH5_L
2 | - | - | Ca_3_PET | Al_4TAP_ | -
3 | - | - | - | Si_4_TAP | -
Calc. Elements : O (Anion)
Standard Data
ElemID | Element | Standard Name | Mass(%) | ZAF Fac. | Z | A | F
1 | K2O | Orthoclase | 15.2503 | 1.071 | 1.2035 | 0.8897 | 1.0002
2 | CaO | Diopside | 24.7939 | 0.8631 | 0.935 | 0.9231 | 1.0001
3 | Na2O | Albite | 11.5926 | 5.3768 | 10.7238 | 0.4995 | 1.0038
4 | Al2O3 | Almandine_Garnet | 22.7124 | 3.6771 | 5.9567 | 0.6134 | 1.0063
5 | SiO2 | Orthoclase | 64.1973 | 3.251 | 4.4194 | 0.7349 | 1.001
6 | FeO | Almandine_Garnet | 23.8771 | 0.1991 | 0.2025 | 0.9832 | 1
Standard Intensity of WDS
ElemID | Element | Curr.(A) | Net(cps) | Bg-(cps) | Bg+(cps) | S.D.(%) | Date | Time
1 | K | 1.015e-08 | 3284.8 | 17.3 | 13 | 0.25 | 2020/12/10 | 13:49:35
2 | Ca | 1.012e-08 | 5345.1 | 25.8 | 26.7 | 0.19 | 2020/12/10 | 13:55:22
3 | Na | 1.011e-08 | 525.2 | 4.2 | 2.8 | 0.62 | 2020/12/10 | 14:01:35
4 | Al | 1.01e-08 | 1912.2 | 19.4 | 12.2 | 0.33 | 2020/12/10 | 14:14:07
5 | Si | 1.01e-08 | 6330.4 | 73.8 | 44.6 | 0.18 | 2020/12/10 | 14:07:35
6 | Fe | 1.01e-08 | 1113.9 | 13 | 10.3 | 0.43 | 2020/12/10 | 14:14:07
+++++++++++++++++++++++++++++++++++++++++++++++++++++++++++++++++++++++++++++++++++++++++++
Measurement Condition
WDS elements
ElemID | Element | X-ray | Crystal | CH | ACC.V | Peak Pos. | (nm) | BG_L | BG_U (mm)
1 | K | Ka | PETL | 3 | 15 | 119.772 | 0.37414 | 3 | 7
2 | Ca | Ka | PETL | 3 | 15 | 107.514 | 0.33584 | 3 | 2
3 | Na | Ka | TAP | 4 | 15 | 129.414 | 1.19101 | 4.7 | 6.2
4 | Al | Ka | TAP | 4 | 15 | 90.595 | 0.83393 | 5.5 | 3.3
5 | Si | Ka | TAP | 4 | 15 | 77.436 | 0.71254 | 3.3 | 4.1
6 | Fe | Ka | LIFH | 5 | 15 | 134.751 | 0.1936 | 3.5 | 3.6
ElemID | Element | Peak(sec) | Back(sec) | Pksk | Gain | High.V | Base.V | Window.V | Mode
1 | K | 10 | 5 | 1 | 64 | 1664 | 0.7 | - | Int
2 | Ca | 20 | 10 | 1 | 64 | 1654 | 0.7 | - | Int
3 | Na | 10 | 5 | 1 | 32 | 1652 | 0.7 | 9.3 | Dif
4 | Al | 20 | 10 | 1 | 32 | 1632 | 0.7 | 9.3 | Dif
5 | Si | 20 | 10 | 1 | 32 | 1612 | 0.7 | 9.3 | Dif
6 | Fe | 20 | 10 | 1 | 32 | 1690 | 0.7 | - | Int
Measurement Order of WDS
Order | Channel 1 | 2 | 3 | 4 | 5
1 | - | - | K_CH3_PE | Na_CH4_T | Fe_CH5_L
2 | - | - | Ca_3_PET | Al_4TAP_ | -
3 | - | - | - | Si_4_TAP | -
Calc. Elements : O (Anion)
Standard Data
ElemID | Element | Standard Name | Mass(%) | ZAF Fac. | Z | A | F
1 | K2O | Orthoclase | 15.2503 | 1.071 | 1.2035 | 0.8897 | 1.0002
2 | CaO | Diopside | 24.7939 | 0.8631 | 0.935 | 0.9231 | 1.0001
3 | Na2O | Albite | 11.5926 | 5.3768 | 10.7238 | 0.4995 | 1.0038
4 | Al2O3 | Almandine_Garnet | 22.7124 | 3.6771 | 5.9567 | 0.6134 | 1.0063
5 | SiO2 | Orthoclase | 64.1973 | 3.251 | 4.4194 | 0.7349 | 1.001
6 | FeO | Almandine_Garnet | 23.8771 | 0.1991 | 0.2025 | 0.9832 | 1
Standard Intensity of WDS
ElemID | Element | Curr.(A) | Net(cps) | Bg-(cps) | Bg+(cps) | S.D.(%) | Date | Time
1 | K | 1.015e-08 | 3284.8 | 17.3 | 13 | 0.25 | 2020/12/10 | 13:49:35
2 | Ca | 1.012e-08 | 5345.1 | 25.8 | 26.7 | 0.19 | 2020/12/10 | 13:55:22
3 | Na | 1.011e-08 | 525.2 | 4.2 | 2.8 | 0.62 | 2020/12/10 | 14:01:35
4 | Al | 1.01e-08 | 1912.2 | 19.4 | 12.2 | 0.33 | 2020/12/10 | 14:14:07
5 | Si | 1.01e-08 | 6330.4 | 73.8 | 44.6 | 0.18 | 2020/12/10 | 14:07:35
6 | Fe | 1.01e-08 | 1113.9 | 13 | 10.3 | 0.43 | 2020/12/10 | 14:14:07
+++++++++++++++++++++++++++++++++++++++++++++++++++++++++++++++++++++++++++++++++++++++++++
Measurement Condition
WDS elements
ElemID | Element | X-ray | Crystal | CH | ACC.V | Peak Pos. | (nm) | BG_L | BG_U (mm)
1 | K | Ka | PETL | 3 | 15 | 119.772 | 0.37414 | 3 | 7
2 | Ca | Ka | PETL | 3 | 15 | 107.514 | 0.33584 | 3 | 2
3 | Na | Ka | TAP | 4 | 15 | 129.414 | 1.19101 | 4.7 | 6.2
4 | Al | Ka | TAP | 4 | 15 | 90.595 | 0.83393 | 5.5 | 3.3
5 | Si | Ka | TAP | 4 | 15 | 77.436 | 0.71254 | 3.3 | 4.1
6 | Fe | Ka | LIFH | 5 | 15 | 134.751 | 0.1936 | 3.5 | 3.6
ElemID | Element | Peak(sec) | Back(sec) | Pksk | Gain | High.V | Base.V | Window.V | Mode
1 | K | 10 | 5 | 1 | 64 | 1664 | 0.7 | - | Int
2 | Ca | 20 | 10 | 1 | 64 | 1654 | 0.7 | - | Int
3 | Na | 10 | 5 | 1 | 32 | 1652 | 0.7 | 9.3 | Dif
4 | Al | 20 | 10 | 1 | 32 | 1632 | 0.7 | 9.3 | Dif
5 | Si | 20 | 10 | 1 | 32 | 1612 | 0.7 | 9.3 | Dif
6 | Fe | 20 | 10 | 1 | 32 | 1690 | 0.7 | - | Int
Measurement Order of WDS
Order | Channel 1 | 2 | 3 | 4 | 5
1 | - | - | K_CH3_PE | Na_CH4_T | Fe_CH5_L
2 | - | - | Ca_3_PET | Al_4TAP_ | -
3 | - | - | - | Si_4_TAP | -
Calc. Elements : O (Anion)
Standard Data
ElemID | Element | Standard Name | Mass(%) | ZAF Fac. | Z | A | F
1 | K2O | Orthoclase | 15.2503 | 1.071 | 1.2035 | 0.8897 | 1.0002
2 | CaO | Diopside | 24.7939 | 0.8631 | 0.935 | 0.9231 | 1.0001
3 | Na2O | Albite | 11.5926 | 5.3768 | 10.7238 | 0.4995 | 1.0038
4 | Al2O3 | Almandine_Garnet | 22.7124 | 3.6771 | 5.9567 | 0.6134 | 1.0063
5 | SiO2 | Orthoclase | 64.1973 | 3.251 | 4.4194 | 0.7349 | 1.001
6 | FeO | Almandine_Garnet | 23.8771 | 0.1991 | 0.2025 | 0.9832 | 1
Standard Intensity of WDS
ElemID | Element | Curr.(A) | Net(cps) | Bg-(cps) | Bg+(cps) | S.D.(%) | Date | Time
1 | K | 1.015e-08 | 3284.8 | 17.3 | 13 | 0.25 | 2020/12/10 | 13:49:35
2 | Ca | 1.012e-08 | 5345.1 | 25.8 | 26.7 | 0.19 | 2020/12/10 | 13:55:22
3 | Na | 1.011e-08 | 525.2 | 4.2 | 2.8 | 0.62 | 2020/12/10 | 14:01:35
4 | Al | 1.01e-08 | 1912.2 | 19.4 | 12.2 | 0.33 | 2020/12/10 | 14:14:07
5 | Si | 1.01e-08 | 6330.4 | 73.8 | 44.6 | 0.18 | 2020/12/10 | 14:07:35
6 | Fe | 1.01e-08 | 1113.9 | 13 | 10.3 | 0.43 | 2020/12/10 | 14:14:07
+++++++++++++++++++++++++++++++++++++++++++++++++++++++++++++++++++++++++++++++++++++++++++
Measurement Condition
WDS elements
ElemID | Element | X-ray | Crystal | CH | ACC.V | Peak Pos. | (nm) | BG_L | BG_U (mm)
1 | K | Ka | PETL | 3 | 15 | 119.772 | 0.37414 | 3 | 7
2 | Ca | Ka | PETL | 3 | 15 | 107.514 | 0.33584 | 3 | 2
3 | Na | Ka | TAP | 4 | 15 | 129.414 | 1.19101 | 4.7 | 6.2
4 | Al | Ka | TAP | 4 | 15 | 90.595 | 0.83393 | 5.5 | 3.3
5 | Si | Ka | TAP | 4 | 15 | 77.436 | 0.71254 | 3.3 | 4.1
6 | Fe | Ka | LIFH | 5 | 15 | 134.751 | 0.1936 | 3.5 | 3.6
ElemID | Element | Peak(sec) | Back(sec) | Pksk | Gain | High.V | Base.V | Window.V | Mode
1 | K | 10 | 5 | 1 | 64 | 1664 | 0.7 | - | Int
2 | Ca | 20 | 10 | 1 | 64 | 1654 | 0.7 | - | Int
3 | Na | 10 | 5 | 1 | 32 | 1652 | 0.7 | 9.3 | Dif
4 | Al | 20 | 10 | 1 | 32 | 1632 | 0.7 | 9.3 | Dif
5 | Si | 20 | 10 | 1 | 32 | 1612 | 0.7 | 9.3 | Dif
6 | Fe | 20 | 10 | 1 | 32 | 1690 | 0.7 | - | Int
Measurement Order of WDS
Order | Channel 1 | 2 | 3 | 4 | 5
1 | - | - | K_CH3_PE | Na_CH4_T | Fe_CH5_L
2 | - | - | Ca_3_PET | Al_4TAP_ | -
3 | - | - | - | Si_4_TAP | -
Calc. Elements : O (Anion)
Standard Data
ElemID | Element | Standard Name | Mass(%) | ZAF Fac. | Z | A | F
1 | K2O | Orthoclase | 15.2503 | 1.071 | 1.2035 | 0.8897 | 1.0002
2 | CaO | Diopside | 24.7939 | 0.8631 | 0.935 | 0.9231 | 1.0001
3 | Na2O | Albite | 11.5926 | 5.3768 | 10.7238 | 0.4995 | 1.0038
4 | Al2O3 | Almandine_Garnet | 22.7124 | 3.6771 | 5.9567 | 0.6134 | 1.0063
5 | SiO2 | Orthoclase | 64.1973 | 3.251 | 4.4194 | 0.7349 | 1.001
6 | FeO | Almandine_Garnet | 23.8771 | 0.1991 | 0.2025 | 0.9832 | 1
Standard Intensity of WDS
ElemID | Element | Curr.(A) | Net(cps) | Bg-(cps) | Bg+(cps) | S.D.(%) | Date | Time
1 | K | 1.015e-08 | 3284.8 | 17.3 | 13 | 0.25 | 2020/12/10 | 13:49:35
2 | Ca | 1.012e-08 | 5345.1 | 25.8 | 26.7 | 0.19 | 2020/12/10 | 13:55:22
3 | Na | 1.011e-08 | 525.2 | 4.2 | 2.8 | 0.62 | 2020/12/10 | 14:01:35
4 | Al | 1.01e-08 | 1912.2 | 19.4 | 12.2 | 0.33 | 2020/12/10 | 14:14:07
5 | Si | 1.01e-08 | 6330.4 | 73.8 | 44.6 | 0.18 | 2020/12/10 | 14:07:35
6 | Fe | 1.01e-08 | 1113.9 | 13 | 10.3 | 0.43 | 2020/12/10 | 14:14:07
+++++++++++++++++++++++++++++++++++++++++++++++++++++++++++++++++++++++++++++++++++++++++++
Measurement Condition
WDS elements
ElemID | Element | X-ray | Crystal | CH | ACC.V | Peak Pos. | (nm) | BG_L | BG_U (mm)
1 | K | Ka | PETL | 3 | 15 | 119.772 | 0.37414 | 3 | 7
2 | Ca | Ka | PETL | 3 | 15 | 107.514 | 0.33584 | 3 | 2
3 | Na | Ka | TAP | 4 | 15 | 129.414 | 1.19101 | 4.7 | 6.2
4 | Al | Ka | TAP | 4 | 15 | 90.595 | 0.83393 | 5.5 | 3.3
5 | Si | Ka | TAP | 4 | 15 | 77.436 | 0.71254 | 3.3 | 4.1
6 | Fe | Ka | LIFH | 5 | 15 | 134.751 | 0.1936 | 3.5 | 3.6
ElemID | Element | Peak(sec) | Back(sec) | Pksk | Gain | High.V | Base.V | Window.V | Mode
1 | K | 10 | 5 | 1 | 64 | 1664 | 0.7 | - | Int
2 | Ca | 20 | 10 | 1 | 64 | 1654 | 0.7 | - | Int
3 | Na | 10 | 5 | 1 | 32 | 1652 | 0.7 | 9.3 | Dif
4 | Al | 20 | 10 | 1 | 32 | 1632 | 0.7 | 9.3 | Dif
5 | Si | 20 | 10 | 1 | 32 | 1612 | 0.7 | 9.3 | Dif
6 | Fe | 20 | 10 | 1 | 32 | 1690 | 0.7 | - | Int
Measurement Order of WDS
Order | Channel 1 | 2 | 3 | 4 | 5
1 | - | - | K_CH3_PE | Na_CH4_T | Fe_CH5_L
2 | - | - | Ca_3_PET | Al_4TAP_ | -
3 | - | - | - | Si_4_TAP | -
Calc. Elements : O (Anion)
Standard Data
ElemID | Element | Standard Name | Mass(%) | ZAF Fac. | Z | A | F
1 | K2O | Orthoclase | 15.2503 | 1.071 | 1.2035 | 0.8897 | 1.0002
2 | CaO | Diopside | 24.7939 | 0.8631 | 0.935 | 0.9231 | 1.0001
3 | Na2O | Albite | 11.5926 | 5.3768 | 10.7238 | 0.4995 | 1.0038
4 | Al2O3 | Almandine_Garnet | 22.7124 | 3.6771 | 5.9567 | 0.6134 | 1.0063
5 | SiO2 | Orthoclase | 64.1973 | 3.251 | 4.4194 | 0.7349 | 1.001
6 | FeO | Almandine_Garnet | 23.8771 | 0.1991 | 0.2025 | 0.9832 | 1
Standard Intensity of WDS
ElemID | Element | Curr.(A) | Net(cps) | Bg-(cps) | Bg+(cps) | S.D.(%) | Date | Time
1 | K | 1.015e-08 | 3284.8 | 17.3 | 13 | 0.25 | 2020/12/10 | 13:49:35
2 | Ca | 1.012e-08 | 5345.1 | 25.8 | 26.7 | 0.19 | 2020/12/10 | 13:55:22
3 | Na | 1.011e-08 | 525.2 | 4.2 | 2.8 | 0.62 | 2020/12/10 | 14:01:35
4 | Al | 1.01e-08 | 1912.2 | 19.4 | 12.2 | 0.33 | 2020/12/10 | 14:14:07
5 | Si | 1.01e-08 | 6330.4 | 73.8 | 44.6 | 0.18 | 2020/12/10 | 14:07:35
6 | Fe | 1.01e-08 | 1113.9 | 13 | 10.3 | 0.43 | 2020/12/10 | 14:14:07
+++++++++++++++++++++++++++++++++++++++++++++++++++++++++++++++++++++++++++++++++++++++++++
Measurement Condition
WDS elements
ElemID | Element | X-ray | Crystal | CH | ACC.V | Peak Pos. | (nm) | BG_L | BG_U (mm)
1 | K | Ka | PETL | 3 | 15 | 119.772 | 0.37414 | 3 | 7
2 | Ca | Ka | PETL | 3 | 15 | 107.514 | 0.33584 | 3 | 2
3 | Na | Ka | TAP | 4 | 15 | 129.414 | 1.19101 | 4.7 | 6.2
4 | Al | Ka | TAP | 4 | 15 | 90.595 | 0.83393 | 5.5 | 3.3
5 | Si | Ka | TAP | 4 | 15 | 77.436 | 0.71254 | 3.3 | 4.1
6 | Fe | Ka | LIFH | 5 | 15 | 134.751 | 0.1936 | 3.5 | 3.6
ElemID | Element | Peak(sec) | Back(sec) | Pksk | Gain | High.V | Base.V | Window.V | Mode
1 | K | 10 | 5 | 1 | 64 | 1664 | 0.7 | - | Int
2 | Ca | 20 | 10 | 1 | 64 | 1654 | 0.7 | - | Int
3 | Na | 10 | 5 | 1 | 32 | 1652 | 0.7 | 9.3 | Dif
4 | Al | 20 | 10 | 1 | 32 | 1632 | 0.7 | 9.3 | Dif
5 | Si | 20 | 10 | 1 | 32 | 1612 | 0.7 | 9.3 | Dif
6 | Fe | 20 | 10 | 1 | 32 | 1690 | 0.7 | - | Int
Measurement Order of WDS
Order | Channel 1 | 2 | 3 | 4 | 5
1 | - | - | K_CH3_PE | Na_CH4_T | Fe_CH5_L
2 | - | - | Ca_3_PET | Al_4TAP_ | -
3 | - | - | - | Si_4_TAP | -
Calc. Elements : O (Anion)
Standard Data
ElemID | Element | Standard Name | Mass(%) | ZAF Fac. | Z | A | F
1 | K2O | Orthoclase | 15.2503 | 1.071 | 1.2035 | 0.8897 | 1.0002
2 | CaO | Diopside | 24.7939 | 0.8631 | 0.935 | 0.9231 | 1.0001
3 | Na2O | Albite | 11.5926 | 5.3768 | 10.7238 | 0.4995 | 1.0038
4 | Al2O3 | Almandine_Garnet | 22.7124 | 3.6771 | 5.9567 | 0.6134 | 1.0063
5 | SiO2 | Orthoclase | 64.1973 | 3.251 | 4.4194 | 0.7349 | 1.001
6 | FeO | Almandine_Garnet | 23.8771 | 0.1991 | 0.2025 | 0.9832 | 1
Standard Intensity of WDS
ElemID | Element | Curr.(A) | Net(cps) | Bg-(cps) | Bg+(cps) | S.D.(%) | Date | Time
1 | K | 1.015e-08 | 3284.8 | 17.3 | 13 | 0.25 | 2020/12/10 | 13:49:35
2 | Ca | 1.012e-08 | 5345.1 | 25.8 | 26.7 | 0.19 | 2020/12/10 | 13:55:22
3 | Na | 1.011e-08 | 525.2 | 4.2 | 2.8 | 0.62 | 2020/12/10 | 14:01:35
4 | Al | 1.01e-08 | 1912.2 | 19.4 | 12.2 | 0.33 | 2020/12/10 | 14:14:07
5 | Si | 1.01e-08 | 6330.4 | 73.8 | 44.6 | 0.18 | 2020/12/10 | 14:07:35
6 | Fe | 1.01e-08 | 1113.9 | 13 | 10.3 | 0.43 | 2020/12/10 | 14:14:07
+++++++++++++++++++++++++++++++++++++++++++++++++++++++++++++++++++++++++++++++++++++++++++
Measurement Condition
WDS elements
ElemID | Element | X-ray | Crystal | CH | ACC.V | Peak Pos. | (nm) | BG_L | BG_U (mm)
1 | K | Ka | PETL | 3 | 15 | 119.772 | 0.37414 | 3 | 7
2 | Ca | Ka | PETL | 3 | 15 | 107.514 | 0.33584 | 3 | 2
3 | Na | Ka | TAP | 4 | 15 | 129.414 | 1.19101 | 4.7 | 6.2
4 | Al | Ka | TAP | 4 | 15 | 90.595 | 0.83393 | 5.5 | 3.3
5 | Si | Ka | TAP | 4 | 15 | 77.436 | 0.71254 | 3.3 | 4.1
6 | Fe | Ka | LIFH | 5 | 15 | 134.751 | 0.1936 | 3.5 | 3.6
ElemID | Element | Peak(sec) | Back(sec) | Pksk | Gain | High.V | Base.V | Window.V | Mode
1 | K | 10 | 5 | 1 | 64 | 1664 | 0.7 | - | Int
2 | Ca | 20 | 10 | 1 | 64 | 1654 | 0.7 | - | Int
3 | Na | 10 | 5 | 1 | 32 | 1652 | 0.7 | 9.3 | Dif
4 | Al | 20 | 10 | 1 | 32 | 1632 | 0.7 | 9.3 | Dif
5 | Si | 20 | 10 | 1 | 32 | 1612 | 0.7 | 9.3 | Dif
6 | Fe | 20 | 10 | 1 | 32 | 1690 | 0.7 | - | Int
Measurement Order of WDS
Order | Channel 1 | 2 | 3 | 4 | 5
1 | - | - | K_CH3_PE | Na_CH4_T | Fe_CH5_L
2 | - | - | Ca_3_PET | Al_4TAP_ | -
3 | - | - | - | Si_4_TAP | -
Calc. Elements : O (Anion)
Standard Data
ElemID | Element | Standard Name | Mass(%) | ZAF Fac. | Z | A | F
1 | K2O | Orthoclase | 15.2503 | 1.071 | 1.2035 | 0.8897 | 1.0002
2 | CaO | Diopside | 24.7939 | 0.8631 | 0.935 | 0.9231 | 1.0001
3 | Na2O | Albite | 11.5926 | 5.3768 | 10.7238 | 0.4995 | 1.0038
4 | Al2O3 | Almandine_Garnet | 22.7124 | 3.6771 | 5.9567 | 0.6134 | 1.0063
5 | SiO2 | Orthoclase | 64.1973 | 3.251 | 4.4194 | 0.7349 | 1.001
6 | FeO | Almandine_Garnet | 23.8771 | 0.1991 | 0.2025 | 0.9832 | 1
Standard Intensity of WDS
ElemID | Element | Curr.(A) | Net(cps) | Bg-(cps) | Bg+(cps) | S.D.(%) | Date | Time
1 | K | 1.015e-08 | 3284.8 | 17.3 | 13 | 0.25 | 2020/12/10 | 13:49:35
2 | Ca | 1.012e-08 | 5345.1 | 25.8 | 26.7 | 0.19 | 2020/12/10 | 13:55:22
3 | Na | 1.011e-08 | 525.2 | 4.2 | 2.8 | 0.62 | 2020/12/10 | 14:01:35
4 | Al | 1.01e-08 | 1912.2 | 19.4 | 12.2 | 0.33 | 2020/12/10 | 14:14:07
5 | Si | 1.01e-08 | 6330.4 | 73.8 | 44.6 | 0.18 | 2020/12/10 | 14:07:35
6 | Fe | 1.01e-08 | 1113.9 | 13 | 10.3 | 0.43 | 2020/12/10 | 14:14:07
+++++++++++++++++++++++++++++++++++++++++++++++++++++++++++++++++++++++++++++++++++++++++++
Measurement Condition
WDS elements
ElemID | Element | X-ray | Crystal | CH | ACC.V | Peak Pos. | (nm) | BG_L | BG_U (mm)
1 | K | Ka | PETL | 3 | 15 | 119.772 | 0.37414 | 3 | 7
2 | Ca | Ka | PETL | 3 | 15 | 107.514 | 0.33584 | 3 | 2
3 | Na | Ka | TAP | 4 | 15 | 129.414 | 1.19101 | 4.7 | 6.2
4 | Al | Ka | TAP | 4 | 15 | 90.595 | 0.83393 | 5.5 | 3.3
5 | Si | Ka | TAP | 4 | 15 | 77.436 | 0.71254 | 3.3 | 4.1
6 | Fe | Ka | LIFH | 5 | 15 | 134.751 | 0.1936 | 3.5 | 3.6
ElemID | Element | Peak(sec) | Back(sec) | Pksk | Gain | High.V | Base.V | Window.V | Mode
1 | K | 10 | 5 | 1 | 64 | 1664 | 0.7 | - | Int
2 | Ca | 20 | 10 | 1 | 64 | 1654 | 0.7 | - | Int
3 | Na | 10 | 5 | 1 | 32 | 1652 | 0.7 | 9.3 | Dif
4 | Al | 20 | 10 | 1 | 32 | 1632 | 0.7 | 9.3 | Dif
5 | Si | 20 | 10 | 1 | 32 | 1612 | 0.7 | 9.3 | Dif
6 | Fe | 20 | 10 | 1 | 32 | 1690 | 0.7 | - | Int
Measurement Order of WDS
Order | Channel 1 | 2 | 3 | 4 | 5
1 | - | - | K_CH3_PE | Na_CH4_T | Fe_CH5_L
2 | - | - | Ca_3_PET | Al_4TAP_ | -
3 | - | - | - | Si_4_TAP | -
Calc. Elements : O (Anion)
Standard Data
ElemID | Element | Standard Name | Mass(%) | ZAF Fac. | Z | A | F
1 | K2O | Orthoclase | 15.2503 | 1.071 | 1.2035 | 0.8897 | 1.0002
2 | CaO | Diopside | 24.7939 | 0.8631 | 0.935 | 0.9231 | 1.0001
3 | Na2O | Albite | 11.5926 | 5.3768 | 10.7238 | 0.4995 | 1.0038
4 | Al2O3 | Almandine_Garnet | 22.7124 | 3.6771 | 5.9567 | 0.6134 | 1.0063
5 | SiO2 | Orthoclase | 64.1973 | 3.251 | 4.4194 | 0.7349 | 1.001
6 | FeO | Almandine_Garnet | 23.8771 | 0.1991 | 0.2025 | 0.9832 | 1
Standard Intensity of WDS
ElemID | Element | Curr.(A) | Net(cps) | Bg-(cps) | Bg+(cps) | S.D.(%) | Date | Time
1 | K | 1.015e-08 | 3284.8 | 17.3 | 13 | 0.25 | 2020/12/10 | 13:49:35
2 | Ca | 1.012e-08 | 5345.1 | 25.8 | 26.7 | 0.19 | 2020/12/10 | 13:55:22
3 | Na | 1.011e-08 | 525.2 | 4.2 | 2.8 | 0.62 | 2020/12/10 | 14:01:35
4 | Al | 1.01e-08 | 1912.2 | 19.4 | 12.2 | 0.33 | 2020/12/10 | 14:14:07
5 | Si | 1.01e-08 | 6330.4 | 73.8 | 44.6 | 0.18 | 2020/12/10 | 14:07:35
6 | Fe | 1.01e-08 | 1113.9 | 13 | 10.3 | 0.43 | 2020/12/10 | 14:14:07
+++++++++++++++++++++++++++++++++++++++++++++++++++++++++++++++++++++++++++++++++++++++++++
Measurement Condition
WDS elements
ElemID | Element | X-ray | Crystal | CH | ACC.V | Peak Pos. | (nm) | BG_L | BG_U (mm)
1 | K | Ka | PETL | 3 | 15 | 119.772 | 0.37414 | 3 | 7
2 | Ca | Ka | PETL | 3 | 15 | 107.514 | 0.33584 | 3 | 2
3 | Na | Ka | TAP | 4 | 15 | 129.414 | 1.19101 | 4.7 | 6.2
4 | Al | Ka | TAP | 4 | 15 | 90.595 | 0.83393 | 5.5 | 3.3
5 | Si | Ka | TAP | 4 | 15 | 77.436 | 0.71254 | 3.3 | 4.1
6 | Fe | Ka | LIFH | 5 | 15 | 134.751 | 0.1936 | 3.5 | 3.6
ElemID | Element | Peak(sec) | Back(sec) | Pksk | Gain | High.V | Base.V | Window.V | Mode
1 | K | 10 | 5 | 1 | 64 | 1664 | 0.7 | - | Int
2 | Ca | 20 | 10 | 1 | 64 | 1654 | 0.7 | - | Int
3 | Na | 10 | 5 | 1 | 32 | 1652 | 0.7 | 9.3 | Dif
4 | Al | 20 | 10 | 1 | 32 | 1632 | 0.7 | 9.3 | Dif
5 | Si | 20 | 10 | 1 | 32 | 1612 | 0.7 | 9.3 | Dif
6 | Fe | 20 | 10 | 1 | 32 | 1690 | 0.7 | - | Int
Measurement Order of WDS
Order | Channel 1 | 2 | 3 | 4 | 5
1 | - | - | K_CH3_PE | Na_CH4_T | Fe_CH5_L
2 | - | - | Ca_3_PET | Al_4TAP_ | -
3 | - | - | - | Si_4_TAP | -
Calc. Elements : O (Anion)
Standard Data
ElemID | Element | Standard Name | Mass(%) | ZAF Fac. | Z | A | F
1 | K2O | Orthoclase | 15.2503 | 1.071 | 1.2035 | 0.8897 | 1.0002
2 | CaO | Diopside | 24.7939 | 0.8631 | 0.935 | 0.9231 | 1.0001
3 | Na2O | Albite | 11.5926 | 5.3768 | 10.7238 | 0.4995 | 1.0038
4 | Al2O3 | Almandine_Garnet | 22.7124 | 3.6771 | 5.9567 | 0.6134 | 1.0063
5 | SiO2 | Orthoclase | 64.1973 | 3.251 | 4.4194 | 0.7349 | 1.001
6 | FeO | Almandine_Garnet | 23.8771 | 0.1991 | 0.2025 | 0.9832 | 1
Standard Intensity of WDS
ElemID | Element | Curr.(A) | Net(cps) | Bg-(cps) | Bg+(cps) | S.D.(%) | Date | Time
1 | K | 1.015e-08 | 3284.8 | 17.3 | 13 | 0.25 | 2020/12/10 | 13:49:35
2 | Ca | 1.012e-08 | 5345.1 | 25.8 | 26.7 | 0.19 | 2020/12/10 | 13:55:22
3 | Na | 1.011e-08 | 525.2 | 4.2 | 2.8 | 0.62 | 2020/12/10 | 14:01:35
4 | Al | 1.01e-08 | 1912.2 | 19.4 | 12.2 | 0.33 | 2020/12/10 | 14:14:07
5 | Si | 1.01e-08 | 6330.4 | 73.8 | 44.6 | 0.18 | 2020/12/10 | 14:07:35
6 | Fe | 1.01e-08 | 1113.9 | 13 | 10.3 | 0.43 | 2020/12/10 | 14:14:07
+++++++++++++++++++++++++++++++++++++++++++++++++++++++++++++++++++++++++++++++++++++++++++
Measurement Condition
WDS elements
ElemID | Element | X-ray | Crystal | CH | ACC.V | Peak Pos. | (nm) | BG_L | BG_U (mm)
1 | K | Ka | PETL | 3 | 15 | 119.772 | 0.37414 | 3 | 7
2 | Ca | Ka | PETL | 3 | 15 | 107.514 | 0.33584 | 3 | 2
3 | Na | Ka | TAP | 4 | 15 | 129.414 | 1.19101 | 4.7 | 6.2
4 | Al | Ka | TAP | 4 | 15 | 90.595 | 0.83393 | 5.5 | 3.3
5 | Si | Ka | TAP | 4 | 15 | 77.436 | 0.71254 | 3.3 | 4.1
6 | Fe | Ka | LIFH | 5 | 15 | 134.751 | 0.1936 | 3.5 | 3.6
ElemID | Element | Peak(sec) | Back(sec) | Pksk | Gain | High.V | Base.V | Window.V | Mode
1 | K | 10 | 5 | 1 | 64 | 1664 | 0.7 | - | Int
2 | Ca | 20 | 10 | 1 | 64 | 1654 | 0.7 | - | Int
3 | Na | 10 | 5 | 1 | 32 | 1652 | 0.7 | 9.3 | Dif
4 | Al | 20 | 10 | 1 | 32 | 1632 | 0.7 | 9.3 | Dif
5 | Si | 20 | 10 | 1 | 32 | 1612 | 0.7 | 9.3 | Dif
6 | Fe | 20 | 10 | 1 | 32 | 1690 | 0.7 | - | Int
Measurement Order of WDS
Order | Channel 1 | 2 | 3 | 4 | 5
1 | - | - | K_CH3_PE | Na_CH4_T | Fe_CH5_L
2 | - | - | Ca_3_PET | Al_4TAP_ | -
3 | - | - | - | Si_4_TAP | -
Calc. Elements : O (Anion)
Standard Data
ElemID | Element | Standard Name | Mass(%) | ZAF Fac. | Z | A | F
1 | K2O | Orthoclase | 15.2503 | 1.071 | 1.2035 | 0.8897 | 1.0002
2 | CaO | Diopside | 24.7939 | 0.8631 | 0.935 | 0.9231 | 1.0001
3 | Na2O | Albite | 11.5926 | 5.3768 | 10.7238 | 0.4995 | 1.0038
4 | Al2O3 | Almandine_Garnet | 22.7124 | 3.6771 | 5.9567 | 0.6134 | 1.0063
5 | SiO2 | Orthoclase | 64.1973 | 3.251 | 4.4194 | 0.7349 | 1.001
6 | FeO | Almandine_Garnet | 23.8771 | 0.1991 | 0.2025 | 0.9832 | 1
Standard Intensity of WDS
ElemID | Element | Curr.(A) | Net(cps) | Bg-(cps) | Bg+(cps) | S.D.(%) | Date | Time
1 | K | 1.015e-08 | 3284.8 | 17.3 | 13 | 0.25 | 2020/12/10 | 13:49:35
2 | Ca | 1.012e-08 | 5345.1 | 25.8 | 26.7 | 0.19 | 2020/12/10 | 13:55:22
3 | Na | 1.011e-08 | 525.2 | 4.2 | 2.8 | 0.62 | 2020/12/10 | 14:01:35
4 | Al | 1.01e-08 | 1912.2 | 19.4 | 12.2 | 0.33 | 2020/12/10 | 14:14:07
5 | Si | 1.01e-08 | 6330.4 | 73.8 | 44.6 | 0.18 | 2020/12/10 | 14:07:35
6 | Fe | 1.01e-08 | 1113.9 | 13 | 10.3 | 0.43 | 2020/12/10 | 14:14:07
+++++++++++++++++++++++++++++++++++++++++++++++++++++++++++++++++++++++++++++++++++++++++++
Measurement Condition
WDS elements
ElemID | Element | X-ray | Crystal | CH | ACC.V | Peak Pos. | (nm) | BG_L | BG_U (mm)
1 | K | Ka | PETL | 3 | 15 | 119.772 | 0.37414 | 3 | 7
2 | Ca | Ka | PETL | 3 | 15 | 107.514 | 0.33584 | 3 | 2
3 | Na | Ka | TAP | 4 | 15 | 129.414 | 1.19101 | 4.7 | 6.2
4 | Al | Ka | TAP | 4 | 15 | 90.595 | 0.83393 | 5.5 | 3.3
5 | Si | Ka | TAP | 4 | 15 | 77.436 | 0.71254 | 3.3 | 4.1
6 | Fe | Ka | LIFH | 5 | 15 | 134.751 | 0.1936 | 3.5 | 3.6
ElemID | Element | Peak(sec) | Back(sec) | Pksk | Gain | High.V | Base.V | Window.V | Mode
1 | K | 10 | 5 | 1 | 64 | 1664 | 0.7 | - | Int
2 | Ca | 20 | 10 | 1 | 64 | 1654 | 0.7 | - | Int
3 | Na | 10 | 5 | 1 | 32 | 1652 | 0.7 | 9.3 | Dif
4 | Al | 20 | 10 | 1 | 32 | 1632 | 0.7 | 9.3 | Dif
5 | Si | 20 | 10 | 1 | 32 | 1612 | 0.7 | 9.3 | Dif
6 | Fe | 20 | 10 | 1 | 32 | 1690 | 0.7 | - | Int
Measurement Order of WDS
Order | Channel 1 | 2 | 3 | 4 | 5
1 | - | - | K_CH3_PE | Na_CH4_T | Fe_CH5_L
2 | - | - | Ca_3_PET | Al_4TAP_ | -
3 | - | - | - | Si_4_TAP | -
Calc. Elements : O (Anion)
Standard Data
ElemID | Element | Standard Name | Mass(%) | ZAF Fac. | Z | A | F
1 | K2O | Orthoclase | 15.2503 | 1.071 | 1.2035 | 0.8897 | 1.0002
2 | CaO | Diopside | 24.7939 | 0.8631 | 0.935 | 0.9231 | 1.0001
3 | Na2O | Albite | 11.5926 | 5.3768 | 10.7238 | 0.4995 | 1.0038
4 | Al2O3 | Almandine_Garnet | 22.7124 | 3.6771 | 5.9567 | 0.6134 | 1.0063
5 | SiO2 | Orthoclase | 64.1973 | 3.251 | 4.4194 | 0.7349 | 1.001
6 | FeO | Almandine_Garnet | 23.8771 | 0.1991 | 0.2025 | 0.9832 | 1
Standard Intensity of WDS
ElemID | Element | Curr.(A) | Net(cps) | Bg-(cps) | Bg+(cps) | S.D.(%) | Date | Time
1 | K | 1.015e-08 | 3284.8 | 17.3 | 13 | 0.25 | 2020/12/10 | 13:49:35
2 | Ca | 1.012e-08 | 5345.1 | 25.8 | 26.7 | 0.19 | 2020/12/10 | 13:55:22
3 | Na | 1.011e-08 | 525.2 | 4.2 | 2.8 | 0.62 | 2020/12/10 | 14:01:35
4 | Al | 1.01e-08 | 1912.2 | 19.4 | 12.2 | 0.33 | 2020/12/10 | 14:14:07
5 | Si | 1.01e-08 | 6330.4 | 73.8 | 44.6 | 0.18 | 2020/12/10 | 14:07:35
6 | Fe | 1.01e-08 | 1113.9 | 13 | 10.3 | 0.43 | 2020/12/10 | 14:14:07
+++++++++++++++++++++++++++++++++++++++++++++++++++++++++++++++++++++++++++++++++++++++++++
Measurement Condition
WDS elements
ElemID | Element | X-ray | Crystal | CH | ACC.V | Peak Pos. | (nm) | BG_L | BG_U (mm)
1 | K | Ka | PETL | 3 | 15 | 119.772 | 0.37414 | 3 | 7
2 | Ca | Ka | PETL | 3 | 15 | 107.514 | 0.33584 | 3 | 2
3 | Na | Ka | TAP | 4 | 15 | 129.414 | 1.19101 | 4.7 | 6.2
4 | Al | Ka | TAP | 4 | 15 | 90.595 | 0.83393 | 5.5 | 3.3
5 | Si | Ka | TAP | 4 | 15 | 77.436 | 0.71254 | 3.3 | 4.1
6 | Fe | Ka | LIFH | 5 | 15 | 134.751 | 0.1936 | 3.5 | 3.6
ElemID | Element | Peak(sec) | Back(sec) | Pksk | Gain | High.V | Base.V | Window.V | Mode
1 | K | 10 | 5 | 1 | 64 | 1664 | 0.7 | - | Int
2 | Ca | 20 | 10 | 1 | 64 | 1654 | 0.7 | - | Int
3 | Na | 10 | 5 | 1 | 32 | 1652 | 0.7 | 9.3 | Dif
4 | Al | 20 | 10 | 1 | 32 | 1632 | 0.7 | 9.3 | Dif
5 | Si | 20 | 10 | 1 | 32 | 1612 | 0.7 | 9.3 | Dif
6 | Fe | 20 | 10 | 1 | 32 | 1690 | 0.7 | - | Int
Measurement Order of WDS
Order | Channel 1 | 2 | 3 | 4 | 5
1 | - | - | K_CH3_PE | Na_CH4_T | Fe_CH5_L
2 | - | - | Ca_3_PET | Al_4TAP_ | -
3 | - | - | - | Si_4_TAP | -
Calc. Elements : O (Anion)
Standard Data
ElemID | Element | Standard Name | Mass(%) | ZAF Fac. | Z | A | F
1 | K2O | Orthoclase | 15.2503 | 1.071 | 1.2035 | 0.8897 | 1.0002
2 | CaO | Diopside | 24.7939 | 0.8631 | 0.935 | 0.9231 | 1.0001
3 | Na2O | Albite | 11.5926 | 5.3768 | 10.7238 | 0.4995 | 1.0038
4 | Al2O3 | Almandine_Garnet | 22.7124 | 3.6771 | 5.9567 | 0.6134 | 1.0063
5 | SiO2 | Orthoclase | 64.1973 | 3.251 | 4.4194 | 0.7349 | 1.001
6 | FeO | Almandine_Garnet | 23.8771 | 0.1991 | 0.2025 | 0.9832 | 1
Standard Intensity of WDS
ElemID | Element | Curr.(A) | Net(cps) | Bg-(cps) | Bg+(cps) | S.D.(%) | Date | Time
1 | K | 1.015e-08 | 3284.8 | 17.3 | 13 | 0.25 | 2020/12/10 | 13:49:35
2 | Ca | 1.012e-08 | 5345.1 | 25.8 | 26.7 | 0.19 | 2020/12/10 | 13:55:22
3 | Na | 1.011e-08 | 525.2 | 4.2 | 2.8 | 0.62 | 2020/12/10 | 14:01:35
4 | Al | 1.01e-08 | 1912.2 | 19.4 | 12.2 | 0.33 | 2020/12/10 | 14:14:07
5 | Si | 1.01e-08 | 6330.4 | 73.8 | 44.6 | 0.18 | 2020/12/10 | 14:07:35
6 | Fe | 1.01e-08 | 1113.9 | 13 | 10.3 | 0.43 | 2020/12/10 | 14:14:07
+++++++++++++++++++++++++++++++++++++++++++++++++++++++++++++++++++++++++++++++++++++++++++
Measurement Condition
WDS elements
ElemID | Element | X-ray | Crystal | CH | ACC.V | Peak Pos. | (nm) | BG_L | BG_U (mm)
1 | K | Ka | PETL | 3 | 15 | 119.772 | 0.37414 | 3 | 7
2 | Ca | Ka | PETL | 3 | 15 | 107.514 | 0.33584 | 3 | 2
3 | Na | Ka | TAP | 4 | 15 | 129.414 | 1.19101 | 4.7 | 6.2
4 | Al | Ka | TAP | 4 | 15 | 90.595 | 0.83393 | 5.5 | 3.3
5 | Si | Ka | TAP | 4 | 15 | 77.436 | 0.71254 | 3.3 | 4.1
6 | Fe | Ka | LIFH | 5 | 15 | 134.751 | 0.1936 | 3.5 | 3.6
ElemID | Element | Peak(sec) | Back(sec) | Pksk | Gain | High.V | Base.V | Window.V | Mode
1 | K | 10 | 5 | 1 | 64 | 1664 | 0.7 | - | Int
2 | Ca | 20 | 10 | 1 | 64 | 1654 | 0.7 | - | Int
3 | Na | 10 | 5 | 1 | 32 | 1652 | 0.7 | 9.3 | Dif
4 | Al | 20 | 10 | 1 | 32 | 1632 | 0.7 | 9.3 | Dif
5 | Si | 20 | 10 | 1 | 32 | 1612 | 0.7 | 9.3 | Dif
6 | Fe | 20 | 10 | 1 | 32 | 1690 | 0.7 | - | Int
Measurement Order of WDS
Order | Channel 1 | 2 | 3 | 4 | 5
1 | - | - | K_CH3_PE | Na_CH4_T | Fe_CH5_L
2 | - | - | Ca_3_PET | Al_4TAP_ | -
3 | - | - | - | Si_4_TAP | -
Calc. Elements : O (Anion)
Standard Data
ElemID | Element | Standard Name | Mass(%) | ZAF Fac. | Z | A | F
1 | K2O | Orthoclase | 15.2503 | 1.071 | 1.2035 | 0.8897 | 1.0002
2 | CaO | Diopside | 24.7939 | 0.8631 | 0.935 | 0.9231 | 1.0001
3 | Na2O | Albite | 11.5926 | 5.3768 | 10.7238 | 0.4995 | 1.0038
4 | Al2O3 | Almandine_Garnet | 22.7124 | 3.6771 | 5.9567 | 0.6134 | 1.0063
5 | SiO2 | Orthoclase | 64.1973 | 3.251 | 4.4194 | 0.7349 | 1.001
6 | FeO | Almandine_Garnet | 23.8771 | 0.1991 | 0.2025 | 0.9832 | 1
Standard Intensity of WDS
ElemID | Element | Curr.(A) | Net(cps) | Bg-(cps) | Bg+(cps) | S.D.(%) | Date | Time
1 | K | 1.015e-08 | 3284.8 | 17.3 | 13 | 0.25 | 2020/12/10 | 13:49:35
2 | Ca | 1.012e-08 | 5345.1 | 25.8 | 26.7 | 0.19 | 2020/12/10 | 13:55:22
3 | Na | 1.011e-08 | 525.2 | 4.2 | 2.8 | 0.62 | 2020/12/10 | 14:01:35
4 | Al | 1.01e-08 | 1912.2 | 19.4 | 12.2 | 0.33 | 2020/12/10 | 14:14:07
5 | Si | 1.01e-08 | 6330.4 | 73.8 | 44.6 | 0.18 | 2020/12/10 | 14:07:35
6 | Fe | 1.01e-08 | 1113.9 | 13 | 10.3 | 0.43 | 2020/12/10 | 14:14:07
+++++++++++++++++++++++++++++++++++++++++++++++++++++++++++++++++++++++++++++++++++++++++++
Measurement Condition
WDS elements
ElemID | Element | X-ray | Crystal | CH | ACC.V | Peak Pos. | (nm) | BG_L | BG_U (mm)
1 | K | Ka | PETL | 3 | 15 | 119.772 | 0.37414 | 3 | 7
2 | Ca | Ka | PETL | 3 | 15 | 107.514 | 0.33584 | 3 | 2
3 | Na | Ka | TAP | 4 | 15 | 129.414 | 1.19101 | 4.7 | 6.2
4 | Al | Ka | TAP | 4 | 15 | 90.595 | 0.83393 | 5.5 | 3.3
5 | Si | Ka | TAP | 4 | 15 | 77.436 | 0.71254 | 3.3 | 4.1
6 | Fe | Ka | LIFH | 5 | 15 | 134.751 | 0.1936 | 3.5 | 3.6
ElemID | Element | Peak(sec) | Back(sec) | Pksk | Gain | High.V | Base.V | Window.V | Mode
1 | K | 10 | 5 | 1 | 64 | 1664 | 0.7 | - | Int
2 | Ca | 20 | 10 | 1 | 64 | 1654 | 0.7 | - | Int
3 | Na | 10 | 5 | 1 | 32 | 1652 | 0.7 | 9.3 | Dif
4 | Al | 20 | 10 | 1 | 32 | 1632 | 0.7 | 9.3 | Dif
5 | Si | 20 | 10 | 1 | 32 | 1612 | 0.7 | 9.3 | Dif
6 | Fe | 20 | 10 | 1 | 32 | 1690 | 0.7 | - | Int
Measurement Order of WDS
Order | Channel 1 | 2 | 3 | 4 | 5
1 | - | - | K_CH3_PE | Na_CH4_T | Fe_CH5_L
2 | - | - | Ca_3_PET | Al_4TAP_ | -
3 | - | - | - | Si_4_TAP | -
Calc. Elements : O (Anion)
Standard Data
ElemID | Element | Standard Name | Mass(%) | ZAF Fac. | Z | A | F
1 | K2O | Orthoclase | 15.2503 | 1.071 | 1.2035 | 0.8897 | 1.0002
2 | CaO | Diopside | 24.7939 | 0.8631 | 0.935 | 0.9231 | 1.0001
3 | Na2O | Albite | 11.5926 | 5.3768 | 10.7238 | 0.4995 | 1.0038
4 | Al2O3 | Almandine_Garnet | 22.7124 | 3.6771 | 5.9567 | 0.6134 | 1.0063
5 | SiO2 | Orthoclase | 64.1973 | 3.251 | 4.4194 | 0.7349 | 1.001
6 | FeO | Almandine_Garnet | 23.8771 | 0.1991 | 0.2025 | 0.9832 | 1
Standard Intensity of WDS
ElemID | Element | Curr.(A) | Net(cps) | Bg-(cps) | Bg+(cps) | S.D.(%) | Date | Time
1 | K | 1.015e-08 | 3284.8 | 17.3 | 13 | 0.25 | 2020/12/10 | 13:49:35
2 | Ca | 1.012e-08 | 5345.1 | 25.8 | 26.7 | 0.19 | 2020/12/10 | 13:55:22
3 | Na | 1.011e-08 | 525.2 | 4.2 | 2.8 | 0.62 | 2020/12/10 | 14:01:35
4 | Al | 1.01e-08 | 1912.2 | 19.4 | 12.2 | 0.33 | 2020/12/10 | 14:14:07
5 | Si | 1.01e-08 | 6330.4 | 73.8 | 44.6 | 0.18 | 2020/12/10 | 14:07:35
6 | Fe | 1.01e-08 | 1113.9 | 13 | 10.3 | 0.43 | 2020/12/10 | 14:14:07
+++++++++++++++++++++++++++++++++++++++++++++++++++++++++++++++++++++++++++++++++++++++++++
Measurement Condition
WDS elements
ElemID | Element | X-ray | Crystal | CH | ACC.V | Peak Pos. | (nm) | BG_L | BG_U (mm)
1 | K | Ka | PETL | 3 | 15 | 119.772 | 0.37414 | 3 | 7
2 | Ca | Ka | PETL | 3 | 15 | 107.514 | 0.33584 | 3 | 2
3 | Na | Ka | TAP | 4 | 15 | 129.414 | 1.19101 | 4.7 | 6.2
4 | Al | Ka | TAP | 4 | 15 | 90.595 | 0.83393 | 5.5 | 3.3
5 | Si | Ka | TAP | 4 | 15 | 77.436 | 0.71254 | 3.3 | 4.1
6 | Fe | Ka | LIFH | 5 | 15 | 134.751 | 0.1936 | 3.5 | 3.6
ElemID | Element | Peak(sec) | Back(sec) | Pksk | Gain | High.V | Base.V | Window.V | Mode
1 | K | 10 | 5 | 1 | 64 | 1664 | 0.7 | - | Int
2 | Ca | 20 | 10 | 1 | 64 | 1654 | 0.7 | - | Int
3 | Na | 10 | 5 | 1 | 32 | 1652 | 0.7 | 9.3 | Dif
4 | Al | 20 | 10 | 1 | 32 | 1632 | 0.7 | 9.3 | Dif
5 | Si | 20 | 10 | 1 | 32 | 1612 | 0.7 | 9.3 | Dif
6 | Fe | 20 | 10 | 1 | 32 | 1690 | 0.7 | - | Int
Measurement Order of WDS
Order | Channel 1 | 2 | 3 | 4 | 5
1 | - | - | K_CH3_PE | Na_CH4_T | Fe_CH5_L
2 | - | - | Ca_3_PET | Al_4TAP_ | -
3 | - | - | - | Si_4_TAP | -
Calc. Elements : O (Anion)
Standard Data
ElemID | Element | Standard Name | Mass(%) | ZAF Fac. | Z | A | F
1 | K2O | Orthoclase | 15.2503 | 1.071 | 1.2035 | 0.8897 | 1.0002
2 | CaO | Diopside | 24.7939 | 0.8631 | 0.935 | 0.9231 | 1.0001
3 | Na2O | Albite | 11.5926 | 5.3768 | 10.7238 | 0.4995 | 1.0038
4 | Al2O3 | Almandine_Garnet | 22.7124 | 3.6771 | 5.9567 | 0.6134 | 1.0063
5 | SiO2 | Orthoclase | 64.1973 | 3.251 | 4.4194 | 0.7349 | 1.001
6 | FeO | Almandine_Garnet | 23.8771 | 0.1991 | 0.2025 | 0.9832 | 1
Standard Intensity of WDS
ElemID | Element | Curr.(A) | Net(cps) | Bg-(cps) | Bg+(cps) | S.D.(%) | Date | Time
1 | K | 1.015e-08 | 3284.8 | 17.3 | 13 | 0.25 | 2020/12/10 | 13:49:35
2 | Ca | 1.012e-08 | 5345.1 | 25.8 | 26.7 | 0.19 | 2020/12/10 | 13:55:22
3 | Na | 1.011e-08 | 525.2 | 4.2 | 2.8 | 0.62 | 2020/12/10 | 14:01:35
4 | Al | 1.01e-08 | 1912.2 | 19.4 | 12.2 | 0.33 | 2020/12/10 | 14:14:07
5 | Si | 1.01e-08 | 6330.4 | 73.8 | 44.6 | 0.18 | 2020/12/10 | 14:07:35
6 | Fe | 1.01e-08 | 1113.9 | 13 | 10.3 | 0.43 | 2020/12/10 | 14:14:07
+++++++++++++++++++++++++++++++++++++++++++++++++++++++++++++++++++++++++++++++++++++++++++
Measurement Condition
WDS elements
ElemID | Element | X-ray | Crystal | CH | ACC.V | Peak Pos. | (nm) | BG_L | BG_U (mm)
1 | K | Ka | PETL | 3 | 15 | 119.772 | 0.37414 | 3 | 7
2 | Ca | Ka | PETL | 3 | 15 | 107.514 | 0.33584 | 3 | 2
3 | Na | Ka | TAP | 4 | 15 | 129.414 | 1.19101 | 4.7 | 6.2
4 | Al | Ka | TAP | 4 | 15 | 90.595 | 0.83393 | 5.5 | 3.3
5 | Si | Ka | TAP | 4 | 15 | 77.436 | 0.71254 | 3.3 | 4.1
6 | Fe | Ka | LIFH | 5 | 15 | 134.751 | 0.1936 | 3.5 | 3.6
ElemID | Element | Peak(sec) | Back(sec) | Pksk | Gain | High.V | Base.V | Window.V | Mode
1 | K | 10 | 5 | 1 | 64 | 1664 | 0.7 | - | Int
2 | Ca | 20 | 10 | 1 | 64 | 1654 | 0.7 | - | Int
3 | Na | 10 | 5 | 1 | 32 | 1652 | 0.7 | 9.3 | Dif
4 | Al | 20 | 10 | 1 | 32 | 1632 | 0.7 | 9.3 | Dif
5 | Si | 20 | 10 | 1 | 32 | 1612 | 0.7 | 9.3 | Dif
6 | Fe | 20 | 10 | 1 | 32 | 1690 | 0.7 | - | Int
Measurement Order of WDS
Order | Channel 1 | 2 | 3 | 4 | 5
1 | - | - | K_CH3_PE | Na_CH4_T | Fe_CH5_L
2 | - | - | Ca_3_PET | Al_4TAP_ | -
3 | - | - | - | Si_4_TAP | -
Calc. Elements : O (Anion)
Standard Data
ElemID | Element | Standard Name | Mass(%) | ZAF Fac. | Z | A | F
1 | K2O | Orthoclase | 15.2503 | 1.071 | 1.2035 | 0.8897 | 1.0002
2 | CaO | Diopside | 24.7939 | 0.8631 | 0.935 | 0.9231 | 1.0001
3 | Na2O | Albite | 11.5926 | 5.3768 | 10.7238 | 0.4995 | 1.0038
4 | Al2O3 | Almandine_Garnet | 22.7124 | 3.6771 | 5.9567 | 0.6134 | 1.0063
5 | SiO2 | Orthoclase | 64.1973 | 3.251 | 4.4194 | 0.7349 | 1.001
6 | FeO | Almandine_Garnet | 23.8771 | 0.1991 | 0.2025 | 0.9832 | 1
Standard Intensity of WDS
ElemID | Element | Curr.(A) | Net(cps) | Bg-(cps) | Bg+(cps) | S.D.(%) | Date | Time
1 | K | 1.015e-08 | 3284.8 | 17.3 | 13 | 0.25 | 2020/12/10 | 13:49:35
2 | Ca | 1.012e-08 | 5345.1 | 25.8 | 26.7 | 0.19 | 2020/12/10 | 13:55:22
3 | Na | 1.011e-08 | 525.2 | 4.2 | 2.8 | 0.62 | 2020/12/10 | 14:01:35
4 | Al | 1.01e-08 | 1912.2 | 19.4 | 12.2 | 0.33 | 2020/12/10 | 14:14:07
5 | Si | 1.01e-08 | 6330.4 | 73.8 | 44.6 | 0.18 | 2020/12/10 | 14:07:35
6 | Fe | 1.01e-08 | 1113.9 | 13 | 10.3 | 0.43 | 2020/12/10 | 14:14:07
+++++++++++++++++++++++++++++++++++++++++++++++++++++++++++++++++++++++++++++++++++++++++++
Measurement Condition
WDS elements
ElemID | Element | X-ray | Crystal | CH | ACC.V | Peak Pos. | (nm) | BG_L | BG_U (mm)
1 | K | Ka | PETL | 3 | 15 | 119.772 | 0.37414 | 3 | 7
2 | Ca | Ka | PETL | 3 | 15 | 107.514 | 0.33584 | 3 | 2
3 | Na | Ka | TAP | 4 | 15 | 129.414 | 1.19101 | 4.7 | 6.2
4 | Al | Ka | TAP | 4 | 15 | 90.595 | 0.83393 | 5.5 | 3.3
5 | Si | Ka | TAP | 4 | 15 | 77.436 | 0.71254 | 3.3 | 4.1
6 | Fe | Ka | LIFH | 5 | 15 | 134.751 | 0.1936 | 3.5 | 3.6
ElemID | Element | Peak(sec) | Back(sec) | Pksk | Gain | High.V | Base.V | Window.V | Mode
1 | K | 10 | 5 | 1 | 64 | 1664 | 0.7 | - | Int
2 | Ca | 20 | 10 | 1 | 64 | 1654 | 0.7 | - | Int
3 | Na | 10 | 5 | 1 | 32 | 1652 | 0.7 | 9.3 | Dif
4 | Al | 20 | 10 | 1 | 32 | 1632 | 0.7 | 9.3 | Dif
5 | Si | 20 | 10 | 1 | 32 | 1612 | 0.7 | 9.3 | Dif
6 | Fe | 20 | 10 | 1 | 32 | 1690 | 0.7 | - | Int
Measurement Order of WDS
Order | Channel 1 | 2 | 3 | 4 | 5
1 | - | - | K_CH3_PE | Na_CH4_T | Fe_CH5_L
2 | - | - | Ca_3_PET | Al_4TAP_ | -
3 | - | - | - | Si_4_TAP | -
Calc. Elements : O (Anion)
Standard Data
ElemID | Element | Standard Name | Mass(%) | ZAF Fac. | Z | A | F
1 | K2O | Orthoclase | 15.2503 | 1.071 | 1.2035 | 0.8897 | 1.0002
2 | CaO | Diopside | 24.7939 | 0.8631 | 0.935 | 0.9231 | 1.0001
3 | Na2O | Albite | 11.5926 | 5.3768 | 10.7238 | 0.4995 | 1.0038
4 | Al2O3 | Almandine_Garnet | 22.7124 | 3.6771 | 5.9567 | 0.6134 | 1.0063
5 | SiO2 | Orthoclase | 64.1973 | 3.251 | 4.4194 | 0.7349 | 1.001
6 | FeO | Almandine_Garnet | 23.8771 | 0.1991 | 0.2025 | 0.9832 | 1
Standard Intensity of WDS
ElemID | Element | Curr.(A) | Net(cps) | Bg-(cps) | Bg+(cps) | S.D.(%) | Date | Time
1 | K | 1.015e-08 | 3284.8 | 17.3 | 13 | 0.25 | 2020/12/10 | 13:49:35
2 | Ca | 1.012e-08 | 5345.1 | 25.8 | 26.7 | 0.19 | 2020/12/10 | 13:55:22
3 | Na | 1.011e-08 | 525.2 | 4.2 | 2.8 | 0.62 | 2020/12/10 | 14:01:35
4 | Al | 1.01e-08 | 1912.2 | 19.4 | 12.2 | 0.33 | 2020/12/10 | 14:14:07
5 | Si | 1.01e-08 | 6330.4 | 73.8 | 44.6 | 0.18 | 2020/12/10 | 14:07:35
6 | Fe | 1.01e-08 | 1113.9 | 13 | 10.3 | 0.43 | 2020/12/10 | 14:14:07
+++++++++++++++++++++++++++++++++++++++++++++++++++++++++++++++++++++++++++++++++++++++++++
Measurement Condition
WDS elements
ElemID | Element | X-ray | Crystal | CH | ACC.V | Peak Pos. | (nm) | BG_L | BG_U (mm)
1 | K | Ka | PETL | 3 | 15 | 119.772 | 0.37414 | 3 | 7
2 | Ca | Ka | PETL | 3 | 15 | 107.514 | 0.33584 | 3 | 2
3 | Na | Ka | TAP | 4 | 15 | 129.414 | 1.19101 | 4.7 | 6.2
4 | Al | Ka | TAP | 4 | 15 | 90.595 | 0.83393 | 5.5 | 3.3
5 | Si | Ka | TAP | 4 | 15 | 77.436 | 0.71254 | 3.3 | 4.1
6 | Fe | Ka | LIFH | 5 | 15 | 134.751 | 0.1936 | 3.5 | 3.6
ElemID | Element | Peak(sec) | Back(sec) | Pksk | Gain | High.V | Base.V | Window.V | Mode
1 | K | 10 | 5 | 1 | 64 | 1664 | 0.7 | - | Int
2 | Ca | 20 | 10 | 1 | 64 | 1654 | 0.7 | - | Int
3 | Na | 10 | 5 | 1 | 32 | 1652 | 0.7 | 9.3 | Dif
4 | Al | 20 | 10 | 1 | 32 | 1632 | 0.7 | 9.3 | Dif
5 | Si | 20 | 10 | 1 | 32 | 1612 | 0.7 | 9.3 | Dif
6 | Fe | 20 | 10 | 1 | 32 | 1690 | 0.7 | - | Int
Measurement Order of WDS
Order | Channel 1 | 2 | 3 | 4 | 5
1 | - | - | K_CH3_PE | Na_CH4_T | Fe_CH5_L
2 | - | - | Ca_3_PET | Al_4TAP_ | -
3 | - | - | - | Si_4_TAP | -
Calc. Elements : O (Anion)
Standard Data
ElemID | Element | Standard Name | Mass(%) | ZAF Fac. | Z | A | F
1 | K2O | Orthoclase | 15.2503 | 1.071 | 1.2035 | 0.8897 | 1.0002
2 | CaO | Diopside | 24.7939 | 0.8631 | 0.935 | 0.9231 | 1.0001
3 | Na2O | Albite | 11.5926 | 5.3768 | 10.7238 | 0.4995 | 1.0038
4 | Al2O3 | Almandine_Garnet | 22.7124 | 3.6771 | 5.9567 | 0.6134 | 1.0063
5 | SiO2 | Orthoclase | 64.1973 | 3.251 | 4.4194 | 0.7349 | 1.001
6 | FeO | Almandine_Garnet | 23.8771 | 0.1991 | 0.2025 | 0.9832 | 1
Standard Intensity of WDS
ElemID | Element | Curr.(A) | Net(cps) | Bg-(cps) | Bg+(cps) | S.D.(%) | Date | Time
1 | K | 1.015e-08 | 3284.8 | 17.3 | 13 | 0.25 | 2020/12/10 | 13:49:35
2 | Ca | 1.012e-08 | 5345.1 | 25.8 | 26.7 | 0.19 | 2020/12/10 | 13:55:22
3 | Na | 1.011e-08 | 525.2 | 4.2 | 2.8 | 0.62 | 2020/12/10 | 14:01:35
4 | Al | 1.01e-08 | 1912.2 | 19.4 | 12.2 | 0.33 | 2020/12/10 | 14:14:07
5 | Si | 1.01e-08 | 6330.4 | 73.8 | 44.6 | 0.18 | 2020/12/10 | 14:07:35
6 | Fe | 1.01e-08 | 1113.9 | 13 | 10.3 | 0.43 | 2020/12/10 | 14:14:07
+++++++++++++++++++++++++++++++++++++++++++++++++++++++++++++++++++++++++++++++++++++++++++
Measurement Condition
WDS elements
ElemID | Element | X-ray | Crystal | CH | ACC.V | Peak Pos. | (nm) | BG_L | BG_U (mm)
1 | K | Ka | PETL | 3 | 15 | 119.772 | 0.37414 | 3 | 7
2 | Ca | Ka | PETL | 3 | 15 | 107.514 | 0.33584 | 3 | 2
3 | Na | Ka | TAP | 4 | 15 | 129.414 | 1.19101 | 4.7 | 6.2
4 | Al | Ka | TAP | 4 | 15 | 90.595 | 0.83393 | 5.5 | 3.3
5 | Si | Ka | TAP | 4 | 15 | 77.436 | 0.71254 | 3.3 | 4.1
6 | Fe | Ka | LIFH | 5 | 15 | 134.751 | 0.1936 | 3.5 | 3.6
ElemID | Element | Peak(sec) | Back(sec) | Pksk | Gain | High.V | Base.V | Window.V | Mode
1 | K | 10 | 5 | 1 | 64 | 1664 | 0.7 | - | Int
2 | Ca | 20 | 10 | 1 | 64 | 1654 | 0.7 | - | Int
3 | Na | 10 | 5 | 1 | 32 | 1652 | 0.7 | 9.3 | Dif
4 | Al | 20 | 10 | 1 | 32 | 1632 | 0.7 | 9.3 | Dif
5 | Si | 20 | 10 | 1 | 32 | 1612 | 0.7 | 9.3 | Dif
6 | Fe | 20 | 10 | 1 | 32 | 1690 | 0.7 | - | Int
Measurement Order of WDS
Order | Channel 1 | 2 | 3 | 4 | 5
1 | - | - | K_CH3_PE | Na_CH4_T | Fe_CH5_L
2 | - | - | Ca_3_PET | Al_4TAP_ | -
3 | - | - | - | Si_4_TAP | -
Calc. Elements : O (Anion)
Standard Data
ElemID | Element | Standard Name | Mass(%) | ZAF Fac. | Z | A | F
1 | K2O | Orthoclase | 15.2503 | 1.071 | 1.2035 | 0.8897 | 1.0002
2 | CaO | Diopside | 24.7939 | 0.8631 | 0.935 | 0.9231 | 1.0001
3 | Na2O | Albite | 11.5926 | 5.3768 | 10.7238 | 0.4995 | 1.0038
4 | Al2O3 | Almandine_Garnet | 22.7124 | 3.6771 | 5.9567 | 0.6134 | 1.0063
5 | SiO2 | Orthoclase | 64.1973 | 3.251 | 4.4194 | 0.7349 | 1.001
6 | FeO | Almandine_Garnet | 23.8771 | 0.1991 | 0.2025 | 0.9832 | 1
Standard Intensity of WDS
ElemID | Element | Curr.(A) | Net(cps) | Bg-(cps) | Bg+(cps) | S.D.(%) | Date | Time
1 | K | 1.015e-08 | 3284.8 | 17.3 | 13 | 0.25 | 2020/12/10 | 13:49:35
2 | Ca | 1.012e-08 | 5345.1 | 25.8 | 26.7 | 0.19 | 2020/12/10 | 13:55:22
3 | Na | 1.011e-08 | 525.2 | 4.2 | 2.8 | 0.62 | 2020/12/10 | 14:01:35
4 | Al | 1.01e-08 | 1912.2 | 19.4 | 12.2 | 0.33 | 2020/12/10 | 14:14:07
5 | Si | 1.01e-08 | 6330.4 | 73.8 | 44.6 | 0.18 | 2020/12/10 | 14:07:35
6 | Fe | 1.01e-08 | 1113.9 | 13 | 10.3 | 0.43 | 2020/12/10 | 14:14:07
+++++++++++++++++++++++++++++++++++++++++++++++++++++++++++++++++++++++++++++++++++++++++++
Measurement Condition
WDS elements
ElemID | Element | X-ray | Crystal | CH | ACC.V | Peak Pos. | (nm) | BG_L | BG_U (mm)
1 | K | Ka | PETL | 3 | 15 | 119.772 | 0.37414 | 3 | 7
2 | Ca | Ka | PETL | 3 | 15 | 107.514 | 0.33584 | 3 | 2
3 | Na | Ka | TAP | 4 | 15 | 129.414 | 1.19101 | 4.7 | 6.2
4 | Al | Ka | TAP | 4 | 15 | 90.595 | 0.83393 | 5.5 | 3.3
5 | Si | Ka | TAP | 4 | 15 | 77.436 | 0.71254 | 3.3 | 4.1
6 | Fe | Ka | LIFH | 5 | 15 | 134.751 | 0.1936 | 3.5 | 3.6
ElemID | Element | Peak(sec) | Back(sec) | Pksk | Gain | High.V | Base.V | Window.V | Mode
1 | K | 10 | 5 | 1 | 64 | 1664 | 0.7 | - | Int
2 | Ca | 20 | 10 | 1 | 64 | 1654 | 0.7 | - | Int
3 | Na | 10 | 5 | 1 | 32 | 1652 | 0.7 | 9.3 | Dif
4 | Al | 20 | 10 | 1 | 32 | 1632 | 0.7 | 9.3 | Dif
5 | Si | 20 | 10 | 1 | 32 | 1612 | 0.7 | 9.3 | Dif
6 | Fe | 20 | 10 | 1 | 32 | 1690 | 0.7 | - | Int
Measurement Order of WDS
Order | Channel 1 | 2 | 3 | 4 | 5
1 | - | - | K_CH3_PE | Na_CH4_T | Fe_CH5_L
2 | - | - | Ca_3_PET | Al_4TAP_ | -
3 | - | - | - | Si_4_TAP | -
Calc. Elements : O (Anion)
Standard Data
ElemID | Element | Standard Name | Mass(%) | ZAF Fac. | Z | A | F
1 | K2O | Orthoclase | 15.2503 | 1.071 | 1.2035 | 0.8897 | 1.0002
2 | CaO | Diopside | 24.7939 | 0.8631 | 0.935 | 0.9231 | 1.0001
3 | Na2O | Albite | 11.5926 | 5.3768 | 10.7238 | 0.4995 | 1.0038
4 | Al2O3 | Almandine_Garnet | 22.7124 | 3.6771 | 5.9567 | 0.6134 | 1.0063
5 | SiO2 | Orthoclase | 64.1973 | 3.251 | 4.4194 | 0.7349 | 1.001
6 | FeO | Almandine_Garnet | 23.8771 | 0.1991 | 0.2025 | 0.9832 | 1
Standard Intensity of WDS
ElemID | Element | Curr.(A) | Net(cps) | Bg-(cps) | Bg+(cps) | S.D.(%) | Date | Time
1 | K | 1.015e-08 | 3284.8 | 17.3 | 13 | 0.25 | 2020/12/10 | 13:49:35
2 | Ca | 1.012e-08 | 5345.1 | 25.8 | 26.7 | 0.19 | 2020/12/10 | 13:55:22
3 | Na | 1.011e-08 | 525.2 | 4.2 | 2.8 | 0.62 | 2020/12/10 | 14:01:35
4 | Al | 1.01e-08 | 1912.2 | 19.4 | 12.2 | 0.33 | 2020/12/10 | 14:14:07
5 | Si | 1.01e-08 | 6330.4 | 73.8 | 44.6 | 0.18 | 2020/12/10 | 14:07:35
6 | Fe | 1.01e-08 | 1113.9 | 13 | 10.3 | 0.43 | 2020/12/10 | 14:14:07
+++++++++++++++++++++++++++++++++++++++++++++++++++++++++++++++++++++++++++++++++++++++++++
Measurement Condition
WDS elements
ElemID | Element | X-ray | Crystal | CH | ACC.V | Peak Pos. | (nm) | BG_L | BG_U (mm)
1 | K | Ka | PETL | 3 | 15 | 119.772 | 0.37414 | 3 | 7
2 | Ca | Ka | PETL | 3 | 15 | 107.514 | 0.33584 | 3 | 2
3 | Na | Ka | TAP | 4 | 15 | 129.414 | 1.19101 | 4.7 | 6.2
4 | Al | Ka | TAP | 4 | 15 | 90.595 | 0.83393 | 5.5 | 3.3
5 | Si | Ka | TAP | 4 | 15 | 77.436 | 0.71254 | 3.3 | 4.1
6 | Fe | Ka | LIFH | 5 | 15 | 134.751 | 0.1936 | 3.5 | 3.6
ElemID | Element | Peak(sec) | Back(sec) | Pksk | Gain | High.V | Base.V | Window.V | Mode
1 | K | 10 | 5 | 1 | 64 | 1664 | 0.7 | - | Int
2 | Ca | 20 | 10 | 1 | 64 | 1654 | 0.7 | - | Int
3 | Na | 10 | 5 | 1 | 32 | 1652 | 0.7 | 9.3 | Dif
4 | Al | 20 | 10 | 1 | 32 | 1632 | 0.7 | 9.3 | Dif
5 | Si | 20 | 10 | 1 | 32 | 1612 | 0.7 | 9.3 | Dif
6 | Fe | 20 | 10 | 1 | 32 | 1690 | 0.7 | - | Int
Measurement Order of WDS
Order | Channel 1 | 2 | 3 | 4 | 5
1 | - | - | K_CH3_PE | Na_CH4_T | Fe_CH5_L
2 | - | - | Ca_3_PET | Al_4TAP_ | -
3 | - | - | - | Si_4_TAP | -
Calc. Elements : O (Anion)
Standard Data
ElemID | Element | Standard Name | Mass(%) | ZAF Fac. | Z | A | F
1 | K2O | Orthoclase | 15.2503 | 1.071 | 1.2035 | 0.8897 | 1.0002
2 | CaO | Diopside | 24.7939 | 0.8631 | 0.935 | 0.9231 | 1.0001
3 | Na2O | Albite | 11.5926 | 5.3768 | 10.7238 | 0.4995 | 1.0038
4 | Al2O3 | Almandine_Garnet | 22.7124 | 3.6771 | 5.9567 | 0.6134 | 1.0063
5 | SiO2 | Orthoclase | 64.1973 | 3.251 | 4.4194 | 0.7349 | 1.001
6 | FeO | Almandine_Garnet | 23.8771 | 0.1991 | 0.2025 | 0.9832 | 1
Standard Intensity of WDS
ElemID | Element | Curr.(A) | Net(cps) | Bg-(cps) | Bg+(cps) | S.D.(%) | Date | Time
1 | K | 1.015e-08 | 3284.8 | 17.3 | 13 | 0.25 | 2020/12/10 | 13:49:35
2 | Ca | 1.012e-08 | 5345.1 | 25.8 | 26.7 | 0.19 | 2020/12/10 | 13:55:22
3 | Na | 1.011e-08 | 525.2 | 4.2 | 2.8 | 0.62 | 2020/12/10 | 14:01:35
4 | Al | 1.01e-08 | 1912.2 | 19.4 | 12.2 | 0.33 | 2020/12/10 | 14:14:07
5 | Si | 1.01e-08 | 6330.4 | 73.8 | 44.6 | 0.18 | 2020/12/10 | 14:07:35
6 | Fe | 1.01e-08 | 1113.9 | 13 | 10.3 | 0.43 | 2020/12/10 | 14:14:07
+++++++++++++++++++++++++++++++++++++++++++++++++++++++++++++++++++++++++++++++++++++++++++
Measurement Condition
WDS elements
ElemID | Element | X-ray | Crystal | CH | ACC.V | Peak Pos. | (nm) | BG_L | BG_U (mm)
1 | K | Ka | PETL | 3 | 15 | 119.772 | 0.37414 | 3 | 7
2 | Ca | Ka | PETL | 3 | 15 | 107.514 | 0.33584 | 3 | 2
3 | Na | Ka | TAP | 4 | 15 | 129.414 | 1.19101 | 4.7 | 6.2
4 | Al | Ka | TAP | 4 | 15 | 90.595 | 0.83393 | 5.5 | 3.3
5 | Si | Ka | TAP | 4 | 15 | 77.436 | 0.71254 | 3.3 | 4.1
6 | Fe | Ka | LIFH | 5 | 15 | 134.751 | 0.1936 | 3.5 | 3.6
ElemID | Element | Peak(sec) | Back(sec) | Pksk | Gain | High.V | Base.V | Window.V | Mode
1 | K | 10 | 5 | 1 | 64 | 1664 | 0.7 | - | Int
2 | Ca | 20 | 10 | 1 | 64 | 1654 | 0.7 | - | Int
3 | Na | 10 | 5 | 1 | 32 | 1652 | 0.7 | 9.3 | Dif
4 | Al | 20 | 10 | 1 | 32 | 1632 | 0.7 | 9.3 | Dif
5 | Si | 20 | 10 | 1 | 32 | 1612 | 0.7 | 9.3 | Dif
6 | Fe | 20 | 10 | 1 | 32 | 1690 | 0.7 | - | Int
Measurement Order of WDS
Order | Channel 1 | 2 | 3 | 4 | 5
1 | - | - | K_CH3_PE | Na_CH4_T | Fe_CH5_L
2 | - | - | Ca_3_PET | Al_4TAP_ | -
3 | - | - | - | Si_4_TAP | -
Calc. Elements : O (Anion)
Standard Data
ElemID | Element | Standard Name | Mass(%) | ZAF Fac. | Z | A | F
1 | K2O | Orthoclase | 15.2503 | 1.071 | 1.2035 | 0.8897 | 1.0002
2 | CaO | Diopside | 24.7939 | 0.8631 | 0.935 | 0.9231 | 1.0001
3 | Na2O | Albite | 11.5926 | 5.3768 | 10.7238 | 0.4995 | 1.0038
4 | Al2O3 | Almandine_Garnet | 22.7124 | 3.6771 | 5.9567 | 0.6134 | 1.0063
5 | SiO2 | Orthoclase | 64.1973 | 3.251 | 4.4194 | 0.7349 | 1.001
6 | FeO | Almandine_Garnet | 23.8771 | 0.1991 | 0.2025 | 0.9832 | 1
Standard Intensity of WDS
ElemID | Element | Curr.(A) | Net(cps) | Bg-(cps) | Bg+(cps) | S.D.(%) | Date | Time
1 | K | 1.015e-08 | 3284.8 | 17.3 | 13 | 0.25 | 2020/12/10 | 13:49:35
2 | Ca | 1.012e-08 | 5345.1 | 25.8 | 26.7 | 0.19 | 2020/12/10 | 13:55:22
3 | Na | 1.011e-08 | 525.2 | 4.2 | 2.8 | 0.62 | 2020/12/10 | 14:01:35
4 | Al | 1.01e-08 | 1912.2 | 19.4 | 12.2 | 0.33 | 2020/12/10 | 14:14:07
5 | Si | 1.01e-08 | 6330.4 | 73.8 | 44.6 | 0.18 | 2020/12/10 | 14:07:35
6 | Fe | 1.01e-08 | 1113.9 | 13 | 10.3 | 0.43 | 2020/12/10 | 14:14:07
+++++++++++++++++++++++++++++++++++++++++++++++++++++++++++++++++++++++++++++++++++++++++++
Measurement Condition
WDS elements
ElemID | Element | X-ray | Crystal | CH | ACC.V | Peak Pos. | (nm) | BG_L | BG_U (mm)
1 | K | Ka | PETL | 3 | 15 | 119.772 | 0.37414 | 3 | 7
2 | Ca | Ka | PETL | 3 | 15 | 107.514 | 0.33584 | 3 | 2
3 | Na | Ka | TAP | 4 | 15 | 129.414 | 1.19101 | 4.7 | 6.2
4 | Al | Ka | TAP | 4 | 15 | 90.595 | 0.83393 | 5.5 | 3.3
5 | Si | Ka | TAP | 4 | 15 | 77.436 | 0.71254 | 3.3 | 4.1
6 | Fe | Ka | LIFH | 5 | 15 | 134.751 | 0.1936 | 3.5 | 3.6
ElemID | Element | Peak(sec) | Back(sec) | Pksk | Gain | High.V | Base.V | Window.V | Mode
1 | K | 10 | 5 | 1 | 64 | 1664 | 0.7 | - | Int
2 | Ca | 20 | 10 | 1 | 64 | 1654 | 0.7 | - | Int
3 | Na | 10 | 5 | 1 | 32 | 1652 | 0.7 | 9.3 | Dif
4 | Al | 20 | 10 | 1 | 32 | 1632 | 0.7 | 9.3 | Dif
5 | Si | 20 | 10 | 1 | 32 | 1612 | 0.7 | 9.3 | Dif
6 | Fe | 20 | 10 | 1 | 32 | 1690 | 0.7 | - | Int
Measurement Order of WDS
Order | Channel 1 | 2 | 3 | 4 | 5
1 | - | - | K_CH3_PE | Na_CH4_T | Fe_CH5_L
2 | - | - | Ca_3_PET | Al_4TAP_ | -
3 | - | - | - | Si_4_TAP | -
Calc. Elements : O (Anion)
Standard Data
ElemID | Element | Standard Name | Mass(%) | ZAF Fac. | Z | A | F
1 | K2O | Orthoclase | 15.2503 | 1.071 | 1.2035 | 0.8897 | 1.0002
2 | CaO | Diopside | 24.7939 | 0.8631 | 0.935 | 0.9231 | 1.0001
3 | Na2O | Albite | 11.5926 | 5.3768 | 10.7238 | 0.4995 | 1.0038
4 | Al2O3 | Almandine_Garnet | 22.7124 | 3.6771 | 5.9567 | 0.6134 | 1.0063
5 | SiO2 | Orthoclase | 64.1973 | 3.251 | 4.4194 | 0.7349 | 1.001
6 | FeO | Almandine_Garnet | 23.8771 | 0.1991 | 0.2025 | 0.9832 | 1
Standard Intensity of WDS
ElemID | Element | Curr.(A) | Net(cps) | Bg-(cps) | Bg+(cps) | S.D.(%) | Date | Time
1 | K | 1.015e-08 | 3284.8 | 17.3 | 13 | 0.25 | 2020/12/10 | 13:49:35
2 | Ca | 1.012e-08 | 5345.1 | 25.8 | 26.7 | 0.19 | 2020/12/10 | 13:55:22
3 | Na | 1.011e-08 | 525.2 | 4.2 | 2.8 | 0.62 | 2020/12/10 | 14:01:35
4 | Al | 1.01e-08 | 1912.2 | 19.4 | 12.2 | 0.33 | 2020/12/10 | 14:14:07
5 | Si | 1.01e-08 | 6330.4 | 73.8 | 44.6 | 0.18 | 2020/12/10 | 14:07:35
6 | Fe | 1.01e-08 | 1113.9 | 13 | 10.3 | 0.43 | 2020/12/10 | 14:14:07
+++++++++++++++++++++++++++++++++++++++++++++++++++++++++++++++++++++++++++++++++++++++++++
Measurement Condition
WDS elements
ElemID | Element | X-ray | Crystal | CH | ACC.V | Peak Pos. | (nm) | BG_L | BG_U (mm)
1 | K | Ka | PETL | 3 | 15 | 119.772 | 0.37414 | 3 | 7
2 | Ca | Ka | PETL | 3 | 15 | 107.514 | 0.33584 | 3 | 2
3 | Na | Ka | TAP | 4 | 15 | 129.414 | 1.19101 | 4.7 | 6.2
4 | Al | Ka | TAP | 4 | 15 | 90.595 | 0.83393 | 5.5 | 3.3
5 | Si | Ka | TAP | 4 | 15 | 77.436 | 0.71254 | 3.3 | 4.1
6 | Fe | Ka | LIFH | 5 | 15 | 134.751 | 0.1936 | 3.5 | 3.6
ElemID | Element | Peak(sec) | Back(sec) | Pksk | Gain | High.V | Base.V | Window.V | Mode
1 | K | 10 | 5 | 1 | 64 | 1664 | 0.7 | - | Int
2 | Ca | 20 | 10 | 1 | 64 | 1654 | 0.7 | - | Int
3 | Na | 10 | 5 | 1 | 32 | 1652 | 0.7 | 9.3 | Dif
4 | Al | 20 | 10 | 1 | 32 | 1632 | 0.7 | 9.3 | Dif
5 | Si | 20 | 10 | 1 | 32 | 1612 | 0.7 | 9.3 | Dif
6 | Fe | 20 | 10 | 1 | 32 | 1690 | 0.7 | - | Int
Measurement Order of WDS
Order | Channel 1 | 2 | 3 | 4 | 5
1 | - | - | K_CH3_PE | Na_CH4_T | Fe_CH5_L
2 | - | - | Ca_3_PET | Al_4TAP_ | -
3 | - | - | - | Si_4_TAP | -
Calc. Elements : O (Anion)
Standard Data
ElemID | Element | Standard Name | Mass(%) | ZAF Fac. | Z | A | F
1 | K2O | Orthoclase | 15.2503 | 1.071 | 1.2035 | 0.8897 | 1.0002
2 | CaO | Diopside | 24.7939 | 0.8631 | 0.935 | 0.9231 | 1.0001
3 | Na2O | Albite | 11.5926 | 5.3768 | 10.7238 | 0.4995 | 1.0038
4 | Al2O3 | Almandine_Garnet | 22.7124 | 3.6771 | 5.9567 | 0.6134 | 1.0063
5 | SiO2 | Orthoclase | 64.1973 | 3.251 | 4.4194 | 0.7349 | 1.001
6 | FeO | Almandine_Garnet | 23.8771 | 0.1991 | 0.2025 | 0.9832 | 1
Standard Intensity of WDS
ElemID | Element | Curr.(A) | Net(cps) | Bg-(cps) | Bg+(cps) | S.D.(%) | Date | Time
1 | K | 1.015e-08 | 3284.8 | 17.3 | 13 | 0.25 | 2020/12/10 | 13:49:35
2 | Ca | 1.012e-08 | 5345.1 | 25.8 | 26.7 | 0.19 | 2020/12/10 | 13:55:22
3 | Na | 1.011e-08 | 525.2 | 4.2 | 2.8 | 0.62 | 2020/12/10 | 14:01:35
4 | Al | 1.01e-08 | 1912.2 | 19.4 | 12.2 | 0.33 | 2020/12/10 | 14:14:07
5 | Si | 1.01e-08 | 6330.4 | 73.8 | 44.6 | 0.18 | 2020/12/10 | 14:07:35
6 | Fe | 1.01e-08 | 1113.9 | 13 | 10.3 | 0.43 | 2020/12/10 | 14:14:07
+++++++++++++++++++++++++++++++++++++++++++++++++++++++++++++++++++++++++++++++++++++++++++
Measurement Condition
WDS elements
ElemID | Element | X-ray | Crystal | CH | ACC.V | Peak Pos. | (nm) | BG_L | BG_U (mm)
1 | K | Ka | PETL | 3 | 15 | 119.772 | 0.37414 | 3 | 7
2 | Ca | Ka | PETL | 3 | 15 | 107.514 | 0.33584 | 3 | 2
3 | Na | Ka | TAP | 4 | 15 | 129.414 | 1.19101 | 4.7 | 6.2
4 | Al | Ka | TAP | 4 | 15 | 90.595 | 0.83393 | 5.5 | 3.3
5 | Si | Ka | TAP | 4 | 15 | 77.436 | 0.71254 | 3.3 | 4.1
6 | Fe | Ka | LIFH | 5 | 15 | 134.751 | 0.1936 | 3.5 | 3.6
ElemID | Element | Peak(sec) | Back(sec) | Pksk | Gain | High.V | Base.V | Window.V | Mode
1 | K | 10 | 5 | 1 | 64 | 1664 | 0.7 | - | Int
2 | Ca | 20 | 10 | 1 | 64 | 1654 | 0.7 | - | Int
3 | Na | 10 | 5 | 1 | 32 | 1652 | 0.7 | 9.3 | Dif
4 | Al | 20 | 10 | 1 | 32 | 1632 | 0.7 | 9.3 | Dif
5 | Si | 20 | 10 | 1 | 32 | 1612 | 0.7 | 9.3 | Dif
6 | Fe | 20 | 10 | 1 | 32 | 1690 | 0.7 | - | Int
Measurement Order of WDS
Order | Channel 1 | 2 | 3 | 4 | 5
1 | - | - | K_CH3_PE | Na_CH4_T | Fe_CH5_L
2 | - | - | Ca_3_PET | Al_4TAP_ | -
3 | - | - | - | Si_4_TAP | -
Calc. Elements : O (Anion)
Standard Data
ElemID | Element | Standard Name | Mass(%) | ZAF Fac. | Z | A | F
1 | K2O | Orthoclase | 15.2503 | 1.071 | 1.2035 | 0.8897 | 1.0002
2 | CaO | Diopside | 24.7939 | 0.8631 | 0.935 | 0.9231 | 1.0001
3 | Na2O | Albite | 11.5926 | 5.3768 | 10.7238 | 0.4995 | 1.0038
4 | Al2O3 | Almandine_Garnet | 22.7124 | 3.6771 | 5.9567 | 0.6134 | 1.0063
5 | SiO2 | Orthoclase | 64.1973 | 3.251 | 4.4194 | 0.7349 | 1.001
6 | FeO | Almandine_Garnet | 23.8771 | 0.1991 | 0.2025 | 0.9832 | 1
Standard Intensity of WDS
ElemID | Element | Curr.(A) | Net(cps) | Bg-(cps) | Bg+(cps) | S.D.(%) | Date | Time
1 | K | 1.015e-08 | 3284.8 | 17.3 | 13 | 0.25 | 2020/12/10 | 13:49:35
2 | Ca | 1.012e-08 | 5345.1 | 25.8 | 26.7 | 0.19 | 2020/12/10 | 13:55:22
3 | Na | 1.011e-08 | 525.2 | 4.2 | 2.8 | 0.62 | 2020/12/10 | 14:01:35
4 | Al | 1.01e-08 | 1912.2 | 19.4 | 12.2 | 0.33 | 2020/12/10 | 14:14:07
5 | Si | 1.01e-08 | 6330.4 | 73.8 | 44.6 | 0.18 | 2020/12/10 | 14:07:35
6 | Fe | 1.01e-08 | 1113.9 | 13 | 10.3 | 0.43 | 2020/12/10 | 14:14:07
+++++++++++++++++++++++++++++++++++++++++++++++++++++++++++++++++++++++++++++++++++++++++++
Measurement Condition
WDS elements
ElemID | Element | X-ray | Crystal | CH | ACC.V | Peak Pos. | (nm) | BG_L | BG_U (mm)
1 | K | Ka | PETL | 3 | 15 | 119.772 | 0.37414 | 3 | 7
2 | Ca | Ka | PETL | 3 | 15 | 107.514 | 0.33584 | 3 | 2
3 | Na | Ka | TAP | 4 | 15 | 129.414 | 1.19101 | 4.7 | 6.2
4 | Al | Ka | TAP | 4 | 15 | 90.595 | 0.83393 | 5.5 | 3.3
5 | Si | Ka | TAP | 4 | 15 | 77.436 | 0.71254 | 3.3 | 4.1
6 | Fe | Ka | LIFH | 5 | 15 | 134.751 | 0.1936 | 3.5 | 3.6
ElemID | Element | Peak(sec) | Back(sec) | Pksk | Gain | High.V | Base.V | Window.V | Mode
1 | K | 10 | 5 | 1 | 64 | 1664 | 0.7 | - | Int
2 | Ca | 20 | 10 | 1 | 64 | 1654 | 0.7 | - | Int
3 | Na | 10 | 5 | 1 | 32 | 1652 | 0.7 | 9.3 | Dif
4 | Al | 20 | 10 | 1 | 32 | 1632 | 0.7 | 9.3 | Dif
5 | Si | 20 | 10 | 1 | 32 | 1612 | 0.7 | 9.3 | Dif
6 | Fe | 20 | 10 | 1 | 32 | 1690 | 0.7 | - | Int
Measurement Order of WDS
Order | Channel 1 | 2 | 3 | 4 | 5
1 | - | - | K_CH3_PE | Na_CH4_T | Fe_CH5_L
2 | - | - | Ca_3_PET | Al_4TAP_ | -
3 | - | - | - | Si_4_TAP | -
Calc. Elements : O (Anion)
Standard Data
ElemID | Element | Standard Name | Mass(%) | ZAF Fac. | Z | A | F
1 | K2O | Orthoclase | 15.2503 | 1.071 | 1.2035 | 0.8897 | 1.0002
2 | CaO | Diopside | 24.7939 | 0.8631 | 0.935 | 0.9231 | 1.0001
3 | Na2O | Albite | 11.5926 | 5.3768 | 10.7238 | 0.4995 | 1.0038
4 | Al2O3 | Almandine_Garnet | 22.7124 | 3.6771 | 5.9567 | 0.6134 | 1.0063
5 | SiO2 | Orthoclase | 64.1973 | 3.251 | 4.4194 | 0.7349 | 1.001
6 | FeO | Almandine_Garnet | 23.8771 | 0.1991 | 0.2025 | 0.9832 | 1
Standard Intensity of WDS
ElemID | Element | Curr.(A) | Net(cps) | Bg-(cps) | Bg+(cps) | S.D.(%) | Date | Time
1 | K | 1.015e-08 | 3284.8 | 17.3 | 13 | 0.25 | 2020/12/10 | 13:49:35
2 | Ca | 1.012e-08 | 5345.1 | 25.8 | 26.7 | 0.19 | 2020/12/10 | 13:55:22
3 | Na | 1.011e-08 | 525.2 | 4.2 | 2.8 | 0.62 | 2020/12/10 | 14:01:35
4 | Al | 1.01e-08 | 1912.2 | 19.4 | 12.2 | 0.33 | 2020/12/10 | 14:14:07
5 | Si | 1.01e-08 | 6330.4 | 73.8 | 44.6 | 0.18 | 2020/12/10 | 14:07:35
6 | Fe | 1.01e-08 | 1113.9 | 13 | 10.3 | 0.43 | 2020/12/10 | 14:14:07
+++++++++++++++++++++++++++++++++++++++++++++++++++++++++++++++++++++++++++++++++++++++++++
Measurement Condition
WDS elements
ElemID | Element | X-ray | Crystal | CH | ACC.V | Peak Pos. | (nm) | BG_L | BG_U (mm)
1 | K | Ka | PETL | 3 | 15 | 119.772 | 0.37414 | 3 | 7
2 | Ca | Ka | PETL | 3 | 15 | 107.514 | 0.33584 | 3 | 2
3 | Na | Ka | TAP | 4 | 15 | 129.414 | 1.19101 | 4.7 | 6.2
4 | Al | Ka | TAP | 4 | 15 | 90.595 | 0.83393 | 5.5 | 3.3
5 | Si | Ka | TAP | 4 | 15 | 77.436 | 0.71254 | 3.3 | 4.1
6 | Fe | Ka | LIFH | 5 | 15 | 134.751 | 0.1936 | 3.5 | 3.6
ElemID | Element | Peak(sec) | Back(sec) | Pksk | Gain | High.V | Base.V | Window.V | Mode
1 | K | 10 | 5 | 1 | 64 | 1664 | 0.7 | - | Int
2 | Ca | 20 | 10 | 1 | 64 | 1654 | 0.7 | - | Int
3 | Na | 10 | 5 | 1 | 32 | 1652 | 0.7 | 9.3 | Dif
4 | Al | 20 | 10 | 1 | 32 | 1632 | 0.7 | 9.3 | Dif
5 | Si | 20 | 10 | 1 | 32 | 1612 | 0.7 | 9.3 | Dif
6 | Fe | 20 | 10 | 1 | 32 | 1690 | 0.7 | - | Int
Measurement Order of WDS
Order | Channel 1 | 2 | 3 | 4 | 5
1 | - | - | K_CH3_PE | Na_CH4_T | Fe_CH5_L
2 | - | - | Ca_3_PET | Al_4TAP_ | -
3 | - | - | - | Si_4_TAP | -
Calc. Elements : O (Anion)
Standard Data
ElemID | Element | Standard Name | Mass(%) | ZAF Fac. | Z | A | F
1 | K2O | Orthoclase | 15.2503 | 1.071 | 1.2035 | 0.8897 | 1.0002
2 | CaO | Diopside | 24.7939 | 0.8631 | 0.935 | 0.9231 | 1.0001
3 | Na2O | Albite | 11.5926 | 5.3768 | 10.7238 | 0.4995 | 1.0038
4 | Al2O3 | Almandine_Garnet | 22.7124 | 3.6771 | 5.9567 | 0.6134 | 1.0063
5 | SiO2 | Orthoclase | 64.1973 | 3.251 | 4.4194 | 0.7349 | 1.001
6 | FeO | Almandine_Garnet | 23.8771 | 0.1991 | 0.2025 | 0.9832 | 1
Standard Intensity of WDS
ElemID | Element | Curr.(A) | Net(cps) | Bg-(cps) | Bg+(cps) | S.D.(%) | Date | Time
1 | K | 1.015e-08 | 3284.8 | 17.3 | 13 | 0.25 | 2020/12/10 | 13:49:35
2 | Ca | 1.012e-08 | 5345.1 | 25.8 | 26.7 | 0.19 | 2020/12/10 | 13:55:22
3 | Na | 1.011e-08 | 525.2 | 4.2 | 2.8 | 0.62 | 2020/12/10 | 14:01:35
4 | Al | 1.01e-08 | 1912.2 | 19.4 | 12.2 | 0.33 | 2020/12/10 | 14:14:07
5 | Si | 1.01e-08 | 6330.4 | 73.8 | 44.6 | 0.18 | 2020/12/10 | 14:07:35
6 | Fe | 1.01e-08 | 1113.9 | 13 | 10.3 | 0.43 | 2020/12/10 | 14:14:07
+++++++++++++++++++++++++++++++++++++++++++++++++++++++++++++++++++++++++++++++++++++++++++
Measurement Condition
WDS elements
ElemID | Element | X-ray | Crystal | CH | ACC.V | Peak Pos. | (nm) | BG_L | BG_U (mm)
1 | K | Ka | PETL | 3 | 15 | 119.772 | 0.37414 | 3 | 7
2 | Ca | Ka | PETL | 3 | 15 | 107.514 | 0.33584 | 3 | 2
3 | Na | Ka | TAP | 4 | 15 | 129.414 | 1.19101 | 4.7 | 6.2
4 | Al | Ka | TAP | 4 | 15 | 90.595 | 0.83393 | 5.5 | 3.3
5 | Si | Ka | TAP | 4 | 15 | 77.436 | 0.71254 | 3.3 | 4.1
6 | Fe | Ka | LIFH | 5 | 15 | 134.751 | 0.1936 | 3.5 | 3.6
ElemID | Element | Peak(sec) | Back(sec) | Pksk | Gain | High.V | Base.V | Window.V | Mode
1 | K | 10 | 5 | 1 | 64 | 1664 | 0.7 | - | Int
2 | Ca | 20 | 10 | 1 | 64 | 1654 | 0.7 | - | Int
3 | Na | 10 | 5 | 1 | 32 | 1652 | 0.7 | 9.3 | Dif
4 | Al | 20 | 10 | 1 | 32 | 1632 | 0.7 | 9.3 | Dif
5 | Si | 20 | 10 | 1 | 32 | 1612 | 0.7 | 9.3 | Dif
6 | Fe | 20 | 10 | 1 | 32 | 1690 | 0.7 | - | Int
Measurement Order of WDS
Order | Channel 1 | 2 | 3 | 4 | 5
1 | - | - | K_CH3_PE | Na_CH4_T | Fe_CH5_L
2 | - | - | Ca_3_PET | Al_4TAP_ | -
3 | - | - | - | Si_4_TAP | -
Calc. Elements : O (Anion)
Standard Data
ElemID | Element | Standard Name | Mass(%) | ZAF Fac. | Z | A | F
1 | K2O | Orthoclase | 15.2503 | 1.071 | 1.2035 | 0.8897 | 1.0002
2 | CaO | Diopside | 24.7939 | 0.8631 | 0.935 | 0.9231 | 1.0001
3 | Na2O | Albite | 11.5926 | 5.3768 | 10.7238 | 0.4995 | 1.0038
4 | Al2O3 | Almandine_Garnet | 22.7124 | 3.6771 | 5.9567 | 0.6134 | 1.0063
5 | SiO2 | Orthoclase | 64.1973 | 3.251 | 4.4194 | 0.7349 | 1.001
6 | FeO | Almandine_Garnet | 23.8771 | 0.1991 | 0.2025 | 0.9832 | 1
Standard Intensity of WDS
ElemID | Element | Curr.(A) | Net(cps) | Bg-(cps) | Bg+(cps) | S.D.(%) | Date | Time
1 | K | 1.015e-08 | 3284.8 | 17.3 | 13 | 0.25 | 2020/12/10 | 13:49:35
2 | Ca | 1.012e-08 | 5345.1 | 25.8 | 26.7 | 0.19 | 2020/12/10 | 13:55:22
3 | Na | 1.011e-08 | 525.2 | 4.2 | 2.8 | 0.62 | 2020/12/10 | 14:01:35
4 | Al | 1.01e-08 | 1912.2 | 19.4 | 12.2 | 0.33 | 2020/12/10 | 14:14:07
5 | Si | 1.01e-08 | 6330.4 | 73.8 | 44.6 | 0.18 | 2020/12/10 | 14:07:35
6 | Fe | 1.01e-08 | 1113.9 | 13 | 10.3 | 0.43 | 2020/12/10 | 14:14:07
+++++++++++++++++++++++++++++++++++++++++++++++++++++++++++++++++++++++++++++++++++++++++++
Measurement Condition
WDS elements
ElemID | Element | X-ray | Crystal | CH | ACC.V | Peak Pos. | (nm) | BG_L | BG_U (mm)
1 | K | Ka | PETL | 3 | 15 | 119.772 | 0.37414 | 3 | 7
2 | Ca | Ka | PETL | 3 | 15 | 107.514 | 0.33584 | 3 | 2
3 | Na | Ka | TAP | 4 | 15 | 129.414 | 1.19101 | 4.7 | 6.2
4 | Al | Ka | TAP | 4 | 15 | 90.595 | 0.83393 | 5.5 | 3.3
5 | Si | Ka | TAP | 4 | 15 | 77.436 | 0.71254 | 3.3 | 4.1
6 | Fe | Ka | LIFH | 5 | 15 | 134.751 | 0.1936 | 3.5 | 3.6
ElemID | Element | Peak(sec) | Back(sec) | Pksk | Gain | High.V | Base.V | Window.V | Mode
1 | K | 10 | 5 | 1 | 64 | 1664 | 0.7 | - | Int
2 | Ca | 20 | 10 | 1 | 64 | 1654 | 0.7 | - | Int
3 | Na | 10 | 5 | 1 | 32 | 1652 | 0.7 | 9.3 | Dif
4 | Al | 20 | 10 | 1 | 32 | 1632 | 0.7 | 9.3 | Dif
5 | Si | 20 | 10 | 1 | 32 | 1612 | 0.7 | 9.3 | Dif
6 | Fe | 20 | 10 | 1 | 32 | 1690 | 0.7 | - | Int
Measurement Order of WDS
Order | Channel 1 | 2 | 3 | 4 | 5
1 | - | - | K_CH3_PE | Na_CH4_T | Fe_CH5_L
2 | - | - | Ca_3_PET | Al_4TAP_ | -
3 | - | - | - | Si_4_TAP | -
Calc. Elements : O (Anion)
Standard Data
ElemID | Element | Standard Name | Mass(%) | ZAF Fac. | Z | A | F
1 | K2O | Orthoclase | 15.2503 | 1.071 | 1.2035 | 0.8897 | 1.0002
2 | CaO | Diopside | 24.7939 | 0.8631 | 0.935 | 0.9231 | 1.0001
3 | Na2O | Albite | 11.5926 | 5.3768 | 10.7238 | 0.4995 | 1.0038
4 | Al2O3 | Almandine_Garnet | 22.7124 | 3.6771 | 5.9567 | 0.6134 | 1.0063
5 | SiO2 | Orthoclase | 64.1973 | 3.251 | 4.4194 | 0.7349 | 1.001
6 | FeO | Almandine_Garnet | 23.8771 | 0.1991 | 0.2025 | 0.9832 | 1
Standard Intensity of WDS
ElemID | Element | Curr.(A) | Net(cps) | Bg-(cps) | Bg+(cps) | S.D.(%) | Date | Time
1 | K | 1.015e-08 | 3284.8 | 17.3 | 13 | 0.25 | 2020/12/10 | 13:49:35
2 | Ca | 1.012e-08 | 5345.1 | 25.8 | 26.7 | 0.19 | 2020/12/10 | 13:55:22
3 | Na | 1.011e-08 | 525.2 | 4.2 | 2.8 | 0.62 | 2020/12/10 | 14:01:35
4 | Al | 1.01e-08 | 1912.2 | 19.4 | 12.2 | 0.33 | 2020/12/10 | 14:14:07
5 | Si | 1.01e-08 | 6330.4 | 73.8 | 44.6 | 0.18 | 2020/12/10 | 14:07:35
6 | Fe | 1.01e-08 | 1113.9 | 13 | 10.3 | 0.43 | 2020/12/10 | 14:14:07
+++++++++++++++++++++++++++++++++++++++++++++++++++++++++++++++++++++++++++++++++++++++++++
Measurement Condition
WDS elements
ElemID | Element | X-ray | Crystal | CH | ACC.V | Peak Pos. | (nm) | BG_L | BG_U (mm)
1 | K | Ka | PETL | 3 | 15 | 119.772 | 0.37414 | 3 | 7
2 | Ca | Ka | PETL | 3 | 15 | 107.514 | 0.33584 | 3 | 2
3 | Na | Ka | TAP | 4 | 15 | 129.414 | 1.19101 | 4.7 | 6.2
4 | Al | Ka | TAP | 4 | 15 | 90.595 | 0.83393 | 5.5 | 3.3
5 | Si | Ka | TAP | 4 | 15 | 77.436 | 0.71254 | 3.3 | 4.1
6 | Fe | Ka | LIFH | 5 | 15 | 134.751 | 0.1936 | 3.5 | 3.6
ElemID | Element | Peak(sec) | Back(sec) | Pksk | Gain | High.V | Base.V | Window.V | Mode
1 | K | 10 | 5 | 1 | 64 | 1664 | 0.7 | - | Int
2 | Ca | 20 | 10 | 1 | 64 | 1654 | 0.7 | - | Int
3 | Na | 10 | 5 | 1 | 32 | 1652 | 0.7 | 9.3 | Dif
4 | Al | 20 | 10 | 1 | 32 | 1632 | 0.7 | 9.3 | Dif
5 | Si | 20 | 10 | 1 | 32 | 1612 | 0.7 | 9.3 | Dif
6 | Fe | 20 | 10 | 1 | 32 | 1690 | 0.7 | - | Int
Measurement Order of WDS
Order | Channel 1 | 2 | 3 | 4 | 5
1 | - | - | K_CH3_PE | Na_CH4_T | Fe_CH5_L
2 | - | - | Ca_3_PET | Al_4TAP_ | -
3 | - | - | - | Si_4_TAP | -
Calc. Elements : O (Anion)
Standard Data
ElemID | Element | Standard Name | Mass(%) | ZAF Fac. | Z | A | F
1 | K2O | Orthoclase | 15.2503 | 1.071 | 1.2035 | 0.8897 | 1.0002
2 | CaO | Diopside | 24.7939 | 0.8631 | 0.935 | 0.9231 | 1.0001
3 | Na2O | Albite | 11.5926 | 5.3768 | 10.7238 | 0.4995 | 1.0038
4 | Al2O3 | Almandine_Garnet | 22.7124 | 3.6771 | 5.9567 | 0.6134 | 1.0063
5 | SiO2 | Orthoclase | 64.1973 | 3.251 | 4.4194 | 0.7349 | 1.001
6 | FeO | Almandine_Garnet | 23.8771 | 0.1991 | 0.2025 | 0.9832 | 1
Standard Intensity of WDS
ElemID | Element | Curr.(A) | Net(cps) | Bg-(cps) | Bg+(cps) | S.D.(%) | Date | Time
1 | K | 1.015e-08 | 3284.8 | 17.3 | 13 | 0.25 | 2020/12/10 | 13:49:35
2 | Ca | 1.012e-08 | 5345.1 | 25.8 | 26.7 | 0.19 | 2020/12/10 | 13:55:22
3 | Na | 1.011e-08 | 525.2 | 4.2 | 2.8 | 0.62 | 2020/12/10 | 14:01:35
4 | Al | 1.01e-08 | 1912.2 | 19.4 | 12.2 | 0.33 | 2020/12/10 | 14:14:07
5 | Si | 1.01e-08 | 6330.4 | 73.8 | 44.6 | 0.18 | 2020/12/10 | 14:07:35
6 | Fe | 1.01e-08 | 1113.9 | 13 | 10.3 | 0.43 | 2020/12/10 | 14:14:07
+++++++++++++++++++++++++++++++++++++++++++++++++++++++++++++++++++++++++++++++++++++++++++
Measurement Condition
WDS elements
ElemID | Element | X-ray | Crystal | CH | ACC.V | Peak Pos. | (nm) | BG_L | BG_U (mm)
1 | K | Ka | PETL | 3 | 15 | 119.772 | 0.37414 | 3 | 7
2 | Ca | Ka | PETL | 3 | 15 | 107.514 | 0.33584 | 3 | 2
3 | Na | Ka | TAP | 4 | 15 | 129.414 | 1.19101 | 4.7 | 6.2
4 | Al | Ka | TAP | 4 | 15 | 90.595 | 0.83393 | 5.5 | 3.3
5 | Si | Ka | TAP | 4 | 15 | 77.436 | 0.71254 | 3.3 | 4.1
6 | Fe | Ka | LIFH | 5 | 15 | 134.751 | 0.1936 | 3.5 | 3.6
ElemID | Element | Peak(sec) | Back(sec) | Pksk | Gain | High.V | Base.V | Window.V | Mode
1 | K | 10 | 5 | 1 | 64 | 1664 | 0.7 | - | Int
2 | Ca | 20 | 10 | 1 | 64 | 1654 | 0.7 | - | Int
3 | Na | 10 | 5 | 1 | 32 | 1652 | 0.7 | 9.3 | Dif
4 | Al | 20 | 10 | 1 | 32 | 1632 | 0.7 | 9.3 | Dif
5 | Si | 20 | 10 | 1 | 32 | 1612 | 0.7 | 9.3 | Dif
6 | Fe | 20 | 10 | 1 | 32 | 1690 | 0.7 | - | Int
Measurement Order of WDS
Order | Channel 1 | 2 | 3 | 4 | 5
1 | - | - | K_CH3_PE | Na_CH4_T | Fe_CH5_L
2 | - | - | Ca_3_PET | Al_4TAP_ | -
3 | - | - | - | Si_4_TAP | -
Calc. Elements : O (Anion)
Standard Data
ElemID | Element | Standard Name | Mass(%) | ZAF Fac. | Z | A | F
1 | K2O | Orthoclase | 15.2503 | 1.071 | 1.2035 | 0.8897 | 1.0002
2 | CaO | Diopside | 24.7939 | 0.8631 | 0.935 | 0.9231 | 1.0001
3 | Na2O | Albite | 11.5926 | 5.3768 | 10.7238 | 0.4995 | 1.0038
4 | Al2O3 | Almandine_Garnet | 22.7124 | 3.6771 | 5.9567 | 0.6134 | 1.0063
5 | SiO2 | Orthoclase | 64.1973 | 3.251 | 4.4194 | 0.7349 | 1.001
6 | FeO | Almandine_Garnet | 23.8771 | 0.1991 | 0.2025 | 0.9832 | 1
Standard Intensity of WDS
ElemID | Element | Curr.(A) | Net(cps) | Bg-(cps) | Bg+(cps) | S.D.(%) | Date | Time
1 | K | 1.015e-08 | 3284.8 | 17.3 | 13 | 0.25 | 2020/12/10 | 13:49:35
2 | Ca | 1.012e-08 | 5345.1 | 25.8 | 26.7 | 0.19 | 2020/12/10 | 13:55:22
3 | Na | 1.011e-08 | 525.2 | 4.2 | 2.8 | 0.62 | 2020/12/10 | 14:01:35
4 | Al | 1.01e-08 | 1912.2 | 19.4 | 12.2 | 0.33 | 2020/12/10 | 14:14:07
5 | Si | 1.01e-08 | 6330.4 | 73.8 | 44.6 | 0.18 | 2020/12/10 | 14:07:35
6 | Fe | 1.01e-08 | 1113.9 | 13 | 10.3 | 0.43 | 2020/12/10 | 14:14:07
+++++++++++++++++++++++++++++++++++++++++++++++++++++++++++++++++++++++++++++++++++++++++++
Measurement Condition
WDS elements
ElemID | Element | X-ray | Crystal | CH | ACC.V | Peak Pos. | (nm) | BG_L | BG_U (mm)
1 | K | Ka | PETL | 3 | 15 | 119.772 | 0.37414 | 3 | 7
2 | Ca | Ka | PETL | 3 | 15 | 107.514 | 0.33584 | 3 | 2
3 | Na | Ka | TAP | 4 | 15 | 129.414 | 1.19101 | 4.7 | 6.2
4 | Al | Ka | TAP | 4 | 15 | 90.595 | 0.83393 | 5.5 | 3.3
5 | Si | Ka | TAP | 4 | 15 | 77.436 | 0.71254 | 3.3 | 4.1
6 | Fe | Ka | LIFH | 5 | 15 | 134.751 | 0.1936 | 3.5 | 3.6
ElemID | Element | Peak(sec) | Back(sec) | Pksk | Gain | High.V | Base.V | Window.V | Mode
1 | K | 10 | 5 | 1 | 64 | 1664 | 0.7 | - | Int
2 | Ca | 20 | 10 | 1 | 64 | 1654 | 0.7 | - | Int
3 | Na | 10 | 5 | 1 | 32 | 1652 | 0.7 | 9.3 | Dif
4 | Al | 20 | 10 | 1 | 32 | 1632 | 0.7 | 9.3 | Dif
5 | Si | 20 | 10 | 1 | 32 | 1612 | 0.7 | 9.3 | Dif
6 | Fe | 20 | 10 | 1 | 32 | 1690 | 0.7 | - | Int
Measurement Order of WDS
Order | Channel 1 | 2 | 3 | 4 | 5
1 | - | - | K_CH3_PE | Na_CH4_T | Fe_CH5_L
2 | - | - | Ca_3_PET | Al_4TAP_ | -
3 | - | - | - | Si_4_TAP | -
Calc. Elements : O (Anion)
Standard Data
ElemID | Element | Standard Name | Mass(%) | ZAF Fac. | Z | A | F
1 | K2O | Orthoclase | 15.2503 | 1.071 | 1.2035 | 0.8897 | 1.0002
2 | CaO | Diopside | 24.7939 | 0.8631 | 0.935 | 0.9231 | 1.0001
3 | Na2O | Albite | 11.5926 | 5.3768 | 10.7238 | 0.4995 | 1.0038
4 | Al2O3 | Almandine_Garnet | 22.7124 | 3.6771 | 5.9567 | 0.6134 | 1.0063
5 | SiO2 | Orthoclase | 64.1973 | 3.251 | 4.4194 | 0.7349 | 1.001
6 | FeO | Almandine_Garnet | 23.8771 | 0.1991 | 0.2025 | 0.9832 | 1
Standard Intensity of WDS
ElemID | Element | Curr.(A) | Net(cps) | Bg-(cps) | Bg+(cps) | S.D.(%) | Date | Time
1 | K | 1.015e-08 | 3284.8 | 17.3 | 13 | 0.25 | 2020/12/10 | 13:49:35
2 | Ca | 1.012e-08 | 5345.1 | 25.8 | 26.7 | 0.19 | 2020/12/10 | 13:55:22
3 | Na | 1.011e-08 | 525.2 | 4.2 | 2.8 | 0.62 | 2020/12/10 | 14:01:35
4 | Al | 1.01e-08 | 1912.2 | 19.4 | 12.2 | 0.33 | 2020/12/10 | 14:14:07
5 | Si | 1.01e-08 | 6330.4 | 73.8 | 44.6 | 0.18 | 2020/12/10 | 14:07:35
6 | Fe | 1.01e-08 | 1113.9 | 13 | 10.3 | 0.43 | 2020/12/10 | 14:14:07
+++++++++++++++++++++++++++++++++++++++++++++++++++++++++++++++++++++++++++++++++++++++++++
Measurement Condition
WDS elements
ElemID | Element | X-ray | Crystal | CH | ACC.V | Peak Pos. | (nm) | BG_L | BG_U (mm)
1 | K | Ka | PETL | 3 | 15 | 119.772 | 0.37414 | 3 | 7
2 | Ca | Ka | PETL | 3 | 15 | 107.514 | 0.33584 | 3 | 2
3 | Na | Ka | TAP | 4 | 15 | 129.414 | 1.19101 | 4.7 | 6.2
4 | Al | Ka | TAP | 4 | 15 | 90.595 | 0.83393 | 5.5 | 3.3
5 | Si | Ka | TAP | 4 | 15 | 77.436 | 0.71254 | 3.3 | 4.1
6 | Fe | Ka | LIFH | 5 | 15 | 134.751 | 0.1936 | 3.5 | 3.6
ElemID | Element | Peak(sec) | Back(sec) | Pksk | Gain | High.V | Base.V | Window.V | Mode
1 | K | 10 | 5 | 1 | 64 | 1664 | 0.7 | - | Int
2 | Ca | 20 | 10 | 1 | 64 | 1654 | 0.7 | - | Int
3 | Na | 10 | 5 | 1 | 32 | 1652 | 0.7 | 9.3 | Dif
4 | Al | 20 | 10 | 1 | 32 | 1632 | 0.7 | 9.3 | Dif
5 | Si | 20 | 10 | 1 | 32 | 1612 | 0.7 | 9.3 | Dif
6 | Fe | 20 | 10 | 1 | 32 | 1690 | 0.7 | - | Int
Measurement Order of WDS
Order | Channel 1 | 2 | 3 | 4 | 5
1 | - | - | K_CH3_PE | Na_CH4_T | Fe_CH5_L
2 | - | - | Ca_3_PET | Al_4TAP_ | -
3 | - | - | - | Si_4_TAP | -
Calc. Elements : O (Anion)
Standard Data
ElemID | Element | Standard Name | Mass(%) | ZAF Fac. | Z | A | F
1 | K2O | Orthoclase | 15.2503 | 1.071 | 1.2035 | 0.8897 | 1.0002
2 | CaO | Diopside | 24.7939 | 0.8631 | 0.935 | 0.9231 | 1.0001
3 | Na2O | Albite | 11.5926 | 5.3768 | 10.7238 | 0.4995 | 1.0038
4 | Al2O3 | Almandine_Garnet | 22.7124 | 3.6771 | 5.9567 | 0.6134 | 1.0063
5 | SiO2 | Orthoclase | 64.1973 | 3.251 | 4.4194 | 0.7349 | 1.001
6 | FeO | Almandine_Garnet | 23.8771 | 0.1991 | 0.2025 | 0.9832 | 1
Standard Intensity of WDS
ElemID | Element | Curr.(A) | Net(cps) | Bg-(cps) | Bg+(cps) | S.D.(%) | Date | Time
1 | K | 1.015e-08 | 3284.8 | 17.3 | 13 | 0.25 | 2020/12/10 | 13:49:35
2 | Ca | 1.012e-08 | 5345.1 | 25.8 | 26.7 | 0.19 | 2020/12/10 | 13:55:22
3 | Na | 1.011e-08 | 525.2 | 4.2 | 2.8 | 0.62 | 2020/12/10 | 14:01:35
4 | Al | 1.01e-08 | 1912.2 | 19.4 | 12.2 | 0.33 | 2020/12/10 | 14:14:07
5 | Si | 1.01e-08 | 6330.4 | 73.8 | 44.6 | 0.18 | 2020/12/10 | 14:07:35
6 | Fe | 1.01e-08 | 1113.9 | 13 | 10.3 | 0.43 | 2020/12/10 | 14:14:07
+++++++++++++++++++++++++++++++++++++++++++++++++++++++++++++++++++++++++++++++++++++++++++
Measurement Condition
WDS elements
ElemID | Element | X-ray | Crystal | CH | ACC.V | Peak Pos. | (nm) | BG_L | BG_U (mm)
1 | K | Ka | PETL | 3 | 15 | 119.772 | 0.37414 | 3 | 7
2 | Ca | Ka | PETL | 3 | 15 | 107.514 | 0.33584 | 3 | 2
3 | Na | Ka | TAP | 4 | 15 | 129.414 | 1.19101 | 4.7 | 6.2
4 | Al | Ka | TAP | 4 | 15 | 90.595 | 0.83393 | 5.5 | 3.3
5 | Si | Ka | TAP | 4 | 15 | 77.436 | 0.71254 | 3.3 | 4.1
6 | Fe | Ka | LIFH | 5 | 15 | 134.751 | 0.1936 | 3.5 | 3.6
ElemID | Element | Peak(sec) | Back(sec) | Pksk | Gain | High.V | Base.V | Window.V | Mode
1 | K | 10 | 5 | 1 | 64 | 1664 | 0.7 | - | Int
2 | Ca | 20 | 10 | 1 | 64 | 1654 | 0.7 | - | Int
3 | Na | 10 | 5 | 1 | 32 | 1652 | 0.7 | 9.3 | Dif
4 | Al | 20 | 10 | 1 | 32 | 1632 | 0.7 | 9.3 | Dif
5 | Si | 20 | 10 | 1 | 32 | 1612 | 0.7 | 9.3 | Dif
6 | Fe | 20 | 10 | 1 | 32 | 1690 | 0.7 | - | Int
Measurement Order of WDS
Order | Channel 1 | 2 | 3 | 4 | 5
1 | - | - | K_CH3_PE | Na_CH4_T | Fe_CH5_L
2 | - | - | Ca_3_PET | Al_4TAP_ | -
3 | - | - | - | Si_4_TAP | -
Calc. Elements : O (Anion)
Standard Data
ElemID | Element | Standard Name | Mass(%) | ZAF Fac. | Z | A | F
1 | K2O | Orthoclase | 15.2503 | 1.071 | 1.2035 | 0.8897 | 1.0002
2 | CaO | Diopside | 24.7939 | 0.8631 | 0.935 | 0.9231 | 1.0001
3 | Na2O | Albite | 11.5926 | 5.3768 | 10.7238 | 0.4995 | 1.0038
4 | Al2O3 | Almandine_Garnet | 22.7124 | 3.6771 | 5.9567 | 0.6134 | 1.0063
5 | SiO2 | Orthoclase | 64.1973 | 3.251 | 4.4194 | 0.7349 | 1.001
6 | FeO | Almandine_Garnet | 23.8771 | 0.1991 | 0.2025 | 0.9832 | 1
Standard Intensity of WDS
ElemID | Element | Curr.(A) | Net(cps) | Bg-(cps) | Bg+(cps) | S.D.(%) | Date | Time
1 | K | 1.015e-08 | 3284.8 | 17.3 | 13 | 0.25 | 2020/12/10 | 13:49:35
2 | Ca | 1.012e-08 | 5345.1 | 25.8 | 26.7 | 0.19 | 2020/12/10 | 13:55:22
3 | Na | 1.011e-08 | 525.2 | 4.2 | 2.8 | 0.62 | 2020/12/10 | 14:01:35
4 | Al | 1.01e-08 | 1912.2 | 19.4 | 12.2 | 0.33 | 2020/12/10 | 14:14:07
5 | Si | 1.01e-08 | 6330.4 | 73.8 | 44.6 | 0.18 | 2020/12/10 | 14:07:35
6 | Fe | 1.01e-08 | 1113.9 | 13 | 10.3 | 0.43 | 2020/12/10 | 14:14:07
+++++++++++++++++++++++++++++++++++++++++++++++++++++++++++++++++++++++++++++++++++++++++++
Measurement Condition
WDS elements
ElemID | Element | X-ray | Crystal | CH | ACC.V | Peak Pos. | (nm) | BG_L | BG_U (mm)
1 | K | Ka | PETL | 3 | 15 | 119.772 | 0.37414 | 3 | 7
2 | Ca | Ka | PETL | 3 | 15 | 107.514 | 0.33584 | 3 | 2
3 | Na | Ka | TAP | 4 | 15 | 129.414 | 1.19101 | 4.7 | 6.2
4 | Al | Ka | TAP | 4 | 15 | 90.595 | 0.83393 | 5.5 | 3.3
5 | Si | Ka | TAP | 4 | 15 | 77.436 | 0.71254 | 3.3 | 4.1
6 | Fe | Ka | LIFH | 5 | 15 | 134.751 | 0.1936 | 3.5 | 3.6
ElemID | Element | Peak(sec) | Back(sec) | Pksk | Gain | High.V | Base.V | Window.V | Mode
1 | K | 10 | 5 | 1 | 64 | 1664 | 0.7 | - | Int
2 | Ca | 20 | 10 | 1 | 64 | 1654 | 0.7 | - | Int
3 | Na | 10 | 5 | 1 | 32 | 1652 | 0.7 | 9.3 | Dif
4 | Al | 20 | 10 | 1 | 32 | 1632 | 0.7 | 9.3 | Dif
5 | Si | 20 | 10 | 1 | 32 | 1612 | 0.7 | 9.3 | Dif
6 | Fe | 20 | 10 | 1 | 32 | 1690 | 0.7 | - | Int
Measurement Order of WDS
Order | Channel 1 | 2 | 3 | 4 | 5
1 | - | - | K_CH3_PE | Na_CH4_T | Fe_CH5_L
2 | - | - | Ca_3_PET | Al_4TAP_ | -
3 | - | - | - | Si_4_TAP | -
Calc. Elements : O (Anion)
Standard Data
ElemID | Element | Standard Name | Mass(%) | ZAF Fac. | Z | A | F
1 | K2O | Orthoclase | 15.2503 | 1.071 | 1.2035 | 0.8897 | 1.0002
2 | CaO | Diopside | 24.7939 | 0.8631 | 0.935 | 0.9231 | 1.0001
3 | Na2O | Albite | 11.5926 | 5.3768 | 10.7238 | 0.4995 | 1.0038
4 | Al2O3 | Almandine_Garnet | 22.7124 | 3.6771 | 5.9567 | 0.6134 | 1.0063
5 | SiO2 | Orthoclase | 64.1973 | 3.251 | 4.4194 | 0.7349 | 1.001
6 | FeO | Almandine_Garnet | 23.8771 | 0.1991 | 0.2025 | 0.9832 | 1
Standard Intensity of WDS
ElemID | Element | Curr.(A) | Net(cps) | Bg-(cps) | Bg+(cps) | S.D.(%) | Date | Time
1 | K | 1.015e-08 | 3284.8 | 17.3 | 13 | 0.25 | 2020/12/10 | 13:49:35
2 | Ca | 1.012e-08 | 5345.1 | 25.8 | 26.7 | 0.19 | 2020/12/10 | 13:55:22
3 | Na | 1.011e-08 | 525.2 | 4.2 | 2.8 | 0.62 | 2020/12/10 | 14:01:35
4 | Al | 1.01e-08 | 1912.2 | 19.4 | 12.2 | 0.33 | 2020/12/10 | 14:14:07
5 | Si | 1.01e-08 | 6330.4 | 73.8 | 44.6 | 0.18 | 2020/12/10 | 14:07:35
6 | Fe | 1.01e-08 | 1113.9 | 13 | 10.3 | 0.43 | 2020/12/10 | 14:14:07
+++++++++++++++++++++++++++++++++++++++++++++++++++++++++++++++++++++++++++++++++++++++++++
Measurement Condition
WDS elements
ElemID | Element | X-ray | Crystal | CH | ACC.V | Peak Pos. | (nm) | BG_L | BG_U (mm)
1 | K | Ka | PETL | 3 | 15 | 119.772 | 0.37414 | 3 | 7
2 | Ca | Ka | PETL | 3 | 15 | 107.514 | 0.33584 | 3 | 2
3 | Na | Ka | TAP | 4 | 15 | 129.414 | 1.19101 | 4.7 | 6.2
4 | Al | Ka | TAP | 4 | 15 | 90.595 | 0.83393 | 5.5 | 3.3
5 | Si | Ka | TAP | 4 | 15 | 77.436 | 0.71254 | 3.3 | 4.1
6 | Fe | Ka | LIFH | 5 | 15 | 134.751 | 0.1936 | 3.5 | 3.6
ElemID | Element | Peak(sec) | Back(sec) | Pksk | Gain | High.V | Base.V | Window.V | Mode
1 | K | 10 | 5 | 1 | 64 | 1664 | 0.7 | - | Int
2 | Ca | 20 | 10 | 1 | 64 | 1654 | 0.7 | - | Int
3 | Na | 10 | 5 | 1 | 32 | 1652 | 0.7 | 9.3 | Dif
4 | Al | 20 | 10 | 1 | 32 | 1632 | 0.7 | 9.3 | Dif
5 | Si | 20 | 10 | 1 | 32 | 1612 | 0.7 | 9.3 | Dif
6 | Fe | 20 | 10 | 1 | 32 | 1690 | 0.7 | - | Int
Measurement Order of WDS
Order | Channel 1 | 2 | 3 | 4 | 5
1 | - | - | K_CH3_PE | Na_CH4_T | Fe_CH5_L
2 | - | - | Ca_3_PET | Al_4TAP_ | -
3 | - | - | - | Si_4_TAP | -
Calc. Elements : O (Anion)
Standard Data
ElemID | Element | Standard Name | Mass(%) | ZAF Fac. | Z | A | F
1 | K2O | Orthoclase | 15.2503 | 1.071 | 1.2035 | 0.8897 | 1.0002
2 | CaO | Diopside | 24.7939 | 0.8631 | 0.935 | 0.9231 | 1.0001
3 | Na2O | Albite | 11.5926 | 5.3768 | 10.7238 | 0.4995 | 1.0038
4 | Al2O3 | Almandine_Garnet | 22.7124 | 3.6771 | 5.9567 | 0.6134 | 1.0063
5 | SiO2 | Orthoclase | 64.1973 | 3.251 | 4.4194 | 0.7349 | 1.001
6 | FeO | Almandine_Garnet | 23.8771 | 0.1991 | 0.2025 | 0.9832 | 1
Standard Intensity of WDS
ElemID | Element | Curr.(A) | Net(cps) | Bg-(cps) | Bg+(cps) | S.D.(%) | Date | Time
1 | K | 1.015e-08 | 3284.8 | 17.3 | 13 | 0.25 | 2020/12/10 | 13:49:35
2 | Ca | 1.012e-08 | 5345.1 | 25.8 | 26.7 | 0.19 | 2020/12/10 | 13:55:22
3 | Na | 1.011e-08 | 525.2 | 4.2 | 2.8 | 0.62 | 2020/12/10 | 14:01:35
4 | Al | 1.01e-08 | 1912.2 | 19.4 | 12.2 | 0.33 | 2020/12/10 | 14:14:07
5 | Si | 1.01e-08 | 6330.4 | 73.8 | 44.6 | 0.18 | 2020/12/10 | 14:07:35
6 | Fe | 1.01e-08 | 1113.9 | 13 | 10.3 | 0.43 | 2020/12/10 | 14:14:07
+++++++++++++++++++++++++++++++++++++++++++++++++++++++++++++++++++++++++++++++++++++++++++
Measurement Condition
WDS elements
ElemID | Element | X-ray | Crystal | CH | ACC.V | Peak Pos. | (nm) | BG_L | BG_U (mm)
1 | K | Ka | PETL | 3 | 15 | 119.772 | 0.37414 | 3 | 7
2 | Ca | Ka | PETL | 3 | 15 | 107.514 | 0.33584 | 3 | 2
3 | Na | Ka | TAP | 4 | 15 | 129.414 | 1.19101 | 4.7 | 6.2
4 | Al | Ka | TAP | 4 | 15 | 90.595 | 0.83393 | 5.5 | 3.3
5 | Si | Ka | TAP | 4 | 15 | 77.436 | 0.71254 | 3.3 | 4.1
6 | Fe | Ka | LIFH | 5 | 15 | 134.751 | 0.1936 | 3.5 | 3.6
ElemID | Element | Peak(sec) | Back(sec) | Pksk | Gain | High.V | Base.V | Window.V | Mode
1 | K | 10 | 5 | 1 | 64 | 1664 | 0.7 | - | Int
2 | Ca | 20 | 10 | 1 | 64 | 1654 | 0.7 | - | Int
3 | Na | 10 | 5 | 1 | 32 | 1652 | 0.7 | 9.3 | Dif
4 | Al | 20 | 10 | 1 | 32 | 1632 | 0.7 | 9.3 | Dif
5 | Si | 20 | 10 | 1 | 32 | 1612 | 0.7 | 9.3 | Dif
6 | Fe | 20 | 10 | 1 | 32 | 1690 | 0.7 | - | Int
Measurement Order of WDS
Order | Channel 1 | 2 | 3 | 4 | 5
1 | - | - | K_CH3_PE | Na_CH4_T | Fe_CH5_L
2 | - | - | Ca_3_PET | Al_4TAP_ | -
3 | - | - | - | Si_4_TAP | -
Calc. Elements : O (Anion)
Standard Data
ElemID | Element | Standard Name | Mass(%) | ZAF Fac. | Z | A | F
1 | K2O | Orthoclase | 15.2503 | 1.071 | 1.2035 | 0.8897 | 1.0002
2 | CaO | Diopside | 24.7939 | 0.8631 | 0.935 | 0.9231 | 1.0001
3 | Na2O | Albite | 11.5926 | 5.3768 | 10.7238 | 0.4995 | 1.0038
4 | Al2O3 | Almandine_Garnet | 22.7124 | 3.6771 | 5.9567 | 0.6134 | 1.0063
5 | SiO2 | Orthoclase | 64.1973 | 3.251 | 4.4194 | 0.7349 | 1.001
6 | FeO | Almandine_Garnet | 23.8771 | 0.1991 | 0.2025 | 0.9832 | 1
Standard Intensity of WDS
ElemID | Element | Curr.(A) | Net(cps) | Bg-(cps) | Bg+(cps) | S.D.(%) | Date | Time
1 | K | 1.015e-08 | 3284.8 | 17.3 | 13 | 0.25 | 2020/12/10 | 13:49:35
2 | Ca | 1.012e-08 | 5345.1 | 25.8 | 26.7 | 0.19 | 2020/12/10 | 13:55:22
3 | Na | 1.011e-08 | 525.2 | 4.2 | 2.8 | 0.62 | 2020/12/10 | 14:01:35
4 | Al | 1.01e-08 | 1912.2 | 19.4 | 12.2 | 0.33 | 2020/12/10 | 14:14:07
5 | Si | 1.01e-08 | 6330.4 | 73.8 | 44.6 | 0.18 | 2020/12/10 | 14:07:35
6 | Fe | 1.01e-08 | 1113.9 | 13 | 10.3 | 0.43 | 2020/12/10 | 14:14:07
+++++++++++++++++++++++++++++++++++++++++++++++++++++++++++++++++++++++++++++++++++++++++++
Measurement Condition
WDS elements
ElemID | Element | X-ray | Crystal | CH | ACC.V | Peak Pos. | (nm) | BG_L | BG_U (mm)
1 | K | Ka | PETL | 3 | 15 | 119.772 | 0.37414 | 3 | 7
2 | Ca | Ka | PETL | 3 | 15 | 107.514 | 0.33584 | 3 | 2
3 | Na | Ka | TAP | 4 | 15 | 129.414 | 1.19101 | 4.7 | 6.2
4 | Al | Ka | TAP | 4 | 15 | 90.595 | 0.83393 | 5.5 | 3.3
5 | Si | Ka | TAP | 4 | 15 | 77.436 | 0.71254 | 3.3 | 4.1
6 | Fe | Ka | LIFH | 5 | 15 | 134.751 | 0.1936 | 3.5 | 3.6
ElemID | Element | Peak(sec) | Back(sec) | Pksk | Gain | High.V | Base.V | Window.V | Mode
1 | K | 10 | 5 | 1 | 64 | 1664 | 0.7 | - | Int
2 | Ca | 20 | 10 | 1 | 64 | 1654 | 0.7 | - | Int
3 | Na | 10 | 5 | 1 | 32 | 1652 | 0.7 | 9.3 | Dif
4 | Al | 20 | 10 | 1 | 32 | 1632 | 0.7 | 9.3 | Dif
5 | Si | 20 | 10 | 1 | 32 | 1612 | 0.7 | 9.3 | Dif
6 | Fe | 20 | 10 | 1 | 32 | 1690 | 0.7 | - | Int
Measurement Order of WDS
Order | Channel 1 | 2 | 3 | 4 | 5
1 | - | - | K_CH3_PE | Na_CH4_T | Fe_CH5_L
2 | - | - | Ca_3_PET | Al_4TAP_ | -
3 | - | - | - | Si_4_TAP | -
Calc. Elements : O (Anion)
Standard Data
ElemID | Element | Standard Name | Mass(%) | ZAF Fac. | Z | A | F
1 | K2O | Orthoclase | 15.2503 | 1.071 | 1.2035 | 0.8897 | 1.0002
2 | CaO | Diopside | 24.7939 | 0.8631 | 0.935 | 0.9231 | 1.0001
3 | Na2O | Albite | 11.5926 | 5.3768 | 10.7238 | 0.4995 | 1.0038
4 | Al2O3 | Almandine_Garnet | 22.7124 | 3.6771 | 5.9567 | 0.6134 | 1.0063
5 | SiO2 | Orthoclase | 64.1973 | 3.251 | 4.4194 | 0.7349 | 1.001
6 | FeO | Almandine_Garnet | 23.8771 | 0.1991 | 0.2025 | 0.9832 | 1
Standard Intensity of WDS
ElemID | Element | Curr.(A) | Net(cps) | Bg-(cps) | Bg+(cps) | S.D.(%) | Date | Time
1 | K | 1.015e-08 | 3284.8 | 17.3 | 13 | 0.25 | 2020/12/10 | 13:49:35
2 | Ca | 1.012e-08 | 5345.1 | 25.8 | 26.7 | 0.19 | 2020/12/10 | 13:55:22
3 | Na | 1.011e-08 | 525.2 | 4.2 | 2.8 | 0.62 | 2020/12/10 | 14:01:35
4 | Al | 1.01e-08 | 1912.2 | 19.4 | 12.2 | 0.33 | 2020/12/10 | 14:14:07
5 | Si | 1.01e-08 | 6330.4 | 73.8 | 44.6 | 0.18 | 2020/12/10 | 14:07:35
6 | Fe | 1.01e-08 | 1113.9 | 13 | 10.3 | 0.43 | 2020/12/10 | 14:14:07
+++++++++++++++++++++++++++++++++++++++++++++++++++++++++++++++++++++++++++++++++++++++++++
Measurement Condition
WDS elements
ElemID | Element | X-ray | Crystal | CH | ACC.V | Peak Pos. | (nm) | BG_L | BG_U (mm)
1 | K | Ka | PETL | 3 | 15 | 119.772 | 0.37414 | 3 | 7
2 | Ca | Ka | PETL | 3 | 15 | 107.514 | 0.33584 | 3 | 2
3 | Na | Ka | TAP | 4 | 15 | 129.414 | 1.19101 | 4.7 | 6.2
4 | Al | Ka | TAP | 4 | 15 | 90.595 | 0.83393 | 5.5 | 3.3
5 | Si | Ka | TAP | 4 | 15 | 77.436 | 0.71254 | 3.3 | 4.1
6 | Fe | Ka | LIFH | 5 | 15 | 134.751 | 0.1936 | 3.5 | 3.6
ElemID | Element | Peak(sec) | Back(sec) | Pksk | Gain | High.V | Base.V | Window.V | Mode
1 | K | 10 | 5 | 1 | 64 | 1664 | 0.7 | - | Int
2 | Ca | 20 | 10 | 1 | 64 | 1654 | 0.7 | - | Int
3 | Na | 10 | 5 | 1 | 32 | 1652 | 0.7 | 9.3 | Dif
4 | Al | 20 | 10 | 1 | 32 | 1632 | 0.7 | 9.3 | Dif
5 | Si | 20 | 10 | 1 | 32 | 1612 | 0.7 | 9.3 | Dif
6 | Fe | 20 | 10 | 1 | 32 | 1690 | 0.7 | - | Int
Measurement Order of WDS
Order | Channel 1 | 2 | 3 | 4 | 5
1 | - | - | K_CH3_PE | Na_CH4_T | Fe_CH5_L
2 | - | - | Ca_3_PET | Al_4TAP_ | -
3 | - | - | - | Si_4_TAP | -
Calc. Elements : O (Anion)
Standard Data
ElemID | Element | Standard Name | Mass(%) | ZAF Fac. | Z | A | F
1 | K2O | Orthoclase | 15.2503 | 1.071 | 1.2035 | 0.8897 | 1.0002
2 | CaO | Diopside | 24.7939 | 0.8631 | 0.935 | 0.9231 | 1.0001
3 | Na2O | Albite | 11.5926 | 5.3768 | 10.7238 | 0.4995 | 1.0038
4 | Al2O3 | Almandine_Garnet | 22.7124 | 3.6771 | 5.9567 | 0.6134 | 1.0063
5 | SiO2 | Orthoclase | 64.1973 | 3.251 | 4.4194 | 0.7349 | 1.001
6 | FeO | Almandine_Garnet | 23.8771 | 0.1991 | 0.2025 | 0.9832 | 1
Standard Intensity of WDS
ElemID | Element | Curr.(A) | Net(cps) | Bg-(cps) | Bg+(cps) | S.D.(%) | Date | Time
1 | K | 1.015e-08 | 3284.8 | 17.3 | 13 | 0.25 | 2020/12/10 | 13:49:35
2 | Ca | 1.012e-08 | 5345.1 | 25.8 | 26.7 | 0.19 | 2020/12/10 | 13:55:22
3 | Na | 1.011e-08 | 525.2 | 4.2 | 2.8 | 0.62 | 2020/12/10 | 14:01:35
4 | Al | 1.01e-08 | 1912.2 | 19.4 | 12.2 | 0.33 | 2020/12/10 | 14:14:07
5 | Si | 1.01e-08 | 6330.4 | 73.8 | 44.6 | 0.18 | 2020/12/10 | 14:07:35
6 | Fe | 1.01e-08 | 1113.9 | 13 | 10.3 | 0.43 | 2020/12/10 | 14:14:07
+++++++++++++++++++++++++++++++++++++++++++++++++++++++++++++++++++++++++++++++++++++++++++
Measurement Condition
WDS elements
ElemID | Element | X-ray | Crystal | CH | ACC.V | Peak Pos. | (nm) | BG_L | BG_U (mm)
1 | K | Ka | PETL | 3 | 15 | 119.772 | 0.37414 | 3 | 7
2 | Ca | Ka | PETL | 3 | 15 | 107.514 | 0.33584 | 3 | 2
3 | Na | Ka | TAP | 4 | 15 | 129.414 | 1.19101 | 4.7 | 6.2
4 | Al | Ka | TAP | 4 | 15 | 90.595 | 0.83393 | 5.5 | 3.3
5 | Si | Ka | TAP | 4 | 15 | 77.436 | 0.71254 | 3.3 | 4.1
6 | Fe | Ka | LIFH | 5 | 15 | 134.751 | 0.1936 | 3.5 | 3.6
ElemID | Element | Peak(sec) | Back(sec) | Pksk | Gain | High.V | Base.V | Window.V | Mode
1 | K | 10 | 5 | 1 | 64 | 1664 | 0.7 | - | Int
2 | Ca | 20 | 10 | 1 | 64 | 1654 | 0.7 | - | Int
3 | Na | 10 | 5 | 1 | 32 | 1652 | 0.7 | 9.3 | Dif
4 | Al | 20 | 10 | 1 | 32 | 1632 | 0.7 | 9.3 | Dif
5 | Si | 20 | 10 | 1 | 32 | 1612 | 0.7 | 9.3 | Dif
6 | Fe | 20 | 10 | 1 | 32 | 1690 | 0.7 | - | Int
Measurement Order of WDS
Order | Channel 1 | 2 | 3 | 4 | 5
1 | - | - | K_CH3_PE | Na_CH4_T | Fe_CH5_L
2 | - | - | Ca_3_PET | Al_4TAP_ | -
3 | - | - | - | Si_4_TAP | -
Calc. Elements : O (Anion)
Standard Data
ElemID | Element | Standard Name | Mass(%) | ZAF Fac. | Z | A | F
1 | K2O | Orthoclase | 15.2503 | 1.071 | 1.2035 | 0.8897 | 1.0002
2 | CaO | Diopside | 24.7939 | 0.8631 | 0.935 | 0.9231 | 1.0001
3 | Na2O | Albite | 11.5926 | 5.3768 | 10.7238 | 0.4995 | 1.0038
4 | Al2O3 | Almandine_Garnet | 22.7124 | 3.6771 | 5.9567 | 0.6134 | 1.0063
5 | SiO2 | Orthoclase | 64.1973 | 3.251 | 4.4194 | 0.7349 | 1.001
6 | FeO | Almandine_Garnet | 23.8771 | 0.1991 | 0.2025 | 0.9832 | 1
Standard Intensity of WDS
ElemID | Element | Curr.(A) | Net(cps) | Bg-(cps) | Bg+(cps) | S.D.(%) | Date | Time
1 | K | 1.015e-08 | 3284.8 | 17.3 | 13 | 0.25 | 2020/12/10 | 13:49:35
2 | Ca | 1.012e-08 | 5345.1 | 25.8 | 26.7 | 0.19 | 2020/12/10 | 13:55:22
3 | Na | 1.011e-08 | 525.2 | 4.2 | 2.8 | 0.62 | 2020/12/10 | 14:01:35
4 | Al | 1.01e-08 | 1912.2 | 19.4 | 12.2 | 0.33 | 2020/12/10 | 14:14:07
5 | Si | 1.01e-08 | 6330.4 | 73.8 | 44.6 | 0.18 | 2020/12/10 | 14:07:35
6 | Fe | 1.01e-08 | 1113.9 | 13 | 10.3 | 0.43 | 2020/12/10 | 14:14:07
+++++++++++++++++++++++++++++++++++++++++++++++++++++++++++++++++++++++++++++++++++++++++++
Measurement Condition
WDS elements
ElemID | Element | X-ray | Crystal | CH | ACC.V | Peak Pos. | (nm) | BG_L | BG_U (mm)
1 | K | Ka | PETL | 3 | 15 | 119.772 | 0.37414 | 3 | 7
2 | Ca | Ka | PETL | 3 | 15 | 107.514 | 0.33584 | 3 | 2
3 | Na | Ka | TAP | 4 | 15 | 129.414 | 1.19101 | 4.7 | 6.2
4 | Al | Ka | TAP | 4 | 15 | 90.595 | 0.83393 | 5.5 | 3.3
5 | Si | Ka | TAP | 4 | 15 | 77.436 | 0.71254 | 3.3 | 4.1
6 | Fe | Ka | LIFH | 5 | 15 | 134.751 | 0.1936 | 3.5 | 3.6
ElemID | Element | Peak(sec) | Back(sec) | Pksk | Gain | High.V | Base.V | Window.V | Mode
1 | K | 10 | 5 | 1 | 64 | 1664 | 0.7 | - | Int
2 | Ca | 20 | 10 | 1 | 64 | 1654 | 0.7 | - | Int
3 | Na | 10 | 5 | 1 | 32 | 1652 | 0.7 | 9.3 | Dif
4 | Al | 20 | 10 | 1 | 32 | 1632 | 0.7 | 9.3 | Dif
5 | Si | 20 | 10 | 1 | 32 | 1612 | 0.7 | 9.3 | Dif
6 | Fe | 20 | 10 | 1 | 32 | 1690 | 0.7 | - | Int
Measurement Order of WDS
Order | Channel 1 | 2 | 3 | 4 | 5
1 | - | - | K_CH3_PE | Na_CH4_T | Fe_CH5_L
2 | - | - | Ca_3_PET | Al_4TAP_ | -
3 | - | - | - | Si_4_TAP | -
Calc. Elements : O (Anion)
Standard Data
ElemID | Element | Standard Name | Mass(%) | ZAF Fac. | Z | A | F
1 | K2O | Orthoclase | 15.2503 | 1.071 | 1.2035 | 0.8897 | 1.0002
2 | CaO | Diopside | 24.7939 | 0.8631 | 0.935 | 0.9231 | 1.0001
3 | Na2O | Albite | 11.5926 | 5.3768 | 10.7238 | 0.4995 | 1.0038
4 | Al2O3 | Almandine_Garnet | 22.7124 | 3.6771 | 5.9567 | 0.6134 | 1.0063
5 | SiO2 | Orthoclase | 64.1973 | 3.251 | 4.4194 | 0.7349 | 1.001
6 | FeO | Almandine_Garnet | 23.8771 | 0.1991 | 0.2025 | 0.9832 | 1
Standard Intensity of WDS
ElemID | Element | Curr.(A) | Net(cps) | Bg-(cps) | Bg+(cps) | S.D.(%) | Date | Time
1 | K | 1.015e-08 | 3284.8 | 17.3 | 13 | 0.25 | 2020/12/10 | 13:49:35
2 | Ca | 1.012e-08 | 5345.1 | 25.8 | 26.7 | 0.19 | 2020/12/10 | 13:55:22
3 | Na | 1.011e-08 | 525.2 | 4.2 | 2.8 | 0.62 | 2020/12/10 | 14:01:35
4 | Al | 1.01e-08 | 1912.2 | 19.4 | 12.2 | 0.33 | 2020/12/10 | 14:14:07
5 | Si | 1.01e-08 | 6330.4 | 73.8 | 44.6 | 0.18 | 2020/12/10 | 14:07:35
6 | Fe | 1.01e-08 | 1113.9 | 13 | 10.3 | 0.43 | 2020/12/10 | 14:14:07
+++++++++++++++++++++++++++++++++++++++++++++++++++++++++++++++++++++++++++++++++++++++++++
Measurement Condition
WDS elements
ElemID | Element | X-ray | Crystal | CH | ACC.V | Peak Pos. | (nm) | BG_L | BG_U (mm)
1 | K | Ka | PETL | 3 | 15 | 119.772 | 0.37414 | 3 | 7
2 | Ca | Ka | PETL | 3 | 15 | 107.514 | 0.33584 | 3 | 2
3 | Na | Ka | TAP | 4 | 15 | 129.414 | 1.19101 | 4.7 | 6.2
4 | Al | Ka | TAP | 4 | 15 | 90.595 | 0.83393 | 5.5 | 3.3
5 | Si | Ka | TAP | 4 | 15 | 77.436 | 0.71254 | 3.3 | 4.1
6 | Fe | Ka | LIFH | 5 | 15 | 134.751 | 0.1936 | 3.5 | 3.6
ElemID | Element | Peak(sec) | Back(sec) | Pksk | Gain | High.V | Base.V | Window.V | Mode
1 | K | 10 | 5 | 1 | 64 | 1664 | 0.7 | - | Int
2 | Ca | 20 | 10 | 1 | 64 | 1654 | 0.7 | - | Int
3 | Na | 10 | 5 | 1 | 32 | 1652 | 0.7 | 9.3 | Dif
4 | Al | 20 | 10 | 1 | 32 | 1632 | 0.7 | 9.3 | Dif
5 | Si | 20 | 10 | 1 | 32 | 1612 | 0.7 | 9.3 | Dif
6 | Fe | 20 | 10 | 1 | 32 | 1690 | 0.7 | - | Int
Measurement Order of WDS
Order | Channel 1 | 2 | 3 | 4 | 5
1 | - | - | K_CH3_PE | Na_CH4_T | Fe_CH5_L
2 | - | - | Ca_3_PET | Al_4TAP_ | -
3 | - | - | - | Si_4_TAP | -
Calc. Elements : O (Anion)
Standard Data
ElemID | Element | Standard Name | Mass(%) | ZAF Fac. | Z | A | F
1 | K2O | Orthoclase | 15.2503 | 1.071 | 1.2035 | 0.8897 | 1.0002
2 | CaO | Diopside | 24.7939 | 0.8631 | 0.935 | 0.9231 | 1.0001
3 | Na2O | Albite | 11.5926 | 5.3768 | 10.7238 | 0.4995 | 1.0038
4 | Al2O3 | Almandine_Garnet | 22.7124 | 3.6771 | 5.9567 | 0.6134 | 1.0063
5 | SiO2 | Orthoclase | 64.1973 | 3.251 | 4.4194 | 0.7349 | 1.001
6 | FeO | Almandine_Garnet | 23.8771 | 0.1991 | 0.2025 | 0.9832 | 1
Standard Intensity of WDS
ElemID | Element | Curr.(A) | Net(cps) | Bg-(cps) | Bg+(cps) | S.D.(%) | Date | Time
1 | K | 1.015e-08 | 3284.8 | 17.3 | 13 | 0.25 | 2020/12/10 | 13:49:35
2 | Ca | 1.012e-08 | 5345.1 | 25.8 | 26.7 | 0.19 | 2020/12/10 | 13:55:22
3 | Na | 1.011e-08 | 525.2 | 4.2 | 2.8 | 0.62 | 2020/12/10 | 14:01:35
4 | Al | 1.01e-08 | 1912.2 | 19.4 | 12.2 | 0.33 | 2020/12/10 | 14:14:07
5 | Si | 1.01e-08 | 6330.4 | 73.8 | 44.6 | 0.18 | 2020/12/10 | 14:07:35
6 | Fe | 1.01e-08 | 1113.9 | 13 | 10.3 | 0.43 | 2020/12/10 | 14:14:07
+++++++++++++++++++++++++++++++++++++++++++++++++++++++++++++++++++++++++++++++++++++++++++
Measurement Condition
WDS elements
ElemID | Element | X-ray | Crystal | CH | ACC.V | Peak Pos. | (nm) | BG_L | BG_U (mm)
1 | K | Ka | PETL | 3 | 15 | 119.772 | 0.37414 | 3 | 7
2 | Ca | Ka | PETL | 3 | 15 | 107.514 | 0.33584 | 3 | 2
3 | Na | Ka | TAP | 4 | 15 | 129.414 | 1.19101 | 4.7 | 6.2
4 | Al | Ka | TAP | 4 | 15 | 90.595 | 0.83393 | 5.5 | 3.3
5 | Si | Ka | TAP | 4 | 15 | 77.436 | 0.71254 | 3.3 | 4.1
6 | Fe | Ka | LIFH | 5 | 15 | 134.751 | 0.1936 | 3.5 | 3.6
ElemID | Element | Peak(sec) | Back(sec) | Pksk | Gain | High.V | Base.V | Window.V | Mode
1 | K | 10 | 5 | 1 | 64 | 1664 | 0.7 | - | Int
2 | Ca | 20 | 10 | 1 | 64 | 1654 | 0.7 | - | Int
3 | Na | 10 | 5 | 1 | 32 | 1652 | 0.7 | 9.3 | Dif
4 | Al | 20 | 10 | 1 | 32 | 1632 | 0.7 | 9.3 | Dif
5 | Si | 20 | 10 | 1 | 32 | 1612 | 0.7 | 9.3 | Dif
6 | Fe | 20 | 10 | 1 | 32 | 1690 | 0.7 | - | Int
Measurement Order of WDS
Order | Channel 1 | 2 | 3 | 4 | 5
1 | - | - | K_CH3_PE | Na_CH4_T | Fe_CH5_L
2 | - | - | Ca_3_PET | Al_4TAP_ | -
3 | - | - | - | Si_4_TAP | -
Calc. Elements : O (Anion)
Standard Data
ElemID | Element | Standard Name | Mass(%) | ZAF Fac. | Z | A | F
1 | K2O | Orthoclase | 15.2503 | 1.071 | 1.2035 | 0.8897 | 1.0002
2 | CaO | Diopside | 24.7939 | 0.8631 | 0.935 | 0.9231 | 1.0001
3 | Na2O | Albite | 11.5926 | 5.3768 | 10.7238 | 0.4995 | 1.0038
4 | Al2O3 | Almandine_Garnet | 22.7124 | 3.6771 | 5.9567 | 0.6134 | 1.0063
5 | SiO2 | Orthoclase | 64.1973 | 3.251 | 4.4194 | 0.7349 | 1.001
6 | FeO | Almandine_Garnet | 23.8771 | 0.1991 | 0.2025 | 0.9832 | 1
Standard Intensity of WDS
ElemID | Element | Curr.(A) | Net(cps) | Bg-(cps) | Bg+(cps) | S.D.(%) | Date | Time
1 | K | 1.015e-08 | 3284.8 | 17.3 | 13 | 0.25 | 2020/12/10 | 13:49:35
2 | Ca | 1.012e-08 | 5345.1 | 25.8 | 26.7 | 0.19 | 2020/12/10 | 13:55:22
3 | Na | 1.011e-08 | 525.2 | 4.2 | 2.8 | 0.62 | 2020/12/10 | 14:01:35
4 | Al | 1.01e-08 | 1912.2 | 19.4 | 12.2 | 0.33 | 2020/12/10 | 14:14:07
5 | Si | 1.01e-08 | 6330.4 | 73.8 | 44.6 | 0.18 | 2020/12/10 | 14:07:35
6 | Fe | 1.01e-08 | 1113.9 | 13 | 10.3 | 0.43 | 2020/12/10 | 14:14:07
+++++++++++++++++++++++++++++++++++++++++++++++++++++++++++++++++++++++++++++++++++++++++++
Measurement Condition
WDS elements
ElemID | Element | X-ray | Crystal | CH | ACC.V | Peak Pos. | (nm) | BG_L | BG_U (mm)
1 | K | Ka | PETL | 3 | 15 | 119.772 | 0.37414 | 3 | 7
2 | Ca | Ka | PETL | 3 | 15 | 107.514 | 0.33584 | 3 | 2
3 | Na | Ka | TAP | 4 | 15 | 129.414 | 1.19101 | 4.7 | 6.2
4 | Al | Ka | TAP | 4 | 15 | 90.595 | 0.83393 | 5.5 | 3.3
5 | Si | Ka | TAP | 4 | 15 | 77.436 | 0.71254 | 3.3 | 4.1
6 | Fe | Ka | LIFH | 5 | 15 | 134.751 | 0.1936 | 3.5 | 3.6
ElemID | Element | Peak(sec) | Back(sec) | Pksk | Gain | High.V | Base.V | Window.V | Mode
1 | K | 10 | 5 | 1 | 64 | 1664 | 0.7 | - | Int
2 | Ca | 20 | 10 | 1 | 64 | 1654 | 0.7 | - | Int
3 | Na | 10 | 5 | 1 | 32 | 1652 | 0.7 | 9.3 | Dif
4 | Al | 20 | 10 | 1 | 32 | 1632 | 0.7 | 9.3 | Dif
5 | Si | 20 | 10 | 1 | 32 | 1612 | 0.7 | 9.3 | Dif
6 | Fe | 20 | 10 | 1 | 32 | 1690 | 0.7 | - | Int
Measurement Order of WDS
Order | Channel 1 | 2 | 3 | 4 | 5
1 | - | - | K_CH3_PE | Na_CH4_T | Fe_CH5_L
2 | - | - | Ca_3_PET | Al_4TAP_ | -
3 | - | - | - | Si_4_TAP | -
Calc. Elements : O (Anion)
Standard Data
ElemID | Element | Standard Name | Mass(%) | ZAF Fac. | Z | A | F
1 | K2O | Orthoclase | 15.2503 | 1.071 | 1.2035 | 0.8897 | 1.0002
2 | CaO | Diopside | 24.7939 | 0.8631 | 0.935 | 0.9231 | 1.0001
3 | Na2O | Albite | 11.5926 | 5.3768 | 10.7238 | 0.4995 | 1.0038
4 | Al2O3 | Almandine_Garnet | 22.7124 | 3.6771 | 5.9567 | 0.6134 | 1.0063
5 | SiO2 | Orthoclase | 64.1973 | 3.251 | 4.4194 | 0.7349 | 1.001
6 | FeO | Almandine_Garnet | 23.8771 | 0.1991 | 0.2025 | 0.9832 | 1
Standard Intensity of WDS
ElemID | Element | Curr.(A) | Net(cps) | Bg-(cps) | Bg+(cps) | S.D.(%) | Date | Time
1 | K | 1.015e-08 | 3284.8 | 17.3 | 13 | 0.25 | 2020/12/10 | 13:49:35
2 | Ca | 1.012e-08 | 5345.1 | 25.8 | 26.7 | 0.19 | 2020/12/10 | 13:55:22
3 | Na | 1.011e-08 | 525.2 | 4.2 | 2.8 | 0.62 | 2020/12/10 | 14:01:35
4 | Al | 1.01e-08 | 1912.2 | 19.4 | 12.2 | 0.33 | 2020/12/10 | 14:14:07
5 | Si | 1.01e-08 | 6330.4 | 73.8 | 44.6 | 0.18 | 2020/12/10 | 14:07:35
6 | Fe | 1.01e-08 | 1113.9 | 13 | 10.3 | 0.43 | 2020/12/10 | 14:14:07
+++++++++++++++++++++++++++++++++++++++++++++++++++++++++++++++++++++++++++++++++++++++++++
Measurement Condition
WDS elements
ElemID | Element | X-ray | Crystal | CH | ACC.V | Peak Pos. | (nm) | BG_L | BG_U (mm)
1 | K | Ka | PETL | 3 | 15 | 119.772 | 0.37414 | 3 | 7
2 | Ca | Ka | PETL | 3 | 15 | 107.514 | 0.33584 | 3 | 2
3 | Na | Ka | TAP | 4 | 15 | 129.414 | 1.19101 | 4.7 | 6.2
4 | Al | Ka | TAP | 4 | 15 | 90.595 | 0.83393 | 5.5 | 3.3
5 | Si | Ka | TAP | 4 | 15 | 77.436 | 0.71254 | 3.3 | 4.1
6 | Fe | Ka | LIFH | 5 | 15 | 134.751 | 0.1936 | 3.5 | 3.6
ElemID | Element | Peak(sec) | Back(sec) | Pksk | Gain | High.V | Base.V | Window.V | Mode
1 | K | 10 | 5 | 1 | 64 | 1664 | 0.7 | - | Int
2 | Ca | 20 | 10 | 1 | 64 | 1654 | 0.7 | - | Int
3 | Na | 10 | 5 | 1 | 32 | 1652 | 0.7 | 9.3 | Dif
4 | Al | 20 | 10 | 1 | 32 | 1632 | 0.7 | 9.3 | Dif
5 | Si | 20 | 10 | 1 | 32 | 1612 | 0.7 | 9.3 | Dif
6 | Fe | 20 | 10 | 1 | 32 | 1690 | 0.7 | - | Int
Measurement Order of WDS
Order | Channel 1 | 2 | 3 | 4 | 5
1 | - | - | K_CH3_PE | Na_CH4_T | Fe_CH5_L
2 | - | - | Ca_3_PET | Al_4TAP_ | -
3 | - | - | - | Si_4_TAP | -
Calc. Elements : O (Anion)
Standard Data
ElemID | Element | Standard Name | Mass(%) | ZAF Fac. | Z | A | F
1 | K2O | Orthoclase | 15.2503 | 1.071 | 1.2035 | 0.8897 | 1.0002
2 | CaO | Diopside | 24.7939 | 0.8631 | 0.935 | 0.9231 | 1.0001
3 | Na2O | Albite | 11.5926 | 5.3768 | 10.7238 | 0.4995 | 1.0038
4 | Al2O3 | Almandine_Garnet | 22.7124 | 3.6771 | 5.9567 | 0.6134 | 1.0063
5 | SiO2 | Orthoclase | 64.1973 | 3.251 | 4.4194 | 0.7349 | 1.001
6 | FeO | Almandine_Garnet | 23.8771 | 0.1991 | 0.2025 | 0.9832 | 1
Standard Intensity of WDS
ElemID | Element | Curr.(A) | Net(cps) | Bg-(cps) | Bg+(cps) | S.D.(%) | Date | Time
1 | K | 1.015e-08 | 3284.8 | 17.3 | 13 | 0.25 | 2020/12/10 | 13:49:35
2 | Ca | 1.012e-08 | 5345.1 | 25.8 | 26.7 | 0.19 | 2020/12/10 | 13:55:22
3 | Na | 1.011e-08 | 525.2 | 4.2 | 2.8 | 0.62 | 2020/12/10 | 14:01:35
4 | Al | 1.01e-08 | 1912.2 | 19.4 | 12.2 | 0.33 | 2020/12/10 | 14:14:07
5 | Si | 1.01e-08 | 6330.4 | 73.8 | 44.6 | 0.18 | 2020/12/10 | 14:07:35
6 | Fe | 1.01e-08 | 1113.9 | 13 | 10.3 | 0.43 | 2020/12/10 | 14:14:07
+++++++++++++++++++++++++++++++++++++++++++++++++++++++++++++++++++++++++++++++++++++++++++
Measurement Condition
WDS elements
ElemID | Element | X-ray | Crystal | CH | ACC.V | Peak Pos. | (nm) | BG_L | BG_U (mm)
1 | K | Ka | PETL | 3 | 15 | 119.772 | 0.37414 | 3 | 7
2 | Ca | Ka | PETL | 3 | 15 | 107.514 | 0.33584 | 3 | 2
3 | Na | Ka | TAP | 4 | 15 | 129.414 | 1.19101 | 4.7 | 6.2
4 | Al | Ka | TAP | 4 | 15 | 90.595 | 0.83393 | 5.5 | 3.3
5 | Si | Ka | TAP | 4 | 15 | 77.436 | 0.71254 | 3.3 | 4.1
6 | Fe | Ka | LIFH | 5 | 15 | 134.751 | 0.1936 | 3.5 | 3.6
ElemID | Element | Peak(sec) | Back(sec) | Pksk | Gain | High.V | Base.V | Window.V | Mode
1 | K | 10 | 5 | 1 | 64 | 1664 | 0.7 | - | Int
2 | Ca | 20 | 10 | 1 | 64 | 1654 | 0.7 | - | Int
3 | Na | 10 | 5 | 1 | 32 | 1652 | 0.7 | 9.3 | Dif
4 | Al | 20 | 10 | 1 | 32 | 1632 | 0.7 | 9.3 | Dif
5 | Si | 20 | 10 | 1 | 32 | 1612 | 0.7 | 9.3 | Dif
6 | Fe | 20 | 10 | 1 | 32 | 1690 | 0.7 | - | Int
Measurement Order of WDS
Order | Channel 1 | 2 | 3 | 4 | 5
1 | - | - | K_CH3_PE | Na_CH4_T | Fe_CH5_L
2 | - | - | Ca_3_PET | Al_4TAP_ | -
3 | - | - | - | Si_4_TAP | -
Calc. Elements : O (Anion)
Standard Data
ElemID | Element | Standard Name | Mass(%) | ZAF Fac. | Z | A | F
1 | K2O | Orthoclase | 15.2503 | 1.071 | 1.2035 | 0.8897 | 1.0002
2 | CaO | Diopside | 24.7939 | 0.8631 | 0.935 | 0.9231 | 1.0001
3 | Na2O | Albite | 11.5926 | 5.3768 | 10.7238 | 0.4995 | 1.0038
4 | Al2O3 | Almandine_Garnet | 22.7124 | 3.6771 | 5.9567 | 0.6134 | 1.0063
5 | SiO2 | Orthoclase | 64.1973 | 3.251 | 4.4194 | 0.7349 | 1.001
6 | FeO | Almandine_Garnet | 23.8771 | 0.1991 | 0.2025 | 0.9832 | 1
Standard Intensity of WDS
ElemID | Element | Curr.(A) | Net(cps) | Bg-(cps) | Bg+(cps) | S.D.(%) | Date | Time
1 | K | 1.015e-08 | 3284.8 | 17.3 | 13 | 0.25 | 2020/12/10 | 13:49:35
2 | Ca | 1.012e-08 | 5345.1 | 25.8 | 26.7 | 0.19 | 2020/12/10 | 13:55:22
3 | Na | 1.011e-08 | 525.2 | 4.2 | 2.8 | 0.62 | 2020/12/10 | 14:01:35
4 | Al | 1.01e-08 | 1912.2 | 19.4 | 12.2 | 0.33 | 2020/12/10 | 14:14:07
5 | Si | 1.01e-08 | 6330.4 | 73.8 | 44.6 | 0.18 | 2020/12/10 | 14:07:35
6 | Fe | 1.01e-08 | 1113.9 | 13 | 10.3 | 0.43 | 2020/12/10 | 14:14:07
+++++++++++++++++++++++++++++++++++++++++++++++++++++++++++++++++++++++++++++++++++++++++++
Measurement Condition
WDS elements
ElemID | Element | X-ray | Crystal | CH | ACC.V | Peak Pos. | (nm) | BG_L | BG_U (mm)
1 | K | Ka | PETL | 3 | 15 | 119.772 | 0.37414 | 3 | 7
2 | Ca | Ka | PETL | 3 | 15 | 107.514 | 0.33584 | 3 | 2
3 | Na | Ka | TAP | 4 | 15 | 129.414 | 1.19101 | 4.7 | 6.2
4 | Al | Ka | TAP | 4 | 15 | 90.595 | 0.83393 | 5.5 | 3.3
5 | Si | Ka | TAP | 4 | 15 | 77.436 | 0.71254 | 3.3 | 4.1
6 | Fe | Ka | LIFH | 5 | 15 | 134.751 | 0.1936 | 3.5 | 3.6
ElemID | Element | Peak(sec) | Back(sec) | Pksk | Gain | High.V | Base.V | Window.V | Mode
1 | K | 10 | 5 | 1 | 64 | 1664 | 0.7 | - | Int
2 | Ca | 20 | 10 | 1 | 64 | 1654 | 0.7 | - | Int
3 | Na | 10 | 5 | 1 | 32 | 1652 | 0.7 | 9.3 | Dif
4 | Al | 20 | 10 | 1 | 32 | 1632 | 0.7 | 9.3 | Dif
5 | Si | 20 | 10 | 1 | 32 | 1612 | 0.7 | 9.3 | Dif
6 | Fe | 20 | 10 | 1 | 32 | 1690 | 0.7 | - | Int
Measurement Order of WDS
Order | Channel 1 | 2 | 3 | 4 | 5
1 | - | - | K_CH3_PE | Na_CH4_T | Fe_CH5_L
2 | - | - | Ca_3_PET | Al_4TAP_ | -
3 | - | - | - | Si_4_TAP | -
Calc. Elements : O (Anion)
Standard Data
ElemID | Element | Standard Name | Mass(%) | ZAF Fac. | Z | A | F
1 | K2O | Orthoclase | 15.2503 | 1.071 | 1.2035 | 0.8897 | 1.0002
2 | CaO | Diopside | 24.7939 | 0.8631 | 0.935 | 0.9231 | 1.0001
3 | Na2O | Albite | 11.5926 | 5.3768 | 10.7238 | 0.4995 | 1.0038
4 | Al2O3 | Almandine_Garnet | 22.7124 | 3.6771 | 5.9567 | 0.6134 | 1.0063
5 | SiO2 | Orthoclase | 64.1973 | 3.251 | 4.4194 | 0.7349 | 1.001
6 | FeO | Almandine_Garnet | 23.8771 | 0.1991 | 0.2025 | 0.9832 | 1
Standard Intensity of WDS
ElemID | Element | Curr.(A) | Net(cps) | Bg-(cps) | Bg+(cps) | S.D.(%) | Date | Time
1 | K | 1.015e-08 | 3284.8 | 17.3 | 13 | 0.25 | 2020/12/10 | 13:49:35
2 | Ca | 1.012e-08 | 5345.1 | 25.8 | 26.7 | 0.19 | 2020/12/10 | 13:55:22
3 | Na | 1.011e-08 | 525.2 | 4.2 | 2.8 | 0.62 | 2020/12/10 | 14:01:35
4 | Al | 1.01e-08 | 1912.2 | 19.4 | 12.2 | 0.33 | 2020/12/10 | 14:14:07
5 | Si | 1.01e-08 | 6330.4 | 73.8 | 44.6 | 0.18 | 2020/12/10 | 14:07:35
6 | Fe | 1.01e-08 | 1113.9 | 13 | 10.3 | 0.43 | 2020/12/10 | 14:14:07
+++++++++++++++++++++++++++++++++++++++++++++++++++++++++++++++++++++++++++++++++++++++++++
Measurement Condition
WDS elements
ElemID | Element | X-ray | Crystal | CH | ACC.V | Peak Pos. | (nm) | BG_L | BG_U (mm)
1 | K | Ka | PETL | 3 | 15 | 119.772 | 0.37414 | 3 | 7
2 | Ca | Ka | PETL | 3 | 15 | 107.514 | 0.33584 | 3 | 2
3 | Na | Ka | TAP | 4 | 15 | 129.414 | 1.19101 | 4.7 | 6.2
4 | Al | Ka | TAP | 4 | 15 | 90.595 | 0.83393 | 5.5 | 3.3
5 | Si | Ka | TAP | 4 | 15 | 77.436 | 0.71254 | 3.3 | 4.1
6 | Fe | Ka | LIFH | 5 | 15 | 134.751 | 0.1936 | 3.5 | 3.6
ElemID | Element | Peak(sec) | Back(sec) | Pksk | Gain | High.V | Base.V | Window.V | Mode
1 | K | 10 | 5 | 1 | 64 | 1664 | 0.7 | - | Int
2 | Ca | 20 | 10 | 1 | 64 | 1654 | 0.7 | - | Int
3 | Na | 10 | 5 | 1 | 32 | 1652 | 0.7 | 9.3 | Dif
4 | Al | 20 | 10 | 1 | 32 | 1632 | 0.7 | 9.3 | Dif
5 | Si | 20 | 10 | 1 | 32 | 1612 | 0.7 | 9.3 | Dif
6 | Fe | 20 | 10 | 1 | 32 | 1690 | 0.7 | - | Int
Measurement Order of WDS
Order | Channel 1 | 2 | 3 | 4 | 5
1 | - | - | K_CH3_PE | Na_CH4_T | Fe_CH5_L
2 | - | - | Ca_3_PET | Al_4TAP_ | -
3 | - | - | - | Si_4_TAP | -
Calc. Elements : O (Anion)
Standard Data
ElemID | Element | Standard Name | Mass(%) | ZAF Fac. | Z | A | F
1 | K2O | Orthoclase | 15.2503 | 1.071 | 1.2035 | 0.8897 | 1.0002
2 | CaO | Diopside | 24.7939 | 0.8631 | 0.935 | 0.9231 | 1.0001
3 | Na2O | Albite | 11.5926 | 5.3768 | 10.7238 | 0.4995 | 1.0038
4 | Al2O3 | Almandine_Garnet | 22.7124 | 3.6771 | 5.9567 | 0.6134 | 1.0063
5 | SiO2 | Orthoclase | 64.1973 | 3.251 | 4.4194 | 0.7349 | 1.001
6 | FeO | Almandine_Garnet | 23.8771 | 0.1991 | 0.2025 | 0.9832 | 1
Standard Intensity of WDS
ElemID | Element | Curr.(A) | Net(cps) | Bg-(cps) | Bg+(cps) | S.D.(%) | Date | Time
1 | K | 1.015e-08 | 3284.8 | 17.3 | 13 | 0.25 | 2020/12/10 | 13:49:35
2 | Ca | 1.012e-08 | 5345.1 | 25.8 | 26.7 | 0.19 | 2020/12/10 | 13:55:22
3 | Na | 1.011e-08 | 525.2 | 4.2 | 2.8 | 0.62 | 2020/12/10 | 14:01:35
4 | Al | 1.01e-08 | 1912.2 | 19.4 | 12.2 | 0.33 | 2020/12/10 | 14:14:07
5 | Si | 1.01e-08 | 6330.4 | 73.8 | 44.6 | 0.18 | 2020/12/10 | 14:07:35
6 | Fe | 1.01e-08 | 1113.9 | 13 | 10.3 | 0.43 | 2020/12/10 | 14:14:07
+++++++++++++++++++++++++++++++++++++++++++++++++++++++++++++++++++++++++++++++++++++++++++
Measurement Condition
WDS elements
ElemID | Element | X-ray | Crystal | CH | ACC.V | Peak Pos. | (nm) | BG_L | BG_U (mm)
1 | K | Ka | PETL | 3 | 15 | 119.772 | 0.37414 | 3 | 7
2 | Ca | Ka | PETL | 3 | 15 | 107.514 | 0.33584 | 3 | 2
3 | Na | Ka | TAP | 4 | 15 | 129.414 | 1.19101 | 4.7 | 6.2
4 | Al | Ka | TAP | 4 | 15 | 90.595 | 0.83393 | 5.5 | 3.3
5 | Si | Ka | TAP | 4 | 15 | 77.436 | 0.71254 | 3.3 | 4.1
6 | Fe | Ka | LIFH | 5 | 15 | 134.751 | 0.1936 | 3.5 | 3.6
ElemID | Element | Peak(sec) | Back(sec) | Pksk | Gain | High.V | Base.V | Window.V | Mode
1 | K | 10 | 5 | 1 | 64 | 1664 | 0.7 | - | Int
2 | Ca | 20 | 10 | 1 | 64 | 1654 | 0.7 | - | Int
3 | Na | 10 | 5 | 1 | 32 | 1652 | 0.7 | 9.3 | Dif
4 | Al | 20 | 10 | 1 | 32 | 1632 | 0.7 | 9.3 | Dif
5 | Si | 20 | 10 | 1 | 32 | 1612 | 0.7 | 9.3 | Dif
6 | Fe | 20 | 10 | 1 | 32 | 1690 | 0.7 | - | Int
Measurement Order of WDS
Order | Channel 1 | 2 | 3 | 4 | 5
1 | - | - | K_CH3_PE | Na_CH4_T | Fe_CH5_L
2 | - | - | Ca_3_PET | Al_4TAP_ | -
3 | - | - | - | Si_4_TAP | -
Calc. Elements : O (Anion)
Standard Data
ElemID | Element | Standard Name | Mass(%) | ZAF Fac. | Z | A | F
1 | K2O | Orthoclase | 15.2503 | 1.071 | 1.2035 | 0.8897 | 1.0002
2 | CaO | Diopside | 24.7939 | 0.8631 | 0.935 | 0.9231 | 1.0001
3 | Na2O | Albite | 11.5926 | 5.3768 | 10.7238 | 0.4995 | 1.0038
4 | Al2O3 | Almandine_Garnet | 22.7124 | 3.6771 | 5.9567 | 0.6134 | 1.0063
5 | SiO2 | Orthoclase | 64.1973 | 3.251 | 4.4194 | 0.7349 | 1.001
6 | FeO | Almandine_Garnet | 23.8771 | 0.1991 | 0.2025 | 0.9832 | 1
Standard Intensity of WDS
ElemID | Element | Curr.(A) | Net(cps) | Bg-(cps) | Bg+(cps) | S.D.(%) | Date | Time
1 | K | 1.015e-08 | 3284.8 | 17.3 | 13 | 0.25 | 2020/12/10 | 13:49:35
2 | Ca | 1.012e-08 | 5345.1 | 25.8 | 26.7 | 0.19 | 2020/12/10 | 13:55:22
3 | Na | 1.011e-08 | 525.2 | 4.2 | 2.8 | 0.62 | 2020/12/10 | 14:01:35
4 | Al | 1.01e-08 | 1912.2 | 19.4 | 12.2 | 0.33 | 2020/12/10 | 14:14:07
5 | Si | 1.01e-08 | 6330.4 | 73.8 | 44.6 | 0.18 | 2020/12/10 | 14:07:35
6 | Fe | 1.01e-08 | 1113.9 | 13 | 10.3 | 0.43 | 2020/12/10 | 14:14:07
+++++++++++++++++++++++++++++++++++++++++++++++++++++++++++++++++++++++++++++++++++++++++++
Measurement Condition
WDS elements
ElemID | Element | X-ray | Crystal | CH | ACC.V | Peak Pos. | (nm) | BG_L | BG_U (mm)
1 | K | Ka | PETL | 3 | 15 | 119.772 | 0.37414 | 3 | 7
2 | Ca | Ka | PETL | 3 | 15 | 107.514 | 0.33584 | 3 | 2
3 | Na | Ka | TAP | 4 | 15 | 129.414 | 1.19101 | 4.7 | 6.2
4 | Al | Ka | TAP | 4 | 15 | 90.595 | 0.83393 | 5.5 | 3.3
5 | Si | Ka | TAP | 4 | 15 | 77.436 | 0.71254 | 3.3 | 4.1
6 | Fe | Ka | LIFH | 5 | 15 | 134.751 | 0.1936 | 3.5 | 3.6
ElemID | Element | Peak(sec) | Back(sec) | Pksk | Gain | High.V | Base.V | Window.V | Mode
1 | K | 10 | 5 | 1 | 64 | 1664 | 0.7 | - | Int
2 | Ca | 20 | 10 | 1 | 64 | 1654 | 0.7 | - | Int
3 | Na | 10 | 5 | 1 | 32 | 1652 | 0.7 | 9.3 | Dif
4 | Al | 20 | 10 | 1 | 32 | 1632 | 0.7 | 9.3 | Dif
5 | Si | 20 | 10 | 1 | 32 | 1612 | 0.7 | 9.3 | Dif
6 | Fe | 20 | 10 | 1 | 32 | 1690 | 0.7 | - | Int
Measurement Order of WDS
Order | Channel 1 | 2 | 3 | 4 | 5
1 | - | - | K_CH3_PE | Na_CH4_T | Fe_CH5_L
2 | - | - | Ca_3_PET | Al_4TAP_ | -
3 | - | - | - | Si_4_TAP | -
Calc. Elements : O (Anion)
Standard Data
ElemID | Element | Standard Name | Mass(%) | ZAF Fac. | Z | A | F
1 | K2O | Orthoclase | 15.2503 | 1.071 | 1.2035 | 0.8897 | 1.0002
2 | CaO | Diopside | 24.7939 | 0.8631 | 0.935 | 0.9231 | 1.0001
3 | Na2O | Albite | 11.5926 | 5.3768 | 10.7238 | 0.4995 | 1.0038
4 | Al2O3 | Almandine_Garnet | 22.7124 | 3.6771 | 5.9567 | 0.6134 | 1.0063
5 | SiO2 | Orthoclase | 64.1973 | 3.251 | 4.4194 | 0.7349 | 1.001
6 | FeO | Almandine_Garnet | 23.8771 | 0.1991 | 0.2025 | 0.9832 | 1
Standard Intensity of WDS
ElemID | Element | Curr.(A) | Net(cps) | Bg-(cps) | Bg+(cps) | S.D.(%) | Date | Time
1 | K | 1.015e-08 | 3284.8 | 17.3 | 13 | 0.25 | 2020/12/10 | 13:49:35
2 | Ca | 1.012e-08 | 5345.1 | 25.8 | 26.7 | 0.19 | 2020/12/10 | 13:55:22
3 | Na | 1.011e-08 | 525.2 | 4.2 | 2.8 | 0.62 | 2020/12/10 | 14:01:35
4 | Al | 1.01e-08 | 1912.2 | 19.4 | 12.2 | 0.33 | 2020/12/10 | 14:14:07
5 | Si | 1.01e-08 | 6330.4 | 73.8 | 44.6 | 0.18 | 2020/12/10 | 14:07:35
6 | Fe | 1.01e-08 | 1113.9 | 13 | 10.3 | 0.43 | 2020/12/10 | 14:14:07
+++++++++++++++++++++++++++++++++++++++++++++++++++++++++++++++++++++++++++++++++++++++++++
Measurement Condition
WDS elements
ElemID | Element | X-ray | Crystal | CH | ACC.V | Peak Pos. | (nm) | BG_L | BG_U (mm)
1 | K | Ka | PETL | 3 | 15 | 119.772 | 0.37414 | 3 | 7
2 | Ca | Ka | PETL | 3 | 15 | 107.514 | 0.33584 | 3 | 2
3 | Na | Ka | TAP | 4 | 15 | 129.414 | 1.19101 | 4.7 | 6.2
4 | Al | Ka | TAP | 4 | 15 | 90.595 | 0.83393 | 5.5 | 3.3
5 | Si | Ka | TAP | 4 | 15 | 77.436 | 0.71254 | 3.3 | 4.1
6 | Fe | Ka | LIFH | 5 | 15 | 134.751 | 0.1936 | 3.5 | 3.6
ElemID | Element | Peak(sec) | Back(sec) | Pksk | Gain | High.V | Base.V | Window.V | Mode
1 | K | 10 | 5 | 1 | 64 | 1664 | 0.7 | - | Int
2 | Ca | 20 | 10 | 1 | 64 | 1654 | 0.7 | - | Int
3 | Na | 10 | 5 | 1 | 32 | 1652 | 0.7 | 9.3 | Dif
4 | Al | 20 | 10 | 1 | 32 | 1632 | 0.7 | 9.3 | Dif
5 | Si | 20 | 10 | 1 | 32 | 1612 | 0.7 | 9.3 | Dif
6 | Fe | 20 | 10 | 1 | 32 | 1690 | 0.7 | - | Int
Measurement Order of WDS
Order | Channel 1 | 2 | 3 | 4 | 5
1 | - | - | K_CH3_PE | Na_CH4_T | Fe_CH5_L
2 | - | - | Ca_3_PET | Al_4TAP_ | -
3 | - | - | - | Si_4_TAP | -
Calc. Elements : O (Anion)
Standard Data
ElemID | Element | Standard Name | Mass(%) | ZAF Fac. | Z | A | F
1 | K2O | Orthoclase | 15.2503 | 1.071 | 1.2035 | 0.8897 | 1.0002
2 | CaO | Diopside | 24.7939 | 0.8631 | 0.935 | 0.9231 | 1.0001
3 | Na2O | Albite | 11.5926 | 5.3768 | 10.7238 | 0.4995 | 1.0038
4 | Al2O3 | Almandine_Garnet | 22.7124 | 3.6771 | 5.9567 | 0.6134 | 1.0063
5 | SiO2 | Orthoclase | 64.1973 | 3.251 | 4.4194 | 0.7349 | 1.001
6 | FeO | Almandine_Garnet | 23.8771 | 0.1991 | 0.2025 | 0.9832 | 1
Standard Intensity of WDS
ElemID | Element | Curr.(A) | Net(cps) | Bg-(cps) | Bg+(cps) | S.D.(%) | Date | Time
1 | K | 1.015e-08 | 3284.8 | 17.3 | 13 | 0.25 | 2020/12/10 | 13:49:35
2 | Ca | 1.012e-08 | 5345.1 | 25.8 | 26.7 | 0.19 | 2020/12/10 | 13:55:22
3 | Na | 1.011e-08 | 525.2 | 4.2 | 2.8 | 0.62 | 2020/12/10 | 14:01:35
4 | Al | 1.01e-08 | 1912.2 | 19.4 | 12.2 | 0.33 | 2020/12/10 | 14:14:07
5 | Si | 1.01e-08 | 6330.4 | 73.8 | 44.6 | 0.18 | 2020/12/10 | 14:07:35
6 | Fe | 1.01e-08 | 1113.9 | 13 | 10.3 | 0.43 | 2020/12/10 | 14:14:07
+++++++++++++++++++++++++++++++++++++++++++++++++++++++++++++++++++++++++++++++++++++++++++
Measurement Condition
WDS elements
ElemID | Element | X-ray | Crystal | CH | ACC.V | Peak Pos. | (nm) | BG_L | BG_U (mm)
1 | K | Ka | PETL | 3 | 15 | 119.772 | 0.37414 | 3 | 7
2 | Ca | Ka | PETL | 3 | 15 | 107.514 | 0.33584 | 3 | 2
3 | Na | Ka | TAP | 4 | 15 | 129.414 | 1.19101 | 4.7 | 6.2
4 | Al | Ka | TAP | 4 | 15 | 90.595 | 0.83393 | 5.5 | 3.3
5 | Si | Ka | TAP | 4 | 15 | 77.436 | 0.71254 | 3.3 | 4.1
6 | Fe | Ka | LIFH | 5 | 15 | 134.751 | 0.1936 | 3.5 | 3.6
ElemID | Element | Peak(sec) | Back(sec) | Pksk | Gain | High.V | Base.V | Window.V | Mode
1 | K | 10 | 5 | 1 | 64 | 1664 | 0.7 | - | Int
2 | Ca | 20 | 10 | 1 | 64 | 1654 | 0.7 | - | Int
3 | Na | 10 | 5 | 1 | 32 | 1652 | 0.7 | 9.3 | Dif
4 | Al | 20 | 10 | 1 | 32 | 1632 | 0.7 | 9.3 | Dif
5 | Si | 20 | 10 | 1 | 32 | 1612 | 0.7 | 9.3 | Dif
6 | Fe | 20 | 10 | 1 | 32 | 1690 | 0.7 | - | Int
Measurement Order of WDS
Order | Channel 1 | 2 | 3 | 4 | 5
1 | - | - | K_CH3_PE | Na_CH4_T | Fe_CH5_L
2 | - | - | Ca_3_PET | Al_4TAP_ | -
3 | - | - | - | Si_4_TAP | -
Calc. Elements : O (Anion)
Standard Data
ElemID | Element | Standard Name | Mass(%) | ZAF Fac. | Z | A | F
1 | K2O | Orthoclase | 15.2503 | 1.071 | 1.2035 | 0.8897 | 1.0002
2 | CaO | Diopside | 24.7939 | 0.8631 | 0.935 | 0.9231 | 1.0001
3 | Na2O | Albite | 11.5926 | 5.3768 | 10.7238 | 0.4995 | 1.0038
4 | Al2O3 | Almandine_Garnet | 22.7124 | 3.6771 | 5.9567 | 0.6134 | 1.0063
5 | SiO2 | Orthoclase | 64.1973 | 3.251 | 4.4194 | 0.7349 | 1.001
6 | FeO | Almandine_Garnet | 23.8771 | 0.1991 | 0.2025 | 0.9832 | 1
Standard Intensity of WDS
ElemID | Element | Curr.(A) | Net(cps) | Bg-(cps) | Bg+(cps) | S.D.(%) | Date | Time
1 | K | 1.015e-08 | 3284.8 | 17.3 | 13 | 0.25 | 2020/12/10 | 13:49:35
2 | Ca | 1.012e-08 | 5345.1 | 25.8 | 26.7 | 0.19 | 2020/12/10 | 13:55:22
3 | Na | 1.011e-08 | 525.2 | 4.2 | 2.8 | 0.62 | 2020/12/10 | 14:01:35
4 | Al | 1.01e-08 | 1912.2 | 19.4 | 12.2 | 0.33 | 2020/12/10 | 14:14:07
5 | Si | 1.01e-08 | 6330.4 | 73.8 | 44.6 | 0.18 | 2020/12/10 | 14:07:35
6 | Fe | 1.01e-08 | 1113.9 | 13 | 10.3 | 0.43 | 2020/12/10 | 14:14:07
+++++++++++++++++++++++++++++++++++++++++++++++++++++++++++++++++++++++++++++++++++++++++++
Measurement Condition
WDS elements
ElemID | Element | X-ray | Crystal | CH | ACC.V | Peak Pos. | (nm) | BG_L | BG_U (mm)
1 | K | Ka | PETL | 3 | 15 | 119.772 | 0.37414 | 3 | 7
2 | Ca | Ka | PETL | 3 | 15 | 107.514 | 0.33584 | 3 | 2
3 | Na | Ka | TAP | 4 | 15 | 129.414 | 1.19101 | 4.7 | 6.2
4 | Al | Ka | TAP | 4 | 15 | 90.595 | 0.83393 | 5.5 | 3.3
5 | Si | Ka | TAP | 4 | 15 | 77.436 | 0.71254 | 3.3 | 4.1
6 | Fe | Ka | LIFH | 5 | 15 | 134.751 | 0.1936 | 3.5 | 3.6
ElemID | Element | Peak(sec) | Back(sec) | Pksk | Gain | High.V | Base.V | Window.V | Mode
1 | K | 10 | 5 | 1 | 64 | 1664 | 0.7 | - | Int
2 | Ca | 20 | 10 | 1 | 64 | 1654 | 0.7 | - | Int
3 | Na | 10 | 5 | 1 | 32 | 1652 | 0.7 | 9.3 | Dif
4 | Al | 20 | 10 | 1 | 32 | 1632 | 0.7 | 9.3 | Dif
5 | Si | 20 | 10 | 1 | 32 | 1612 | 0.7 | 9.3 | Dif
6 | Fe | 20 | 10 | 1 | 32 | 1690 | 0.7 | - | Int
Measurement Order of WDS
Order | Channel 1 | 2 | 3 | 4 | 5
1 | - | - | K_CH3_PE | Na_CH4_T | Fe_CH5_L
2 | - | - | Ca_3_PET | Al_4TAP_ | -
3 | - | - | - | Si_4_TAP | -
Calc. Elements : O (Anion)
Standard Data
ElemID | Element | Standard Name | Mass(%) | ZAF Fac. | Z | A | F
1 | K2O | Orthoclase | 15.2503 | 1.071 | 1.2035 | 0.8897 | 1.0002
2 | CaO | Diopside | 24.7939 | 0.8631 | 0.935 | 0.9231 | 1.0001
3 | Na2O | Albite | 11.5926 | 5.3768 | 10.7238 | 0.4995 | 1.0038
4 | Al2O3 | Almandine_Garnet | 22.7124 | 3.6771 | 5.9567 | 0.6134 | 1.0063
5 | SiO2 | Orthoclase | 64.1973 | 3.251 | 4.4194 | 0.7349 | 1.001
6 | FeO | Almandine_Garnet | 23.8771 | 0.1991 | 0.2025 | 0.9832 | 1
Standard Intensity of WDS
ElemID | Element | Curr.(A) | Net(cps) | Bg-(cps) | Bg+(cps) | S.D.(%) | Date | Time
1 | K | 1.015e-08 | 3284.8 | 17.3 | 13 | 0.25 | 2020/12/10 | 13:49:35
2 | Ca | 1.012e-08 | 5345.1 | 25.8 | 26.7 | 0.19 | 2020/12/10 | 13:55:22
3 | Na | 1.011e-08 | 525.2 | 4.2 | 2.8 | 0.62 | 2020/12/10 | 14:01:35
4 | Al | 1.01e-08 | 1912.2 | 19.4 | 12.2 | 0.33 | 2020/12/10 | 14:14:07
5 | Si | 1.01e-08 | 6330.4 | 73.8 | 44.6 | 0.18 | 2020/12/10 | 14:07:35
6 | Fe | 1.01e-08 | 1113.9 | 13 | 10.3 | 0.43 | 2020/12/10 | 14:14:07
+++++++++++++++++++++++++++++++++++++++++++++++++++++++++++++++++++++++++++++++++++++++++++
Measurement Condition
WDS elements
ElemID | Element | X-ray | Crystal | CH | ACC.V | Peak Pos. | (nm) | BG_L | BG_U (mm)
1 | K | Ka | PETL | 3 | 15 | 119.772 | 0.37414 | 3 | 7
2 | Ca | Ka | PETL | 3 | 15 | 107.514 | 0.33584 | 3 | 2
3 | Na | Ka | TAP | 4 | 15 | 129.414 | 1.19101 | 4.7 | 6.2
4 | Al | Ka | TAP | 4 | 15 | 90.595 | 0.83393 | 5.5 | 3.3
5 | Si | Ka | TAP | 4 | 15 | 77.436 | 0.71254 | 3.3 | 4.1
6 | Fe | Ka | LIFH | 5 | 15 | 134.751 | 0.1936 | 3.5 | 3.6
ElemID | Element | Peak(sec) | Back(sec) | Pksk | Gain | High.V | Base.V | Window.V | Mode
1 | K | 10 | 5 | 1 | 64 | 1664 | 0.7 | - | Int
2 | Ca | 20 | 10 | 1 | 64 | 1654 | 0.7 | - | Int
3 | Na | 10 | 5 | 1 | 32 | 1652 | 0.7 | 9.3 | Dif
4 | Al | 20 | 10 | 1 | 32 | 1632 | 0.7 | 9.3 | Dif
5 | Si | 20 | 10 | 1 | 32 | 1612 | 0.7 | 9.3 | Dif
6 | Fe | 20 | 10 | 1 | 32 | 1690 | 0.7 | - | Int
Measurement Order of WDS
Order | Channel 1 | 2 | 3 | 4 | 5
1 | - | - | K_CH3_PE | Na_CH4_T | Fe_CH5_L
2 | - | - | Ca_3_PET | Al_4TAP_ | -
3 | - | - | - | Si_4_TAP | -
Calc. Elements : O (Anion)
Standard Data
ElemID | Element | Standard Name | Mass(%) | ZAF Fac. | Z | A | F
1 | K2O | Orthoclase | 15.2503 | 1.071 | 1.2035 | 0.8897 | 1.0002
2 | CaO | Diopside | 24.7939 | 0.8631 | 0.935 | 0.9231 | 1.0001
3 | Na2O | Albite | 11.5926 | 5.3768 | 10.7238 | 0.4995 | 1.0038
4 | Al2O3 | Almandine_Garnet | 22.7124 | 3.6771 | 5.9567 | 0.6134 | 1.0063
5 | SiO2 | Orthoclase | 64.1973 | 3.251 | 4.4194 | 0.7349 | 1.001
6 | FeO | Almandine_Garnet | 23.8771 | 0.1991 | 0.2025 | 0.9832 | 1
Standard Intensity of WDS
ElemID | Element | Curr.(A) | Net(cps) | Bg-(cps) | Bg+(cps) | S.D.(%) | Date | Time
1 | K | 1.015e-08 | 3284.8 | 17.3 | 13 | 0.25 | 2020/12/10 | 13:49:35
2 | Ca | 1.012e-08 | 5345.1 | 25.8 | 26.7 | 0.19 | 2020/12/10 | 13:55:22
3 | Na | 1.011e-08 | 525.2 | 4.2 | 2.8 | 0.62 | 2020/12/10 | 14:01:35
4 | Al | 1.01e-08 | 1912.2 | 19.4 | 12.2 | 0.33 | 2020/12/10 | 14:14:07
5 | Si | 1.01e-08 | 6330.4 | 73.8 | 44.6 | 0.18 | 2020/12/10 | 14:07:35
6 | Fe | 1.01e-08 | 1113.9 | 13 | 10.3 | 0.43 | 2020/12/10 | 14:14:07
+++++++++++++++++++++++++++++++++++++++++++++++++++++++++++++++++++++++++++++++++++++++++++
Measurement Condition
WDS elements
ElemID | Element | X-ray | Crystal | CH | ACC.V | Peak Pos. | (nm) | BG_L | BG_U (mm)
1 | K | Ka | PETL | 3 | 15 | 119.772 | 0.37414 | 3 | 7
2 | Ca | Ka | PETL | 3 | 15 | 107.514 | 0.33584 | 3 | 2
3 | Na | Ka | TAP | 4 | 15 | 129.414 | 1.19101 | 4.7 | 6.2
4 | Al | Ka | TAP | 4 | 15 | 90.595 | 0.83393 | 5.5 | 3.3
5 | Si | Ka | TAP | 4 | 15 | 77.436 | 0.71254 | 3.3 | 4.1
6 | Fe | Ka | LIFH | 5 | 15 | 134.751 | 0.1936 | 3.5 | 3.6
ElemID | Element | Peak(sec) | Back(sec) | Pksk | Gain | High.V | Base.V | Window.V | Mode
1 | K | 10 | 5 | 1 | 64 | 1664 | 0.7 | - | Int
2 | Ca | 20 | 10 | 1 | 64 | 1654 | 0.7 | - | Int
3 | Na | 10 | 5 | 1 | 32 | 1652 | 0.7 | 9.3 | Dif
4 | Al | 20 | 10 | 1 | 32 | 1632 | 0.7 | 9.3 | Dif
5 | Si | 20 | 10 | 1 | 32 | 1612 | 0.7 | 9.3 | Dif
6 | Fe | 20 | 10 | 1 | 32 | 1690 | 0.7 | - | Int
Measurement Order of WDS
Order | Channel 1 | 2 | 3 | 4 | 5
1 | - | - | K_CH3_PE | Na_CH4_T | Fe_CH5_L
2 | - | - | Ca_3_PET | Al_4TAP_ | -
3 | - | - | - | Si_4_TAP | -
Calc. Elements : O (Anion)
Standard Data
ElemID | Element | Standard Name | Mass(%) | ZAF Fac. | Z | A | F
1 | K2O | Orthoclase | 15.2503 | 1.071 | 1.2035 | 0.8897 | 1.0002
2 | CaO | Diopside | 24.7939 | 0.8631 | 0.935 | 0.9231 | 1.0001
3 | Na2O | Albite | 11.5926 | 5.3768 | 10.7238 | 0.4995 | 1.0038
4 | Al2O3 | Almandine_Garnet | 22.7124 | 3.6771 | 5.9567 | 0.6134 | 1.0063
5 | SiO2 | Orthoclase | 64.1973 | 3.251 | 4.4194 | 0.7349 | 1.001
6 | FeO | Almandine_Garnet | 23.8771 | 0.1991 | 0.2025 | 0.9832 | 1
Standard Intensity of WDS
ElemID | Element | Curr.(A) | Net(cps) | Bg-(cps) | Bg+(cps) | S.D.(%) | Date | Time
1 | K | 1.015e-08 | 3284.8 | 17.3 | 13 | 0.25 | 2020/12/10 | 13:49:35
2 | Ca | 1.012e-08 | 5345.1 | 25.8 | 26.7 | 0.19 | 2020/12/10 | 13:55:22
3 | Na | 1.011e-08 | 525.2 | 4.2 | 2.8 | 0.62 | 2020/12/10 | 14:01:35
4 | Al | 1.01e-08 | 1912.2 | 19.4 | 12.2 | 0.33 | 2020/12/10 | 14:14:07
5 | Si | 1.01e-08 | 6330.4 | 73.8 | 44.6 | 0.18 | 2020/12/10 | 14:07:35
6 | Fe | 1.01e-08 | 1113.9 | 13 | 10.3 | 0.43 | 2020/12/10 | 14:14:07
+++++++++++++++++++++++++++++++++++++++++++++++++++++++++++++++++++++++++++++++++++++++++++
Measurement Condition
WDS elements
ElemID | Element | X-ray | Crystal | CH | ACC.V | Peak Pos. | (nm) | BG_L | BG_U (mm)
1 | K | Ka | PETL | 3 | 15 | 119.772 | 0.37414 | 3 | 7
2 | Ca | Ka | PETL | 3 | 15 | 107.514 | 0.33584 | 3 | 2
3 | Na | Ka | TAP | 4 | 15 | 129.414 | 1.19101 | 4.7 | 6.2
4 | Al | Ka | TAP | 4 | 15 | 90.595 | 0.83393 | 5.5 | 3.3
5 | Si | Ka | TAP | 4 | 15 | 77.436 | 0.71254 | 3.3 | 4.1
6 | Fe | Ka | LIFH | 5 | 15 | 134.751 | 0.1936 | 3.5 | 3.6
ElemID | Element | Peak(sec) | Back(sec) | Pksk | Gain | High.V | Base.V | Window.V | Mode
1 | K | 10 | 5 | 1 | 64 | 1664 | 0.7 | - | Int
2 | Ca | 20 | 10 | 1 | 64 | 1654 | 0.7 | - | Int
3 | Na | 10 | 5 | 1 | 32 | 1652 | 0.7 | 9.3 | Dif
4 | Al | 20 | 10 | 1 | 32 | 1632 | 0.7 | 9.3 | Dif
5 | Si | 20 | 10 | 1 | 32 | 1612 | 0.7 | 9.3 | Dif
6 | Fe | 20 | 10 | 1 | 32 | 1690 | 0.7 | - | Int
Measurement Order of WDS
Order | Channel 1 | 2 | 3 | 4 | 5
1 | - | - | K_CH3_PE | Na_CH4_T | Fe_CH5_L
2 | - | - | Ca_3_PET | Al_4TAP_ | -
3 | - | - | - | Si_4_TAP | -
Calc. Elements : O (Anion)
Standard Data
ElemID | Element | Standard Name | Mass(%) | ZAF Fac. | Z | A | F
1 | K2O | Orthoclase | 15.2503 | 1.071 | 1.2035 | 0.8897 | 1.0002
2 | CaO | Diopside | 24.7939 | 0.8631 | 0.935 | 0.9231 | 1.0001
3 | Na2O | Albite | 11.5926 | 5.3768 | 10.7238 | 0.4995 | 1.0038
4 | Al2O3 | Almandine_Garnet | 22.7124 | 3.6771 | 5.9567 | 0.6134 | 1.0063
5 | SiO2 | Orthoclase | 64.1973 | 3.251 | 4.4194 | 0.7349 | 1.001
6 | FeO | Almandine_Garnet | 23.8771 | 0.1991 | 0.2025 | 0.9832 | 1
Standard Intensity of WDS
ElemID | Element | Curr.(A) | Net(cps) | Bg-(cps) | Bg+(cps) | S.D.(%) | Date | Time
1 | K | 1.015e-08 | 3284.8 | 17.3 | 13 | 0.25 | 2020/12/10 | 13:49:35
2 | Ca | 1.012e-08 | 5345.1 | 25.8 | 26.7 | 0.19 | 2020/12/10 | 13:55:22
3 | Na | 1.011e-08 | 525.2 | 4.2 | 2.8 | 0.62 | 2020/12/10 | 14:01:35
4 | Al | 1.01e-08 | 1912.2 | 19.4 | 12.2 | 0.33 | 2020/12/10 | 14:14:07
5 | Si | 1.01e-08 | 6330.4 | 73.8 | 44.6 | 0.18 | 2020/12/10 | 14:07:35
6 | Fe | 1.01e-08 | 1113.9 | 13 | 10.3 | 0.43 | 2020/12/10 | 14:14:07
+++++++++++++++++++++++++++++++++++++++++++++++++++++++++++++++++++++++++++++++++++++++++++
Measurement Condition
WDS elements
ElemID | Element | X-ray | Crystal | CH | ACC.V | Peak Pos. | (nm) | BG_L | BG_U (mm)
1 | K | Ka | PETL | 3 | 15 | 119.772 | 0.37414 | 3 | 7
2 | Ca | Ka | PETL | 3 | 15 | 107.514 | 0.33584 | 3 | 2
3 | Na | Ka | TAP | 4 | 15 | 129.414 | 1.19101 | 4.7 | 6.2
4 | Al | Ka | TAP | 4 | 15 | 90.595 | 0.83393 | 5.5 | 3.3
5 | Si | Ka | TAP | 4 | 15 | 77.436 | 0.71254 | 3.3 | 4.1
6 | Fe | Ka | LIFH | 5 | 15 | 134.751 | 0.1936 | 3.5 | 3.6
ElemID | Element | Peak(sec) | Back(sec) | Pksk | Gain | High.V | Base.V | Window.V | Mode
1 | K | 10 | 5 | 1 | 64 | 1664 | 0.7 | - | Int
2 | Ca | 20 | 10 | 1 | 64 | 1654 | 0.7 | - | Int
3 | Na | 10 | 5 | 1 | 32 | 1652 | 0.7 | 9.3 | Dif
4 | Al | 20 | 10 | 1 | 32 | 1632 | 0.7 | 9.3 | Dif
5 | Si | 20 | 10 | 1 | 32 | 1612 | 0.7 | 9.3 | Dif
6 | Fe | 20 | 10 | 1 | 32 | 1690 | 0.7 | - | Int
Measurement Order of WDS
Order | Channel 1 | 2 | 3 | 4 | 5
1 | - | - | K_CH3_PE | Na_CH4_T | Fe_CH5_L
2 | - | - | Ca_3_PET | Al_4TAP_ | -
3 | - | - | - | Si_4_TAP | -
Calc. Elements : O (Anion)
Standard Data
ElemID | Element | Standard Name | Mass(%) | ZAF Fac. | Z | A | F
1 | K2O | Orthoclase | 15.2503 | 1.071 | 1.2035 | 0.8897 | 1.0002
2 | CaO | Diopside | 24.7939 | 0.8631 | 0.935 | 0.9231 | 1.0001
3 | Na2O | Albite | 11.5926 | 5.3768 | 10.7238 | 0.4995 | 1.0038
4 | Al2O3 | Almandine_Garnet | 22.7124 | 3.6771 | 5.9567 | 0.6134 | 1.0063
5 | SiO2 | Orthoclase | 64.1973 | 3.251 | 4.4194 | 0.7349 | 1.001
6 | FeO | Almandine_Garnet | 23.8771 | 0.1991 | 0.2025 | 0.9832 | 1
Standard Intensity of WDS
ElemID | Element | Curr.(A) | Net(cps) | Bg-(cps) | Bg+(cps) | S.D.(%) | Date | Time
1 | K | 1.015e-08 | 3284.8 | 17.3 | 13 | 0.25 | 2020/12/10 | 13:49:35
2 | Ca | 1.012e-08 | 5345.1 | 25.8 | 26.7 | 0.19 | 2020/12/10 | 13:55:22
3 | Na | 1.011e-08 | 525.2 | 4.2 | 2.8 | 0.62 | 2020/12/10 | 14:01:35
4 | Al | 1.01e-08 | 1912.2 | 19.4 | 12.2 | 0.33 | 2020/12/10 | 14:14:07
5 | Si | 1.01e-08 | 6330.4 | 73.8 | 44.6 | 0.18 | 2020/12/10 | 14:07:35
6 | Fe | 1.01e-08 | 1113.9 | 13 | 10.3 | 0.43 | 2020/12/10 | 14:14:07
+++++++++++++++++++++++++++++++++++++++++++++++++++++++++++++++++++++++++++++++++++++++++++
Measurement Condition
WDS elements
ElemID | Element | X-ray | Crystal | CH | ACC.V | Peak Pos. | (nm) | BG_L | BG_U (mm)
1 | K | Ka | PETL | 3 | 15 | 119.772 | 0.37414 | 3 | 7
2 | Ca | Ka | PETL | 3 | 15 | 107.514 | 0.33584 | 3 | 2
3 | Na | Ka | TAP | 4 | 15 | 129.414 | 1.19101 | 4.7 | 6.2
4 | Al | Ka | TAP | 4 | 15 | 90.595 | 0.83393 | 5.5 | 3.3
5 | Si | Ka | TAP | 4 | 15 | 77.436 | 0.71254 | 3.3 | 4.1
6 | Fe | Ka | LIFH | 5 | 15 | 134.751 | 0.1936 | 3.5 | 3.6
ElemID | Element | Peak(sec) | Back(sec) | Pksk | Gain | High.V | Base.V | Window.V | Mode
1 | K | 10 | 5 | 1 | 64 | 1664 | 0.7 | - | Int
2 | Ca | 20 | 10 | 1 | 64 | 1654 | 0.7 | - | Int
3 | Na | 10 | 5 | 1 | 32 | 1652 | 0.7 | 9.3 | Dif
4 | Al | 20 | 10 | 1 | 32 | 1632 | 0.7 | 9.3 | Dif
5 | Si | 20 | 10 | 1 | 32 | 1612 | 0.7 | 9.3 | Dif
6 | Fe | 20 | 10 | 1 | 32 | 1690 | 0.7 | - | Int
Measurement Order of WDS
Order | Channel 1 | 2 | 3 | 4 | 5
1 | - | - | K_CH3_PE | Na_CH4_T | Fe_CH5_L
2 | - | - | Ca_3_PET | Al_4TAP_ | -
3 | - | - | - | Si_4_TAP | -
Calc. Elements : O (Anion)
Standard Data
ElemID | Element | Standard Name | Mass(%) | ZAF Fac. | Z | A | F
1 | K2O | Orthoclase | 15.2503 | 1.071 | 1.2035 | 0.8897 | 1.0002
2 | CaO | Diopside | 24.7939 | 0.8631 | 0.935 | 0.9231 | 1.0001
3 | Na2O | Albite | 11.5926 | 5.3768 | 10.7238 | 0.4995 | 1.0038
4 | Al2O3 | Almandine_Garnet | 22.7124 | 3.6771 | 5.9567 | 0.6134 | 1.0063
5 | SiO2 | Orthoclase | 64.1973 | 3.251 | 4.4194 | 0.7349 | 1.001
6 | FeO | Almandine_Garnet | 23.8771 | 0.1991 | 0.2025 | 0.9832 | 1
Standard Intensity of WDS
ElemID | Element | Curr.(A) | Net(cps) | Bg-(cps) | Bg+(cps) | S.D.(%) | Date | Time
1 | K | 1.015e-08 | 3284.8 | 17.3 | 13 | 0.25 | 2020/12/10 | 13:49:35
2 | Ca | 1.012e-08 | 5345.1 | 25.8 | 26.7 | 0.19 | 2020/12/10 | 13:55:22
3 | Na | 1.011e-08 | 525.2 | 4.2 | 2.8 | 0.62 | 2020/12/10 | 14:01:35
4 | Al | 1.01e-08 | 1912.2 | 19.4 | 12.2 | 0.33 | 2020/12/10 | 14:14:07
5 | Si | 1.01e-08 | 6330.4 | 73.8 | 44.6 | 0.18 | 2020/12/10 | 14:07:35
6 | Fe | 1.01e-08 | 1113.9 | 13 | 10.3 | 0.43 | 2020/12/10 | 14:14:07
+++++++++++++++++++++++++++++++++++++++++++++++++++++++++++++++++++++++++++++++++++++++++++
Measurement Condition
WDS elements
ElemID | Element | X-ray | Crystal | CH | ACC.V | Peak Pos. | (nm) | BG_L | BG_U (mm)
1 | K | Ka | PETL | 3 | 15 | 119.772 | 0.37414 | 3 | 7
2 | Ca | Ka | PETL | 3 | 15 | 107.514 | 0.33584 | 3 | 2
3 | Na | Ka | TAP | 4 | 15 | 129.414 | 1.19101 | 4.7 | 6.2
4 | Al | Ka | TAP | 4 | 15 | 90.595 | 0.83393 | 5.5 | 3.3
5 | Si | Ka | TAP | 4 | 15 | 77.436 | 0.71254 | 3.3 | 4.1
6 | Fe | Ka | LIFH | 5 | 15 | 134.751 | 0.1936 | 3.5 | 3.6
ElemID | Element | Peak(sec) | Back(sec) | Pksk | Gain | High.V | Base.V | Window.V | Mode
1 | K | 10 | 5 | 1 | 64 | 1664 | 0.7 | - | Int
2 | Ca | 20 | 10 | 1 | 64 | 1654 | 0.7 | - | Int
3 | Na | 10 | 5 | 1 | 32 | 1652 | 0.7 | 9.3 | Dif
4 | Al | 20 | 10 | 1 | 32 | 1632 | 0.7 | 9.3 | Dif
5 | Si | 20 | 10 | 1 | 32 | 1612 | 0.7 | 9.3 | Dif
6 | Fe | 20 | 10 | 1 | 32 | 1690 | 0.7 | - | Int
Measurement Order of WDS
Order | Channel 1 | 2 | 3 | 4 | 5
1 | - | - | K_CH3_PE | Na_CH4_T | Fe_CH5_L
2 | - | - | Ca_3_PET | Al_4TAP_ | -
3 | - | - | - | Si_4_TAP | -
Calc. Elements : O (Anion)
Standard Data
ElemID | Element | Standard Name | Mass(%) | ZAF Fac. | Z | A | F
1 | K2O | Orthoclase | 15.2503 | 1.071 | 1.2035 | 0.8897 | 1.0002
2 | CaO | Diopside | 24.7939 | 0.8631 | 0.935 | 0.9231 | 1.0001
3 | Na2O | Albite | 11.5926 | 5.3768 | 10.7238 | 0.4995 | 1.0038
4 | Al2O3 | Almandine_Garnet | 22.7124 | 3.6771 | 5.9567 | 0.6134 | 1.0063
5 | SiO2 | Orthoclase | 64.1973 | 3.251 | 4.4194 | 0.7349 | 1.001
6 | FeO | Almandine_Garnet | 23.8771 | 0.1991 | 0.2025 | 0.9832 | 1
Standard Intensity of WDS
ElemID | Element | Curr.(A) | Net(cps) | Bg-(cps) | Bg+(cps) | S.D.(%) | Date | Time
1 | K | 1.015e-08 | 3284.8 | 17.3 | 13 | 0.25 | 2020/12/10 | 13:49:35
2 | Ca | 1.012e-08 | 5345.1 | 25.8 | 26.7 | 0.19 | 2020/12/10 | 13:55:22
3 | Na | 1.011e-08 | 525.2 | 4.2 | 2.8 | 0.62 | 2020/12/10 | 14:01:35
4 | Al | 1.01e-08 | 1912.2 | 19.4 | 12.2 | 0.33 | 2020/12/10 | 14:14:07
5 | Si | 1.01e-08 | 6330.4 | 73.8 | 44.6 | 0.18 | 2020/12/10 | 14:07:35
6 | Fe | 1.01e-08 | 1113.9 | 13 | 10.3 | 0.43 | 2020/12/10 | 14:14:07
+++++++++++++++++++++++++++++++++++++++++++++++++++++++++++++++++++++++++++++++++++++++++++
Measurement Condition
WDS elements
ElemID | Element | X-ray | Crystal | CH | ACC.V | Peak Pos. | (nm) | BG_L | BG_U (mm)
1 | K | Ka | PETL | 3 | 15 | 119.772 | 0.37414 | 3 | 7
2 | Ca | Ka | PETL | 3 | 15 | 107.514 | 0.33584 | 3 | 2
3 | Na | Ka | TAP | 4 | 15 | 129.414 | 1.19101 | 4.7 | 6.2
4 | Al | Ka | TAP | 4 | 15 | 90.595 | 0.83393 | 5.5 | 3.3
5 | Si | Ka | TAP | 4 | 15 | 77.436 | 0.71254 | 3.3 | 4.1
6 | Fe | Ka | LIFH | 5 | 15 | 134.751 | 0.1936 | 3.5 | 3.6
ElemID | Element | Peak(sec) | Back(sec) | Pksk | Gain | High.V | Base.V | Window.V | Mode
1 | K | 10 | 5 | 1 | 64 | 1664 | 0.7 | - | Int
2 | Ca | 20 | 10 | 1 | 64 | 1654 | 0.7 | - | Int
3 | Na | 10 | 5 | 1 | 32 | 1652 | 0.7 | 9.3 | Dif
4 | Al | 20 | 10 | 1 | 32 | 1632 | 0.7 | 9.3 | Dif
5 | Si | 20 | 10 | 1 | 32 | 1612 | 0.7 | 9.3 | Dif
6 | Fe | 20 | 10 | 1 | 32 | 1690 | 0.7 | - | Int
Measurement Order of WDS
Order | Channel 1 | 2 | 3 | 4 | 5
1 | - | - | K_CH3_PE | Na_CH4_T | Fe_CH5_L
2 | - | - | Ca_3_PET | Al_4TAP_ | -
3 | - | - | - | Si_4_TAP | -
Calc. Elements : O (Anion)
Standard Data
ElemID | Element | Standard Name | Mass(%) | ZAF Fac. | Z | A | F
1 | K2O | Orthoclase | 15.2503 | 1.071 | 1.2035 | 0.8897 | 1.0002
2 | CaO | Diopside | 24.7939 | 0.8631 | 0.935 | 0.9231 | 1.0001
3 | Na2O | Albite | 11.5926 | 5.3768 | 10.7238 | 0.4995 | 1.0038
4 | Al2O3 | Almandine_Garnet | 22.7124 | 3.6771 | 5.9567 | 0.6134 | 1.0063
5 | SiO2 | Orthoclase | 64.1973 | 3.251 | 4.4194 | 0.7349 | 1.001
6 | FeO | Almandine_Garnet | 23.8771 | 0.1991 | 0.2025 | 0.9832 | 1
Standard Intensity of WDS
ElemID | Element | Curr.(A) | Net(cps) | Bg-(cps) | Bg+(cps) | S.D.(%) | Date | Time
1 | K | 1.015e-08 | 3284.8 | 17.3 | 13 | 0.25 | 2020/12/10 | 13:49:35
2 | Ca | 1.012e-08 | 5345.1 | 25.8 | 26.7 | 0.19 | 2020/12/10 | 13:55:22
3 | Na | 1.011e-08 | 525.2 | 4.2 | 2.8 | 0.62 | 2020/12/10 | 14:01:35
4 | Al | 1.01e-08 | 1912.2 | 19.4 | 12.2 | 0.33 | 2020/12/10 | 14:14:07
5 | Si | 1.01e-08 | 6330.4 | 73.8 | 44.6 | 0.18 | 2020/12/10 | 14:07:35
6 | Fe | 1.01e-08 | 1113.9 | 13 | 10.3 | 0.43 | 2020/12/10 | 14:14:07
+++++++++++++++++++++++++++++++++++++++++++++++++++++++++++++++++++++++++++++++++++++++++++
Measurement Condition
WDS elements
ElemID | Element | X-ray | Crystal | CH | ACC.V | Peak Pos. | (nm) | BG_L | BG_U (mm)
1 | K | Ka | PETL | 3 | 15 | 119.772 | 0.37414 | 3 | 7
2 | Ca | Ka | PETL | 3 | 15 | 107.514 | 0.33584 | 3 | 2
3 | Na | Ka | TAP | 4 | 15 | 129.414 | 1.19101 | 4.7 | 6.2
4 | Al | Ka | TAP | 4 | 15 | 90.595 | 0.83393 | 5.5 | 3.3
5 | Si | Ka | TAP | 4 | 15 | 77.436 | 0.71254 | 3.3 | 4.1
6 | Fe | Ka | LIFH | 5 | 15 | 134.751 | 0.1936 | 3.5 | 3.6
ElemID | Element | Peak(sec) | Back(sec) | Pksk | Gain | High.V | Base.V | Window.V | Mode
1 | K | 10 | 5 | 1 | 64 | 1664 | 0.7 | - | Int
2 | Ca | 20 | 10 | 1 | 64 | 1654 | 0.7 | - | Int
3 | Na | 10 | 5 | 1 | 32 | 1652 | 0.7 | 9.3 | Dif
4 | Al | 20 | 10 | 1 | 32 | 1632 | 0.7 | 9.3 | Dif
5 | Si | 20 | 10 | 1 | 32 | 1612 | 0.7 | 9.3 | Dif
6 | Fe | 20 | 10 | 1 | 32 | 1690 | 0.7 | - | Int
Measurement Order of WDS
Order | Channel 1 | 2 | 3 | 4 | 5
1 | - | - | K_CH3_PE | Na_CH4_T | Fe_CH5_L
2 | - | - | Ca_3_PET | Al_4TAP_ | -
3 | - | - | - | Si_4_TAP | -
Calc. Elements : O (Anion)
Standard Data
ElemID | Element | Standard Name | Mass(%) | ZAF Fac. | Z | A | F
1 | K2O | Orthoclase | 15.2503 | 1.071 | 1.2035 | 0.8897 | 1.0002
2 | CaO | Diopside | 24.7939 | 0.8631 | 0.935 | 0.9231 | 1.0001
3 | Na2O | Albite | 11.5926 | 5.3768 | 10.7238 | 0.4995 | 1.0038
4 | Al2O3 | Almandine_Garnet | 22.7124 | 3.6771 | 5.9567 | 0.6134 | 1.0063
5 | SiO2 | Orthoclase | 64.1973 | 3.251 | 4.4194 | 0.7349 | 1.001
6 | FeO | Almandine_Garnet | 23.8771 | 0.1991 | 0.2025 | 0.9832 | 1
Standard Intensity of WDS
ElemID | Element | Curr.(A) | Net(cps) | Bg-(cps) | Bg+(cps) | S.D.(%) | Date | Time
1 | K | 1.015e-08 | 3284.8 | 17.3 | 13 | 0.25 | 2020/12/10 | 13:49:35
2 | Ca | 1.012e-08 | 5345.1 | 25.8 | 26.7 | 0.19 | 2020/12/10 | 13:55:22
3 | Na | 1.011e-08 | 525.2 | 4.2 | 2.8 | 0.62 | 2020/12/10 | 14:01:35
4 | Al | 1.01e-08 | 1912.2 | 19.4 | 12.2 | 0.33 | 2020/12/10 | 14:14:07
5 | Si | 1.01e-08 | 6330.4 | 73.8 | 44.6 | 0.18 | 2020/12/10 | 14:07:35
6 | Fe | 1.01e-08 | 1113.9 | 13 | 10.3 | 0.43 | 2020/12/10 | 14:14:07
+++++++++++++++++++++++++++++++++++++++++++++++++++++++++++++++++++++++++++++++++++++++++++
Measurement Condition
WDS elements
ElemID | Element | X-ray | Crystal | CH | ACC.V | Peak Pos. | (nm) | BG_L | BG_U (mm)
1 | K | Ka | PETL | 3 | 15 | 119.772 | 0.37414 | 3 | 7
2 | Ca | Ka | PETL | 3 | 15 | 107.514 | 0.33584 | 3 | 2
3 | Na | Ka | TAP | 4 | 15 | 129.414 | 1.19101 | 4.7 | 6.2
4 | Al | Ka | TAP | 4 | 15 | 90.595 | 0.83393 | 5.5 | 3.3
5 | Si | Ka | TAP | 4 | 15 | 77.436 | 0.71254 | 3.3 | 4.1
6 | Fe | Ka | LIFH | 5 | 15 | 134.751 | 0.1936 | 3.5 | 3.6
ElemID | Element | Peak(sec) | Back(sec) | Pksk | Gain | High.V | Base.V | Window.V | Mode
1 | K | 10 | 5 | 1 | 64 | 1664 | 0.7 | - | Int
2 | Ca | 20 | 10 | 1 | 64 | 1654 | 0.7 | - | Int
3 | Na | 10 | 5 | 1 | 32 | 1652 | 0.7 | 9.3 | Dif
4 | Al | 20 | 10 | 1 | 32 | 1632 | 0.7 | 9.3 | Dif
5 | Si | 20 | 10 | 1 | 32 | 1612 | 0.7 | 9.3 | Dif
6 | Fe | 20 | 10 | 1 | 32 | 1690 | 0.7 | - | Int
Measurement Order of WDS
Order | Channel 1 | 2 | 3 | 4 | 5
1 | - | - | K_CH3_PE | Na_CH4_T | Fe_CH5_L
2 | - | - | Ca_3_PET | Al_4TAP_ | -
3 | - | - | - | Si_4_TAP | -
Calc. Elements : O (Anion)
Standard Data
ElemID | Element | Standard Name | Mass(%) | ZAF Fac. | Z | A | F
1 | K2O | Orthoclase | 15.2503 | 1.071 | 1.2035 | 0.8897 | 1.0002
2 | CaO | Diopside | 24.7939 | 0.8631 | 0.935 | 0.9231 | 1.0001
3 | Na2O | Albite | 11.5926 | 5.3768 | 10.7238 | 0.4995 | 1.0038
4 | Al2O3 | Almandine_Garnet | 22.7124 | 3.6771 | 5.9567 | 0.6134 | 1.0063
5 | SiO2 | Orthoclase | 64.1973 | 3.251 | 4.4194 | 0.7349 | 1.001
6 | FeO | Almandine_Garnet | 23.8771 | 0.1991 | 0.2025 | 0.9832 | 1
Standard Intensity of WDS
ElemID | Element | Curr.(A) | Net(cps) | Bg-(cps) | Bg+(cps) | S.D.(%) | Date | Time
1 | K | 1.015e-08 | 3284.8 | 17.3 | 13 | 0.25 | 2020/12/10 | 13:49:35
2 | Ca | 1.012e-08 | 5345.1 | 25.8 | 26.7 | 0.19 | 2020/12/10 | 13:55:22
3 | Na | 1.011e-08 | 525.2 | 4.2 | 2.8 | 0.62 | 2020/12/10 | 14:01:35
4 | Al | 1.01e-08 | 1912.2 | 19.4 | 12.2 | 0.33 | 2020/12/10 | 14:14:07
5 | Si | 1.01e-08 | 6330.4 | 73.8 | 44.6 | 0.18 | 2020/12/10 | 14:07:35
6 | Fe | 1.01e-08 | 1113.9 | 13 | 10.3 | 0.43 | 2020/12/10 | 14:14:07
+++++++++++++++++++++++++++++++++++++++++++++++++++++++++++++++++++++++++++++++++++++++++++
Measurement Condition
WDS elements
ElemID | Element | X-ray | Crystal | CH | ACC.V | Peak Pos. | (nm) | BG_L | BG_U (mm)
1 | K | Ka | PETL | 3 | 15 | 119.772 | 0.37414 | 3 | 7
2 | Ca | Ka | PETL | 3 | 15 | 107.514 | 0.33584 | 3 | 2
3 | Na | Ka | TAP | 4 | 15 | 129.414 | 1.19101 | 4.7 | 6.2
4 | Al | Ka | TAP | 4 | 15 | 90.595 | 0.83393 | 5.5 | 3.3
5 | Si | Ka | TAP | 4 | 15 | 77.436 | 0.71254 | 3.3 | 4.1
6 | Fe | Ka | LIFH | 5 | 15 | 134.751 | 0.1936 | 3.5 | 3.6
ElemID | Element | Peak(sec) | Back(sec) | Pksk | Gain | High.V | Base.V | Window.V | Mode
1 | K | 10 | 5 | 1 | 64 | 1664 | 0.7 | - | Int
2 | Ca | 20 | 10 | 1 | 64 | 1654 | 0.7 | - | Int
3 | Na | 10 | 5 | 1 | 32 | 1652 | 0.7 | 9.3 | Dif
4 | Al | 20 | 10 | 1 | 32 | 1632 | 0.7 | 9.3 | Dif
5 | Si | 20 | 10 | 1 | 32 | 1612 | 0.7 | 9.3 | Dif
6 | Fe | 20 | 10 | 1 | 32 | 1690 | 0.7 | - | Int
Measurement Order of WDS
Order | Channel 1 | 2 | 3 | 4 | 5
1 | - | - | K_CH3_PE | Na_CH4_T | Fe_CH5_L
2 | - | - | Ca_3_PET | Al_4TAP_ | -
3 | - | - | - | Si_4_TAP | -
Calc. Elements : O (Anion)
Standard Data
ElemID | Element | Standard Name | Mass(%) | ZAF Fac. | Z | A | F
1 | K2O | Orthoclase | 15.2503 | 1.071 | 1.2035 | 0.8897 | 1.0002
2 | CaO | Diopside | 24.7939 | 0.8631 | 0.935 | 0.9231 | 1.0001
3 | Na2O | Albite | 11.5926 | 5.3768 | 10.7238 | 0.4995 | 1.0038
4 | Al2O3 | Almandine_Garnet | 22.7124 | 3.6771 | 5.9567 | 0.6134 | 1.0063
5 | SiO2 | Orthoclase | 64.1973 | 3.251 | 4.4194 | 0.7349 | 1.001
6 | FeO | Almandine_Garnet | 23.8771 | 0.1991 | 0.2025 | 0.9832 | 1
Standard Intensity of WDS
ElemID | Element | Curr.(A) | Net(cps) | Bg-(cps) | Bg+(cps) | S.D.(%) | Date | Time
1 | K | 1.015e-08 | 3284.8 | 17.3 | 13 | 0.25 | 2020/12/10 | 13:49:35
2 | Ca | 1.012e-08 | 5345.1 | 25.8 | 26.7 | 0.19 | 2020/12/10 | 13:55:22
3 | Na | 1.011e-08 | 525.2 | 4.2 | 2.8 | 0.62 | 2020/12/10 | 14:01:35
4 | Al | 1.01e-08 | 1912.2 | 19.4 | 12.2 | 0.33 | 2020/12/10 | 14:14:07
5 | Si | 1.01e-08 | 6330.4 | 73.8 | 44.6 | 0.18 | 2020/12/10 | 14:07:35
6 | Fe | 1.01e-08 | 1113.9 | 13 | 10.3 | 0.43 | 2020/12/10 | 14:14:07
+++++++++++++++++++++++++++++++++++++++++++++++++++++++++++++++++++++++++++++++++++++++++++
Measurement Condition
WDS elements
ElemID | Element | X-ray | Crystal | CH | ACC.V | Peak Pos. | (nm) | BG_L | BG_U (mm)
1 | K | Ka | PETL | 3 | 15 | 119.772 | 0.37414 | 3 | 7
2 | Ca | Ka | PETL | 3 | 15 | 107.514 | 0.33584 | 3 | 2
3 | Na | Ka | TAP | 4 | 15 | 129.414 | 1.19101 | 4.7 | 6.2
4 | Al | Ka | TAP | 4 | 15 | 90.595 | 0.83393 | 5.5 | 3.3
5 | Si | Ka | TAP | 4 | 15 | 77.436 | 0.71254 | 3.3 | 4.1
6 | Fe | Ka | LIFH | 5 | 15 | 134.751 | 0.1936 | 3.5 | 3.6
ElemID | Element | Peak(sec) | Back(sec) | Pksk | Gain | High.V | Base.V | Window.V | Mode
1 | K | 10 | 5 | 1 | 64 | 1664 | 0.7 | - | Int
2 | Ca | 20 | 10 | 1 | 64 | 1654 | 0.7 | - | Int
3 | Na | 10 | 5 | 1 | 32 | 1652 | 0.7 | 9.3 | Dif
4 | Al | 20 | 10 | 1 | 32 | 1632 | 0.7 | 9.3 | Dif
5 | Si | 20 | 10 | 1 | 32 | 1612 | 0.7 | 9.3 | Dif
6 | Fe | 20 | 10 | 1 | 32 | 1690 | 0.7 | - | Int
Measurement Order of WDS
Order | Channel 1 | 2 | 3 | 4 | 5
1 | - | - | K_CH3_PE | Na_CH4_T | Fe_CH5_L
2 | - | - | Ca_3_PET | Al_4TAP_ | -
3 | - | - | - | Si_4_TAP | -
Calc. Elements : O (Anion)
Standard Data
ElemID | Element | Standard Name | Mass(%) | ZAF Fac. | Z | A | F
1 | K2O | Orthoclase | 15.2503 | 1.071 | 1.2035 | 0.8897 | 1.0002
2 | CaO | Diopside | 24.7939 | 0.8631 | 0.935 | 0.9231 | 1.0001
3 | Na2O | Albite | 11.5926 | 5.3768 | 10.7238 | 0.4995 | 1.0038
4 | Al2O3 | Almandine_Garnet | 22.7124 | 3.6771 | 5.9567 | 0.6134 | 1.0063
5 | SiO2 | Orthoclase | 64.1973 | 3.251 | 4.4194 | 0.7349 | 1.001
6 | FeO | Almandine_Garnet | 23.8771 | 0.1991 | 0.2025 | 0.9832 | 1
Standard Intensity of WDS
ElemID | Element | Curr.(A) | Net(cps) | Bg-(cps) | Bg+(cps) | S.D.(%) | Date | Time
1 | K | 1.015e-08 | 3284.8 | 17.3 | 13 | 0.25 | 2020/12/10 | 13:49:35
2 | Ca | 1.012e-08 | 5345.1 | 25.8 | 26.7 | 0.19 | 2020/12/10 | 13:55:22
3 | Na | 1.011e-08 | 525.2 | 4.2 | 2.8 | 0.62 | 2020/12/10 | 14:01:35
4 | Al | 1.01e-08 | 1912.2 | 19.4 | 12.2 | 0.33 | 2020/12/10 | 14:14:07
5 | Si | 1.01e-08 | 6330.4 | 73.8 | 44.6 | 0.18 | 2020/12/10 | 14:07:35
6 | Fe | 1.01e-08 | 1113.9 | 13 | 10.3 | 0.43 | 2020/12/10 | 14:14:07
+++++++++++++++++++++++++++++++++++++++++++++++++++++++++++++++++++++++++++++++++++++++++++
Measurement Condition
WDS elements
ElemID | Element | X-ray | Crystal | CH | ACC.V | Peak Pos. | (nm) | BG_L | BG_U (mm)
1 | K | Ka | PETL | 3 | 15 | 119.772 | 0.37414 | 3 | 7
2 | Ca | Ka | PETL | 3 | 15 | 107.514 | 0.33584 | 3 | 2
3 | Na | Ka | TAP | 4 | 15 | 129.414 | 1.19101 | 4.7 | 6.2
4 | Al | Ka | TAP | 4 | 15 | 90.595 | 0.83393 | 5.5 | 3.3
5 | Si | Ka | TAP | 4 | 15 | 77.436 | 0.71254 | 3.3 | 4.1
6 | Fe | Ka | LIFH | 5 | 15 | 134.751 | 0.1936 | 3.5 | 3.6
ElemID | Element | Peak(sec) | Back(sec) | Pksk | Gain | High.V | Base.V | Window.V | Mode
1 | K | 10 | 5 | 1 | 64 | 1664 | 0.7 | - | Int
2 | Ca | 20 | 10 | 1 | 64 | 1654 | 0.7 | - | Int
3 | Na | 10 | 5 | 1 | 32 | 1652 | 0.7 | 9.3 | Dif
4 | Al | 20 | 10 | 1 | 32 | 1632 | 0.7 | 9.3 | Dif
5 | Si | 20 | 10 | 1 | 32 | 1612 | 0.7 | 9.3 | Dif
6 | Fe | 20 | 10 | 1 | 32 | 1690 | 0.7 | - | Int
Measurement Order of WDS
Order | Channel 1 | 2 | 3 | 4 | 5
1 | - | - | K_CH3_PE | Na_CH4_T | Fe_CH5_L
2 | - | - | Ca_3_PET | Al_4TAP_ | -
3 | - | - | - | Si_4_TAP | -
Calc. Elements : O (Anion)
Standard Data
ElemID | Element | Standard Name | Mass(%) | ZAF Fac. | Z | A | F
1 | K2O | Orthoclase | 15.2503 | 1.071 | 1.2035 | 0.8897 | 1.0002
2 | CaO | Diopside | 24.7939 | 0.8631 | 0.935 | 0.9231 | 1.0001
3 | Na2O | Albite | 11.5926 | 5.3768 | 10.7238 | 0.4995 | 1.0038
4 | Al2O3 | Almandine_Garnet | 22.7124 | 3.6771 | 5.9567 | 0.6134 | 1.0063
5 | SiO2 | Orthoclase | 64.1973 | 3.251 | 4.4194 | 0.7349 | 1.001
6 | FeO | Almandine_Garnet | 23.8771 | 0.1991 | 0.2025 | 0.9832 | 1
Standard Intensity of WDS
ElemID | Element | Curr.(A) | Net(cps) | Bg-(cps) | Bg+(cps) | S.D.(%) | Date | Time
1 | K | 1.015e-08 | 3284.8 | 17.3 | 13 | 0.25 | 2020/12/10 | 13:49:35
2 | Ca | 1.012e-08 | 5345.1 | 25.8 | 26.7 | 0.19 | 2020/12/10 | 13:55:22
3 | Na | 1.011e-08 | 525.2 | 4.2 | 2.8 | 0.62 | 2020/12/10 | 14:01:35
4 | Al | 1.01e-08 | 1912.2 | 19.4 | 12.2 | 0.33 | 2020/12/10 | 14:14:07
5 | Si | 1.01e-08 | 6330.4 | 73.8 | 44.6 | 0.18 | 2020/12/10 | 14:07:35
6 | Fe | 1.01e-08 | 1113.9 | 13 | 10.3 | 0.43 | 2020/12/10 | 14:14:07
+++++++++++++++++++++++++++++++++++++++++++++++++++++++++++++++++++++++++++++++++++++++++++
Measurement Condition
WDS elements
ElemID | Element | X-ray | Crystal | CH | ACC.V | Peak Pos. | (nm) | BG_L | BG_U (mm)
1 | K | Ka | PETL | 3 | 15 | 119.772 | 0.37414 | 3 | 7
2 | Ca | Ka | PETL | 3 | 15 | 107.514 | 0.33584 | 3 | 2
3 | Na | Ka | TAP | 4 | 15 | 129.414 | 1.19101 | 4.7 | 6.2
4 | Al | Ka | TAP | 4 | 15 | 90.595 | 0.83393 | 5.5 | 3.3
5 | Si | Ka | TAP | 4 | 15 | 77.436 | 0.71254 | 3.3 | 4.1
6 | Fe | Ka | LIFH | 5 | 15 | 134.751 | 0.1936 | 3.5 | 3.6
ElemID | Element | Peak(sec) | Back(sec) | Pksk | Gain | High.V | Base.V | Window.V | Mode
1 | K | 10 | 5 | 1 | 64 | 1664 | 0.7 | - | Int
2 | Ca | 20 | 10 | 1 | 64 | 1654 | 0.7 | - | Int
3 | Na | 10 | 5 | 1 | 32 | 1652 | 0.7 | 9.3 | Dif
4 | Al | 20 | 10 | 1 | 32 | 1632 | 0.7 | 9.3 | Dif
5 | Si | 20 | 10 | 1 | 32 | 1612 | 0.7 | 9.3 | Dif
6 | Fe | 20 | 10 | 1 | 32 | 1690 | 0.7 | - | Int
Measurement Order of WDS
Order | Channel 1 | 2 | 3 | 4 | 5
1 | - | - | K_CH3_PE | Na_CH4_T | Fe_CH5_L
2 | - | - | Ca_3_PET | Al_4TAP_ | -
3 | - | - | - | Si_4_TAP | -
Calc. Elements : O (Anion)
Standard Data
ElemID | Element | Standard Name | Mass(%) | ZAF Fac. | Z | A | F
1 | K2O | Orthoclase | 15.2503 | 1.071 | 1.2035 | 0.8897 | 1.0002
2 | CaO | Diopside | 24.7939 | 0.8631 | 0.935 | 0.9231 | 1.0001
3 | Na2O | Albite | 11.5926 | 5.3768 | 10.7238 | 0.4995 | 1.0038
4 | Al2O3 | Almandine_Garnet | 22.7124 | 3.6771 | 5.9567 | 0.6134 | 1.0063
5 | SiO2 | Orthoclase | 64.1973 | 3.251 | 4.4194 | 0.7349 | 1.001
6 | FeO | Almandine_Garnet | 23.8771 | 0.1991 | 0.2025 | 0.9832 | 1
Standard Intensity of WDS
ElemID | Element | Curr.(A) | Net(cps) | Bg-(cps) | Bg+(cps) | S.D.(%) | Date | Time
1 | K | 1.015e-08 | 3284.8 | 17.3 | 13 | 0.25 | 2020/12/10 | 13:49:35
2 | Ca | 1.012e-08 | 5345.1 | 25.8 | 26.7 | 0.19 | 2020/12/10 | 13:55:22
3 | Na | 1.011e-08 | 525.2 | 4.2 | 2.8 | 0.62 | 2020/12/10 | 14:01:35
4 | Al | 1.01e-08 | 1912.2 | 19.4 | 12.2 | 0.33 | 2020/12/10 | 14:14:07
5 | Si | 1.01e-08 | 6330.4 | 73.8 | 44.6 | 0.18 | 2020/12/10 | 14:07:35
6 | Fe | 1.01e-08 | 1113.9 | 13 | 10.3 | 0.43 | 2020/12/10 | 14:14:07
+++++++++++++++++++++++++++++++++++++++++++++++++++++++++++++++++++++++++++++++++++++++++++
Measurement Condition
WDS elements
ElemID | Element | X-ray | Crystal | CH | ACC.V | Peak Pos. | (nm) | BG_L | BG_U (mm)
1 | K | Ka | PETL | 3 | 15 | 119.772 | 0.37414 | 3 | 7
2 | Ca | Ka | PETL | 3 | 15 | 107.514 | 0.33584 | 3 | 2
3 | Na | Ka | TAP | 4 | 15 | 129.414 | 1.19101 | 4.7 | 6.2
4 | Al | Ka | TAP | 4 | 15 | 90.595 | 0.83393 | 5.5 | 3.3
5 | Si | Ka | TAP | 4 | 15 | 77.436 | 0.71254 | 3.3 | 4.1
6 | Fe | Ka | LIFH | 5 | 15 | 134.751 | 0.1936 | 3.5 | 3.6
ElemID | Element | Peak(sec) | Back(sec) | Pksk | Gain | High.V | Base.V | Window.V | Mode
1 | K | 10 | 5 | 1 | 64 | 1664 | 0.7 | - | Int
2 | Ca | 20 | 10 | 1 | 64 | 1654 | 0.7 | - | Int
3 | Na | 10 | 5 | 1 | 32 | 1652 | 0.7 | 9.3 | Dif
4 | Al | 20 | 10 | 1 | 32 | 1632 | 0.7 | 9.3 | Dif
5 | Si | 20 | 10 | 1 | 32 | 1612 | 0.7 | 9.3 | Dif
6 | Fe | 20 | 10 | 1 | 32 | 1690 | 0.7 | - | Int
Measurement Order of WDS
Order | Channel 1 | 2 | 3 | 4 | 5
1 | - | - | K_CH3_PE | Na_CH4_T | Fe_CH5_L
2 | - | - | Ca_3_PET | Al_4TAP_ | -
3 | - | - | - | Si_4_TAP | -
Calc. Elements : O (Anion)
Standard Data
ElemID | Element | Standard Name | Mass(%) | ZAF Fac. | Z | A | F
1 | K2O | Orthoclase | 15.2503 | 1.071 | 1.2035 | 0.8897 | 1.0002
2 | CaO | Diopside | 24.7939 | 0.8631 | 0.935 | 0.9231 | 1.0001
3 | Na2O | Albite | 11.5926 | 5.3768 | 10.7238 | 0.4995 | 1.0038
4 | Al2O3 | Almandine_Garnet | 22.7124 | 3.6771 | 5.9567 | 0.6134 | 1.0063
5 | SiO2 | Orthoclase | 64.1973 | 3.251 | 4.4194 | 0.7349 | 1.001
6 | FeO | Almandine_Garnet | 23.8771 | 0.1991 | 0.2025 | 0.9832 | 1
Standard Intensity of WDS
ElemID | Element | Curr.(A) | Net(cps) | Bg-(cps) | Bg+(cps) | S.D.(%) | Date | Time
1 | K | 1.015e-08 | 3284.8 | 17.3 | 13 | 0.25 | 2020/12/10 | 13:49:35
2 | Ca | 1.012e-08 | 5345.1 | 25.8 | 26.7 | 0.19 | 2020/12/10 | 13:55:22
3 | Na | 1.011e-08 | 525.2 | 4.2 | 2.8 | 0.62 | 2020/12/10 | 14:01:35
4 | Al | 1.01e-08 | 1912.2 | 19.4 | 12.2 | 0.33 | 2020/12/10 | 14:14:07
5 | Si | 1.01e-08 | 6330.4 | 73.8 | 44.6 | 0.18 | 2020/12/10 | 14:07:35
6 | Fe | 1.01e-08 | 1113.9 | 13 | 10.3 | 0.43 | 2020/12/10 | 14:14:07
+++++++++++++++++++++++++++++++++++++++++++++++++++++++++++++++++++++++++++++++++++++++++++
Measurement Condition
WDS elements
ElemID | Element | X-ray | Crystal | CH | ACC.V | Peak Pos. | (nm) | BG_L | BG_U (mm)
1 | K | Ka | PETL | 3 | 15 | 119.772 | 0.37414 | 3 | 7
2 | Ca | Ka | PETL | 3 | 15 | 107.514 | 0.33584 | 3 | 2
3 | Na | Ka | TAP | 4 | 15 | 129.414 | 1.19101 | 4.7 | 6.2
4 | Al | Ka | TAP | 4 | 15 | 90.595 | 0.83393 | 5.5 | 3.3
5 | Si | Ka | TAP | 4 | 15 | 77.436 | 0.71254 | 3.3 | 4.1
6 | Fe | Ka | LIFH | 5 | 15 | 134.751 | 0.1936 | 3.5 | 3.6
ElemID | Element | Peak(sec) | Back(sec) | Pksk | Gain | High.V | Base.V | Window.V | Mode
1 | K | 10 | 5 | 1 | 64 | 1664 | 0.7 | - | Int
2 | Ca | 20 | 10 | 1 | 64 | 1654 | 0.7 | - | Int
3 | Na | 10 | 5 | 1 | 32 | 1652 | 0.7 | 9.3 | Dif
4 | Al | 20 | 10 | 1 | 32 | 1632 | 0.7 | 9.3 | Dif
5 | Si | 20 | 10 | 1 | 32 | 1612 | 0.7 | 9.3 | Dif
6 | Fe | 20 | 10 | 1 | 32 | 1690 | 0.7 | - | Int
Measurement Order of WDS
Order | Channel 1 | 2 | 3 | 4 | 5
1 | - | - | K_CH3_PE | Na_CH4_T | Fe_CH5_L
2 | - | - | Ca_3_PET | Al_4TAP_ | -
3 | - | - | - | Si_4_TAP | -
Calc. Elements : O (Anion)
Standard Data
ElemID | Element | Standard Name | Mass(%) | ZAF Fac. | Z | A | F
1 | K2O | Orthoclase | 15.2503 | 1.071 | 1.2035 | 0.8897 | 1.0002
2 | CaO | Diopside | 24.7939 | 0.8631 | 0.935 | 0.9231 | 1.0001
3 | Na2O | Albite | 11.5926 | 5.3768 | 10.7238 | 0.4995 | 1.0038
4 | Al2O3 | Almandine_Garnet | 22.7124 | 3.6771 | 5.9567 | 0.6134 | 1.0063
5 | SiO2 | Orthoclase | 64.1973 | 3.251 | 4.4194 | 0.7349 | 1.001
6 | FeO | Almandine_Garnet | 23.8771 | 0.1991 | 0.2025 | 0.9832 | 1
Standard Intensity of WDS
ElemID | Element | Curr.(A) | Net(cps) | Bg-(cps) | Bg+(cps) | S.D.(%) | Date | Time
1 | K | 1.015e-08 | 3284.8 | 17.3 | 13 | 0.25 | 2020/12/10 | 13:49:35
2 | Ca | 1.012e-08 | 5345.1 | 25.8 | 26.7 | 0.19 | 2020/12/10 | 13:55:22
3 | Na | 1.011e-08 | 525.2 | 4.2 | 2.8 | 0.62 | 2020/12/10 | 14:01:35
4 | Al | 1.01e-08 | 1912.2 | 19.4 | 12.2 | 0.33 | 2020/12/10 | 14:14:07
5 | Si | 1.01e-08 | 6330.4 | 73.8 | 44.6 | 0.18 | 2020/12/10 | 14:07:35
6 | Fe | 1.01e-08 | 1113.9 | 13 | 10.3 | 0.43 | 2020/12/10 | 14:14:07
+++++++++++++++++++++++++++++++++++++++++++++++++++++++++++++++++++++++++++++++++++++++++++
Measurement Condition
WDS elements
ElemID | Element | X-ray | Crystal | CH | ACC.V | Peak Pos. | (nm) | BG_L | BG_U (mm)
1 | K | Ka | PETL | 3 | 15 | 119.772 | 0.37414 | 3 | 7
2 | Ca | Ka | PETL | 3 | 15 | 107.514 | 0.33584 | 3 | 2
3 | Na | Ka | TAP | 4 | 15 | 129.414 | 1.19101 | 4.7 | 6.2
4 | Al | Ka | TAP | 4 | 15 | 90.595 | 0.83393 | 5.5 | 3.3
5 | Si | Ka | TAP | 4 | 15 | 77.436 | 0.71254 | 3.3 | 4.1
6 | Fe | Ka | LIFH | 5 | 15 | 134.751 | 0.1936 | 3.5 | 3.6
ElemID | Element | Peak(sec) | Back(sec) | Pksk | Gain | High.V | Base.V | Window.V | Mode
1 | K | 10 | 5 | 1 | 64 | 1664 | 0.7 | - | Int
2 | Ca | 20 | 10 | 1 | 64 | 1654 | 0.7 | - | Int
3 | Na | 10 | 5 | 1 | 32 | 1652 | 0.7 | 9.3 | Dif
4 | Al | 20 | 10 | 1 | 32 | 1632 | 0.7 | 9.3 | Dif
5 | Si | 20 | 10 | 1 | 32 | 1612 | 0.7 | 9.3 | Dif
6 | Fe | 20 | 10 | 1 | 32 | 1690 | 0.7 | - | Int
Measurement Order of WDS
Order | Channel 1 | 2 | 3 | 4 | 5
1 | - | - | K_CH3_PE | Na_CH4_T | Fe_CH5_L
2 | - | - | Ca_3_PET | Al_4TAP_ | -
3 | - | - | - | Si_4_TAP | -
Calc. Elements : O (Anion)
Standard Data
ElemID | Element | Standard Name | Mass(%) | ZAF Fac. | Z | A | F
1 | K2O | Orthoclase | 15.2503 | 1.071 | 1.2035 | 0.8897 | 1.0002
2 | CaO | Diopside | 24.7939 | 0.8631 | 0.935 | 0.9231 | 1.0001
3 | Na2O | Albite | 11.5926 | 5.3768 | 10.7238 | 0.4995 | 1.0038
4 | Al2O3 | Almandine_Garnet | 22.7124 | 3.6771 | 5.9567 | 0.6134 | 1.0063
5 | SiO2 | Orthoclase | 64.1973 | 3.251 | 4.4194 | 0.7349 | 1.001
6 | FeO | Almandine_Garnet | 23.8771 | 0.1991 | 0.2025 | 0.9832 | 1
Standard Intensity of WDS
ElemID | Element | Curr.(A) | Net(cps) | Bg-(cps) | Bg+(cps) | S.D.(%) | Date | Time
1 | K | 1.015e-08 | 3284.8 | 17.3 | 13 | 0.25 | 2020/12/10 | 13:49:35
2 | Ca | 1.012e-08 | 5345.1 | 25.8 | 26.7 | 0.19 | 2020/12/10 | 13:55:22
3 | Na | 1.011e-08 | 525.2 | 4.2 | 2.8 | 0.62 | 2020/12/10 | 14:01:35
4 | Al | 1.01e-08 | 1912.2 | 19.4 | 12.2 | 0.33 | 2020/12/10 | 14:14:07
5 | Si | 1.01e-08 | 6330.4 | 73.8 | 44.6 | 0.18 | 2020/12/10 | 14:07:35
6 | Fe | 1.01e-08 | 1113.9 | 13 | 10.3 | 0.43 | 2020/12/10 | 14:14:07
+++++++++++++++++++++++++++++++++++++++++++++++++++++++++++++++++++++++++++++++++++++++++++
Measurement Condition
WDS elements
ElemID | Element | X-ray | Crystal | CH | ACC.V | Peak Pos. | (nm) | BG_L | BG_U (mm)
1 | K | Ka | PETL | 3 | 15 | 119.772 | 0.37414 | 3 | 7
2 | Ca | Ka | PETL | 3 | 15 | 107.514 | 0.33584 | 3 | 2
3 | Na | Ka | TAP | 4 | 15 | 129.414 | 1.19101 | 4.7 | 6.2
4 | Al | Ka | TAP | 4 | 15 | 90.595 | 0.83393 | 5.5 | 3.3
5 | Si | Ka | TAP | 4 | 15 | 77.436 | 0.71254 | 3.3 | 4.1
6 | Fe | Ka | LIFH | 5 | 15 | 134.751 | 0.1936 | 3.5 | 3.6
ElemID | Element | Peak(sec) | Back(sec) | Pksk | Gain | High.V | Base.V | Window.V | Mode
1 | K | 10 | 5 | 1 | 64 | 1664 | 0.7 | - | Int
2 | Ca | 20 | 10 | 1 | 64 | 1654 | 0.7 | - | Int
3 | Na | 10 | 5 | 1 | 32 | 1652 | 0.7 | 9.3 | Dif
4 | Al | 20 | 10 | 1 | 32 | 1632 | 0.7 | 9.3 | Dif
5 | Si | 20 | 10 | 1 | 32 | 1612 | 0.7 | 9.3 | Dif
6 | Fe | 20 | 10 | 1 | 32 | 1690 | 0.7 | - | Int
Measurement Order of WDS
Order | Channel 1 | 2 | 3 | 4 | 5
1 | - | - | K_CH3_PE | Na_CH4_T | Fe_CH5_L
2 | - | - | Ca_3_PET | Al_4TAP_ | -
3 | - | - | - | Si_4_TAP | -
Calc. Elements : O (Anion)
Standard Data
ElemID | Element | Standard Name | Mass(%) | ZAF Fac. | Z | A | F
1 | K2O | Orthoclase | 15.2503 | 1.071 | 1.2035 | 0.8897 | 1.0002
2 | CaO | Diopside | 24.7939 | 0.8631 | 0.935 | 0.9231 | 1.0001
3 | Na2O | Albite | 11.5926 | 5.3768 | 10.7238 | 0.4995 | 1.0038
4 | Al2O3 | Almandine_Garnet | 22.7124 | 3.6771 | 5.9567 | 0.6134 | 1.0063
5 | SiO2 | Orthoclase | 64.1973 | 3.251 | 4.4194 | 0.7349 | 1.001
6 | FeO | Almandine_Garnet | 23.8771 | 0.1991 | 0.2025 | 0.9832 | 1
Standard Intensity of WDS
ElemID | Element | Curr.(A) | Net(cps) | Bg-(cps) | Bg+(cps) | S.D.(%) | Date | Time
1 | K | 1.015e-08 | 3284.8 | 17.3 | 13 | 0.25 | 2020/12/10 | 13:49:35
2 | Ca | 1.012e-08 | 5345.1 | 25.8 | 26.7 | 0.19 | 2020/12/10 | 13:55:22
3 | Na | 1.011e-08 | 525.2 | 4.2 | 2.8 | 0.62 | 2020/12/10 | 14:01:35
4 | Al | 1.01e-08 | 1912.2 | 19.4 | 12.2 | 0.33 | 2020/12/10 | 14:14:07
5 | Si | 1.01e-08 | 6330.4 | 73.8 | 44.6 | 0.18 | 2020/12/10 | 14:07:35
6 | Fe | 1.01e-08 | 1113.9 | 13 | 10.3 | 0.43 | 2020/12/10 | 14:14:07
+++++++++++++++++++++++++++++++++++++++++++++++++++++++++++++++++++++++++++++++++++++++++++
Measurement Condition
WDS elements
ElemID | Element | X-ray | Crystal | CH | ACC.V | Peak Pos. | (nm) | BG_L | BG_U (mm)
1 | K | Ka | PETL | 3 | 15 | 119.772 | 0.37414 | 3 | 7
2 | Ca | Ka | PETL | 3 | 15 | 107.514 | 0.33584 | 3 | 2
3 | Na | Ka | TAP | 4 | 15 | 129.414 | 1.19101 | 4.7 | 6.2
4 | Al | Ka | TAP | 4 | 15 | 90.595 | 0.83393 | 5.5 | 3.3
5 | Si | Ka | TAP | 4 | 15 | 77.436 | 0.71254 | 3.3 | 4.1
6 | Fe | Ka | LIFH | 5 | 15 | 134.751 | 0.1936 | 3.5 | 3.6
ElemID | Element | Peak(sec) | Back(sec) | Pksk | Gain | High.V | Base.V | Window.V | Mode
1 | K | 10 | 5 | 1 | 64 | 1664 | 0.7 | - | Int
2 | Ca | 20 | 10 | 1 | 64 | 1654 | 0.7 | - | Int
3 | Na | 10 | 5 | 1 | 32 | 1652 | 0.7 | 9.3 | Dif
4 | Al | 20 | 10 | 1 | 32 | 1632 | 0.7 | 9.3 | Dif
5 | Si | 20 | 10 | 1 | 32 | 1612 | 0.7 | 9.3 | Dif
6 | Fe | 20 | 10 | 1 | 32 | 1690 | 0.7 | - | Int
Measurement Order of WDS
Order | Channel 1 | 2 | 3 | 4 | 5
1 | - | - | K_CH3_PE | Na_CH4_T | Fe_CH5_L
2 | - | - | Ca_3_PET | Al_4TAP_ | -
3 | - | - | - | Si_4_TAP | -
Calc. Elements : O (Anion)
Standard Data
ElemID | Element | Standard Name | Mass(%) | ZAF Fac. | Z | A | F
1 | K2O | Orthoclase | 15.2503 | 1.071 | 1.2035 | 0.8897 | 1.0002
2 | CaO | Diopside | 24.7939 | 0.8631 | 0.935 | 0.9231 | 1.0001
3 | Na2O | Albite | 11.5926 | 5.3768 | 10.7238 | 0.4995 | 1.0038
4 | Al2O3 | Almandine_Garnet | 22.7124 | 3.6771 | 5.9567 | 0.6134 | 1.0063
5 | SiO2 | Orthoclase | 64.1973 | 3.251 | 4.4194 | 0.7349 | 1.001
6 | FeO | Almandine_Garnet | 23.8771 | 0.1991 | 0.2025 | 0.9832 | 1
Standard Intensity of WDS
ElemID | Element | Curr.(A) | Net(cps) | Bg-(cps) | Bg+(cps) | S.D.(%) | Date | Time
1 | K | 1.015e-08 | 3284.8 | 17.3 | 13 | 0.25 | 2020/12/10 | 13:49:35
2 | Ca | 1.012e-08 | 5345.1 | 25.8 | 26.7 | 0.19 | 2020/12/10 | 13:55:22
3 | Na | 1.011e-08 | 525.2 | 4.2 | 2.8 | 0.62 | 2020/12/10 | 14:01:35
4 | Al | 1.01e-08 | 1912.2 | 19.4 | 12.2 | 0.33 | 2020/12/10 | 14:14:07
5 | Si | 1.01e-08 | 6330.4 | 73.8 | 44.6 | 0.18 | 2020/12/10 | 14:07:35
6 | Fe | 1.01e-08 | 1113.9 | 13 | 10.3 | 0.43 | 2020/12/10 | 14:14:07
+++++++++++++++++++++++++++++++++++++++++++++++++++++++++++++++++++++++++++++++++++++++++++
Measurement Condition
WDS elements
ElemID | Element | X-ray | Crystal | CH | ACC.V | Peak Pos. | (nm) | BG_L | BG_U (mm)
1 | K | Ka | PETL | 3 | 15 | 119.772 | 0.37414 | 3 | 7
2 | Ca | Ka | PETL | 3 | 15 | 107.514 | 0.33584 | 3 | 2
3 | Na | Ka | TAP | 4 | 15 | 129.414 | 1.19101 | 4.7 | 6.2
4 | Al | Ka | TAP | 4 | 15 | 90.595 | 0.83393 | 5.5 | 3.3
5 | Si | Ka | TAP | 4 | 15 | 77.436 | 0.71254 | 3.3 | 4.1
6 | Fe | Ka | LIFH | 5 | 15 | 134.751 | 0.1936 | 3.5 | 3.6
ElemID | Element | Peak(sec) | Back(sec) | Pksk | Gain | High.V | Base.V | Window.V | Mode
1 | K | 10 | 5 | 1 | 64 | 1664 | 0.7 | - | Int
2 | Ca | 20 | 10 | 1 | 64 | 1654 | 0.7 | - | Int
3 | Na | 10 | 5 | 1 | 32 | 1652 | 0.7 | 9.3 | Dif
4 | Al | 20 | 10 | 1 | 32 | 1632 | 0.7 | 9.3 | Dif
5 | Si | 20 | 10 | 1 | 32 | 1612 | 0.7 | 9.3 | Dif
6 | Fe | 20 | 10 | 1 | 32 | 1690 | 0.7 | - | Int
Measurement Order of WDS
Order | Channel 1 | 2 | 3 | 4 | 5
1 | - | - | K_CH3_PE | Na_CH4_T | Fe_CH5_L
2 | - | - | Ca_3_PET | Al_4TAP_ | -
3 | - | - | - | Si_4_TAP | -
Calc. Elements : O (Anion)
Standard Data
ElemID | Element | Standard Name | Mass(%) | ZAF Fac. | Z | A | F
1 | K2O | Orthoclase | 15.2503 | 1.071 | 1.2035 | 0.8897 | 1.0002
2 | CaO | Diopside | 24.7939 | 0.8631 | 0.935 | 0.9231 | 1.0001
3 | Na2O | Albite | 11.5926 | 5.3768 | 10.7238 | 0.4995 | 1.0038
4 | Al2O3 | Almandine_Garnet | 22.7124 | 3.6771 | 5.9567 | 0.6134 | 1.0063
5 | SiO2 | Orthoclase | 64.1973 | 3.251 | 4.4194 | 0.7349 | 1.001
6 | FeO | Almandine_Garnet | 23.8771 | 0.1991 | 0.2025 | 0.9832 | 1
Standard Intensity of WDS
ElemID | Element | Curr.(A) | Net(cps) | Bg-(cps) | Bg+(cps) | S.D.(%) | Date | Time
1 | K | 1.015e-08 | 3284.8 | 17.3 | 13 | 0.25 | 2020/12/10 | 13:49:35
2 | Ca | 1.012e-08 | 5345.1 | 25.8 | 26.7 | 0.19 | 2020/12/10 | 13:55:22
3 | Na | 1.011e-08 | 525.2 | 4.2 | 2.8 | 0.62 | 2020/12/10 | 14:01:35
4 | Al | 1.01e-08 | 1912.2 | 19.4 | 12.2 | 0.33 | 2020/12/10 | 14:14:07
5 | Si | 1.01e-08 | 6330.4 | 73.8 | 44.6 | 0.18 | 2020/12/10 | 14:07:35
6 | Fe | 1.01e-08 | 1113.9 | 13 | 10.3 | 0.43 | 2020/12/10 | 14:14:07
+++++++++++++++++++++++++++++++++++++++++++++++++++++++++++++++++++++++++++++++++++++++++++
Measurement Condition
WDS elements
ElemID | Element | X-ray | Crystal | CH | ACC.V | Peak Pos. | (nm) | BG_L | BG_U (mm)
1 | K | Ka | PETL | 3 | 15 | 119.772 | 0.37414 | 3 | 7
2 | Ca | Ka | PETL | 3 | 15 | 107.514 | 0.33584 | 3 | 2
3 | Na | Ka | TAP | 4 | 15 | 129.414 | 1.19101 | 4.7 | 6.2
4 | Al | Ka | TAP | 4 | 15 | 90.595 | 0.83393 | 5.5 | 3.3
5 | Si | Ka | TAP | 4 | 15 | 77.436 | 0.71254 | 3.3 | 4.1
6 | Fe | Ka | LIFH | 5 | 15 | 134.751 | 0.1936 | 3.5 | 3.6
ElemID | Element | Peak(sec) | Back(sec) | Pksk | Gain | High.V | Base.V | Window.V | Mode
1 | K | 10 | 5 | 1 | 64 | 1664 | 0.7 | - | Int
2 | Ca | 20 | 10 | 1 | 64 | 1654 | 0.7 | - | Int
3 | Na | 10 | 5 | 1 | 32 | 1652 | 0.7 | 9.3 | Dif
4 | Al | 20 | 10 | 1 | 32 | 1632 | 0.7 | 9.3 | Dif
5 | Si | 20 | 10 | 1 | 32 | 1612 | 0.7 | 9.3 | Dif
6 | Fe | 20 | 10 | 1 | 32 | 1690 | 0.7 | - | Int
Measurement Order of WDS
Order | Channel 1 | 2 | 3 | 4 | 5
1 | - | - | K_CH3_PE | Na_CH4_T | Fe_CH5_L
2 | - | - | Ca_3_PET | Al_4TAP_ | -
3 | - | - | - | Si_4_TAP | -
Calc. Elements : O (Anion)
Standard Data
ElemID | Element | Standard Name | Mass(%) | ZAF Fac. | Z | A | F
1 | K2O | Orthoclase | 15.2503 | 1.071 | 1.2035 | 0.8897 | 1.0002
2 | CaO | Diopside | 24.7939 | 0.8631 | 0.935 | 0.9231 | 1.0001
3 | Na2O | Albite | 11.5926 | 5.3768 | 10.7238 | 0.4995 | 1.0038
4 | Al2O3 | Almandine_Garnet | 22.7124 | 3.6771 | 5.9567 | 0.6134 | 1.0063
5 | SiO2 | Orthoclase | 64.1973 | 3.251 | 4.4194 | 0.7349 | 1.001
6 | FeO | Almandine_Garnet | 23.8771 | 0.1991 | 0.2025 | 0.9832 | 1
Standard Intensity of WDS
ElemID | Element | Curr.(A) | Net(cps) | Bg-(cps) | Bg+(cps) | S.D.(%) | Date | Time
1 | K | 1.015e-08 | 3284.8 | 17.3 | 13 | 0.25 | 2020/12/10 | 13:49:35
2 | Ca | 1.012e-08 | 5345.1 | 25.8 | 26.7 | 0.19 | 2020/12/10 | 13:55:22
3 | Na | 1.011e-08 | 525.2 | 4.2 | 2.8 | 0.62 | 2020/12/10 | 14:01:35
4 | Al | 1.01e-08 | 1912.2 | 19.4 | 12.2 | 0.33 | 2020/12/10 | 14:14:07
5 | Si | 1.01e-08 | 6330.4 | 73.8 | 44.6 | 0.18 | 2020/12/10 | 14:07:35
6 | Fe | 1.01e-08 | 1113.9 | 13 | 10.3 | 0.43 | 2020/12/10 | 14:14:07
+++++++++++++++++++++++++++++++++++++++++++++++++++++++++++++++++++++++++++++++++++++++++++
Measurement Condition
WDS elements
ElemID | Element | X-ray | Crystal | CH | ACC.V | Peak Pos. | (nm) | BG_L | BG_U (mm)
1 | K | Ka | PETL | 3 | 15 | 119.772 | 0.37414 | 3 | 7
2 | Ca | Ka | PETL | 3 | 15 | 107.514 | 0.33584 | 3 | 2
3 | Na | Ka | TAP | 4 | 15 | 129.414 | 1.19101 | 4.7 | 6.2
4 | Al | Ka | TAP | 4 | 15 | 90.595 | 0.83393 | 5.5 | 3.3
5 | Si | Ka | TAP | 4 | 15 | 77.436 | 0.71254 | 3.3 | 4.1
6 | Fe | Ka | LIFH | 5 | 15 | 134.751 | 0.1936 | 3.5 | 3.6
ElemID | Element | Peak(sec) | Back(sec) | Pksk | Gain | High.V | Base.V | Window.V | Mode
1 | K | 10 | 5 | 1 | 64 | 1664 | 0.7 | - | Int
2 | Ca | 20 | 10 | 1 | 64 | 1654 | 0.7 | - | Int
3 | Na | 10 | 5 | 1 | 32 | 1652 | 0.7 | 9.3 | Dif
4 | Al | 20 | 10 | 1 | 32 | 1632 | 0.7 | 9.3 | Dif
5 | Si | 20 | 10 | 1 | 32 | 1612 | 0.7 | 9.3 | Dif
6 | Fe | 20 | 10 | 1 | 32 | 1690 | 0.7 | - | Int
Measurement Order of WDS
Order | Channel 1 | 2 | 3 | 4 | 5
1 | - | - | K_CH3_PE | Na_CH4_T | Fe_CH5_L
2 | - | - | Ca_3_PET | Al_4TAP_ | -
3 | - | - | - | Si_4_TAP | -
Calc. Elements : O (Anion)
Standard Data
ElemID | Element | Standard Name | Mass(%) | ZAF Fac. | Z | A | F
1 | K2O | Orthoclase | 15.2503 | 1.071 | 1.2035 | 0.8897 | 1.0002
2 | CaO | Diopside | 24.7939 | 0.8631 | 0.935 | 0.9231 | 1.0001
3 | Na2O | Albite | 11.5926 | 5.3768 | 10.7238 | 0.4995 | 1.0038
4 | Al2O3 | Almandine_Garnet | 22.7124 | 3.6771 | 5.9567 | 0.6134 | 1.0063
5 | SiO2 | Orthoclase | 64.1973 | 3.251 | 4.4194 | 0.7349 | 1.001
6 | FeO | Almandine_Garnet | 23.8771 | 0.1991 | 0.2025 | 0.9832 | 1
Standard Intensity of WDS
ElemID | Element | Curr.(A) | Net(cps) | Bg-(cps) | Bg+(cps) | S.D.(%) | Date | Time
1 | K | 1.015e-08 | 3284.8 | 17.3 | 13 | 0.25 | 2020/12/10 | 13:49:35
2 | Ca | 1.012e-08 | 5345.1 | 25.8 | 26.7 | 0.19 | 2020/12/10 | 13:55:22
3 | Na | 1.011e-08 | 525.2 | 4.2 | 2.8 | 0.62 | 2020/12/10 | 14:01:35
4 | Al | 1.01e-08 | 1912.2 | 19.4 | 12.2 | 0.33 | 2020/12/10 | 14:14:07
5 | Si | 1.01e-08 | 6330.4 | 73.8 | 44.6 | 0.18 | 2020/12/10 | 14:07:35
6 | Fe | 1.01e-08 | 1113.9 | 13 | 10.3 | 0.43 | 2020/12/10 | 14:14:07
+++++++++++++++++++++++++++++++++++++++++++++++++++++++++++++++++++++++++++++++++++++++++++
Measurement Condition
WDS elements
ElemID | Element | X-ray | Crystal | CH | ACC.V | Peak Pos. | (nm) | BG_L | BG_U (mm)
1 | K | Ka | PETL | 3 | 15 | 119.772 | 0.37414 | 3 | 7
2 | Ca | Ka | PETL | 3 | 15 | 107.514 | 0.33584 | 3 | 2
3 | Na | Ka | TAP | 4 | 15 | 129.414 | 1.19101 | 4.7 | 6.2
4 | Al | Ka | TAP | 4 | 15 | 90.595 | 0.83393 | 5.5 | 3.3
5 | Si | Ka | TAP | 4 | 15 | 77.436 | 0.71254 | 3.3 | 4.1
6 | Fe | Ka | LIFH | 5 | 15 | 134.751 | 0.1936 | 3.5 | 3.6
ElemID | Element | Peak(sec) | Back(sec) | Pksk | Gain | High.V | Base.V | Window.V | Mode
1 | K | 10 | 5 | 1 | 64 | 1664 | 0.7 | - | Int
2 | Ca | 20 | 10 | 1 | 64 | 1654 | 0.7 | - | Int
3 | Na | 10 | 5 | 1 | 32 | 1652 | 0.7 | 9.3 | Dif
4 | Al | 20 | 10 | 1 | 32 | 1632 | 0.7 | 9.3 | Dif
5 | Si | 20 | 10 | 1 | 32 | 1612 | 0.7 | 9.3 | Dif
6 | Fe | 20 | 10 | 1 | 32 | 1690 | 0.7 | - | Int
Measurement Order of WDS
Order | Channel 1 | 2 | 3 | 4 | 5
1 | - | - | K_CH3_PE | Na_CH4_T | Fe_CH5_L
2 | - | - | Ca_3_PET | Al_4TAP_ | -
3 | - | - | - | Si_4_TAP | -
Calc. Elements : O (Anion)
Standard Data
ElemID | Element | Standard Name | Mass(%) | ZAF Fac. | Z | A | F
1 | K2O | Orthoclase | 15.2503 | 1.071 | 1.2035 | 0.8897 | 1.0002
2 | CaO | Diopside | 24.7939 | 0.8631 | 0.935 | 0.9231 | 1.0001
3 | Na2O | Albite | 11.5926 | 5.3768 | 10.7238 | 0.4995 | 1.0038
4 | Al2O3 | Almandine_Garnet | 22.7124 | 3.6771 | 5.9567 | 0.6134 | 1.0063
5 | SiO2 | Orthoclase | 64.1973 | 3.251 | 4.4194 | 0.7349 | 1.001
6 | FeO | Almandine_Garnet | 23.8771 | 0.1991 | 0.2025 | 0.9832 | 1
Standard Intensity of WDS
ElemID | Element | Curr.(A) | Net(cps) | Bg-(cps) | Bg+(cps) | S.D.(%) | Date | Time
1 | K | 1.015e-08 | 3284.8 | 17.3 | 13 | 0.25 | 2020/12/10 | 13:49:35
2 | Ca | 1.012e-08 | 5345.1 | 25.8 | 26.7 | 0.19 | 2020/12/10 | 13:55:22
3 | Na | 1.011e-08 | 525.2 | 4.2 | 2.8 | 0.62 | 2020/12/10 | 14:01:35
4 | Al | 1.01e-08 | 1912.2 | 19.4 | 12.2 | 0.33 | 2020/12/10 | 14:14:07
5 | Si | 1.01e-08 | 6330.4 | 73.8 | 44.6 | 0.18 | 2020/12/10 | 14:07:35
6 | Fe | 1.01e-08 | 1113.9 | 13 | 10.3 | 0.43 | 2020/12/10 | 14:14:07
+++++++++++++++++++++++++++++++++++++++++++++++++++++++++++++++++++++++++++++++++++++++++++
Measurement Condition
WDS elements
ElemID | Element | X-ray | Crystal | CH | ACC.V | Peak Pos. | (nm) | BG_L | BG_U (mm)
1 | K | Ka | PETL | 3 | 15 | 119.772 | 0.37414 | 3 | 7
2 | Ca | Ka | PETL | 3 | 15 | 107.514 | 0.33584 | 3 | 2
3 | Na | Ka | TAP | 4 | 15 | 129.414 | 1.19101 | 4.7 | 6.2
4 | Al | Ka | TAP | 4 | 15 | 90.595 | 0.83393 | 5.5 | 3.3
5 | Si | Ka | TAP | 4 | 15 | 77.436 | 0.71254 | 3.3 | 4.1
6 | Fe | Ka | LIFH | 5 | 15 | 134.751 | 0.1936 | 3.5 | 3.6
ElemID | Element | Peak(sec) | Back(sec) | Pksk | Gain | High.V | Base.V | Window.V | Mode
1 | K | 10 | 5 | 1 | 64 | 1664 | 0.7 | - | Int
2 | Ca | 20 | 10 | 1 | 64 | 1654 | 0.7 | - | Int
3 | Na | 10 | 5 | 1 | 32 | 1652 | 0.7 | 9.3 | Dif
4 | Al | 20 | 10 | 1 | 32 | 1632 | 0.7 | 9.3 | Dif
5 | Si | 20 | 10 | 1 | 32 | 1612 | 0.7 | 9.3 | Dif
6 | Fe | 20 | 10 | 1 | 32 | 1690 | 0.7 | - | Int
Measurement Order of WDS
Order | Channel 1 | 2 | 3 | 4 | 5
1 | - | - | K_CH3_PE | Na_CH4_T | Fe_CH5_L
2 | - | - | Ca_3_PET | Al_4TAP_ | -
3 | - | - | - | Si_4_TAP | -
Calc. Elements : O (Anion)
Standard Data
ElemID | Element | Standard Name | Mass(%) | ZAF Fac. | Z | A | F
1 | K2O | Orthoclase | 15.2503 | 1.071 | 1.2035 | 0.8897 | 1.0002
2 | CaO | Diopside | 24.7939 | 0.8631 | 0.935 | 0.9231 | 1.0001
3 | Na2O | Albite | 11.5926 | 5.3768 | 10.7238 | 0.4995 | 1.0038
4 | Al2O3 | Almandine_Garnet | 22.7124 | 3.6771 | 5.9567 | 0.6134 | 1.0063
5 | SiO2 | Orthoclase | 64.1973 | 3.251 | 4.4194 | 0.7349 | 1.001
6 | FeO | Almandine_Garnet | 23.8771 | 0.1991 | 0.2025 | 0.9832 | 1
Standard Intensity of WDS
ElemID | Element | Curr.(A) | Net(cps) | Bg-(cps) | Bg+(cps) | S.D.(%) | Date | Time
1 | K | 1.015e-08 | 3284.8 | 17.3 | 13 | 0.25 | 2020/12/10 | 13:49:35
2 | Ca | 1.012e-08 | 5345.1 | 25.8 | 26.7 | 0.19 | 2020/12/10 | 13:55:22
3 | Na | 1.011e-08 | 525.2 | 4.2 | 2.8 | 0.62 | 2020/12/10 | 14:01:35
4 | Al | 1.01e-08 | 1912.2 | 19.4 | 12.2 | 0.33 | 2020/12/10 | 14:14:07
5 | Si | 1.01e-08 | 6330.4 | 73.8 | 44.6 | 0.18 | 2020/12/10 | 14:07:35
6 | Fe | 1.01e-08 | 1113.9 | 13 | 10.3 | 0.43 | 2020/12/10 | 14:14:07
+++++++++++++++++++++++++++++++++++++++++++++++++++++++++++++++++++++++++++++++++++++++++++
Measurement Condition
WDS elements
ElemID | Element | X-ray | Crystal | CH | ACC.V | Peak Pos. | (nm) | BG_L | BG_U (mm)
1 | K | Ka | PETL | 3 | 15 | 119.772 | 0.37414 | 3 | 7
2 | Ca | Ka | PETL | 3 | 15 | 107.514 | 0.33584 | 3 | 2
3 | Na | Ka | TAP | 4 | 15 | 129.414 | 1.19101 | 4.7 | 6.2
4 | Al | Ka | TAP | 4 | 15 | 90.595 | 0.83393 | 5.5 | 3.3
5 | Si | Ka | TAP | 4 | 15 | 77.436 | 0.71254 | 3.3 | 4.1
6 | Fe | Ka | LIFH | 5 | 15 | 134.751 | 0.1936 | 3.5 | 3.6
ElemID | Element | Peak(sec) | Back(sec) | Pksk | Gain | High.V | Base.V | Window.V | Mode
1 | K | 10 | 5 | 1 | 64 | 1664 | 0.7 | - | Int
2 | Ca | 20 | 10 | 1 | 64 | 1654 | 0.7 | - | Int
3 | Na | 10 | 5 | 1 | 32 | 1652 | 0.7 | 9.3 | Dif
4 | Al | 20 | 10 | 1 | 32 | 1632 | 0.7 | 9.3 | Dif
5 | Si | 20 | 10 | 1 | 32 | 1612 | 0.7 | 9.3 | Dif
6 | Fe | 20 | 10 | 1 | 32 | 1690 | 0.7 | - | Int
Measurement Order of WDS
Order | Channel 1 | 2 | 3 | 4 | 5
1 | - | - | K_CH3_PE | Na_CH4_T | Fe_CH5_L
2 | - | - | Ca_3_PET | Al_4TAP_ | -
3 | - | - | - | Si_4_TAP | -
Calc. Elements : O (Anion)
Standard Data
ElemID | Element | Standard Name | Mass(%) | ZAF Fac. | Z | A | F
1 | K2O | Orthoclase | 15.2503 | 1.071 | 1.2035 | 0.8897 | 1.0002
2 | CaO | Diopside | 24.7939 | 0.8631 | 0.935 | 0.9231 | 1.0001
3 | Na2O | Albite | 11.5926 | 5.3768 | 10.7238 | 0.4995 | 1.0038
4 | Al2O3 | Almandine_Garnet | 22.7124 | 3.6771 | 5.9567 | 0.6134 | 1.0063
5 | SiO2 | Orthoclase | 64.1973 | 3.251 | 4.4194 | 0.7349 | 1.001
6 | FeO | Almandine_Garnet | 23.8771 | 0.1991 | 0.2025 | 0.9832 | 1
Standard Intensity of WDS
ElemID | Element | Curr.(A) | Net(cps) | Bg-(cps) | Bg+(cps) | S.D.(%) | Date | Time
1 | K | 1.015e-08 | 3284.8 | 17.3 | 13 | 0.25 | 2020/12/10 | 13:49:35
2 | Ca | 1.012e-08 | 5345.1 | 25.8 | 26.7 | 0.19 | 2020/12/10 | 13:55:22
3 | Na | 1.011e-08 | 525.2 | 4.2 | 2.8 | 0.62 | 2020/12/10 | 14:01:35
4 | Al | 1.01e-08 | 1912.2 | 19.4 | 12.2 | 0.33 | 2020/12/10 | 14:14:07
5 | Si | 1.01e-08 | 6330.4 | 73.8 | 44.6 | 0.18 | 2020/12/10 | 14:07:35
6 | Fe | 1.01e-08 | 1113.9 | 13 | 10.3 | 0.43 | 2020/12/10 | 14:14:07
+++++++++++++++++++++++++++++++++++++++++++++++++++++++++++++++++++++++++++++++++++++++++++
Measurement Condition
WDS elements
ElemID | Element | X-ray | Crystal | CH | ACC.V | Peak Pos. | (nm) | BG_L | BG_U (mm)
1 | K | Ka | PETL | 3 | 15 | 119.772 | 0.37414 | 3 | 7
2 | Ca | Ka | PETL | 3 | 15 | 107.514 | 0.33584 | 3 | 2
3 | Na | Ka | TAP | 4 | 15 | 129.414 | 1.19101 | 4.7 | 6.2
4 | Al | Ka | TAP | 4 | 15 | 90.595 | 0.83393 | 5.5 | 3.3
5 | Si | Ka | TAP | 4 | 15 | 77.436 | 0.71254 | 3.3 | 4.1
6 | Fe | Ka | LIFH | 5 | 15 | 134.751 | 0.1936 | 3.5 | 3.6
ElemID | Element | Peak(sec) | Back(sec) | Pksk | Gain | High.V | Base.V | Window.V | Mode
1 | K | 10 | 5 | 1 | 64 | 1664 | 0.7 | - | Int
2 | Ca | 20 | 10 | 1 | 64 | 1654 | 0.7 | - | Int
3 | Na | 10 | 5 | 1 | 32 | 1652 | 0.7 | 9.3 | Dif
4 | Al | 20 | 10 | 1 | 32 | 1632 | 0.7 | 9.3 | Dif
5 | Si | 20 | 10 | 1 | 32 | 1612 | 0.7 | 9.3 | Dif
6 | Fe | 20 | 10 | 1 | 32 | 1690 | 0.7 | - | Int
Measurement Order of WDS
Order | Channel 1 | 2 | 3 | 4 | 5
1 | - | - | K_CH3_PE | Na_CH4_T | Fe_CH5_L
2 | - | - | Ca_3_PET | Al_4TAP_ | -
3 | - | - | - | Si_4_TAP | -
Calc. Elements : O (Anion)
Standard Data
ElemID | Element | Standard Name | Mass(%) | ZAF Fac. | Z | A | F
1 | K2O | Orthoclase | 15.2503 | 1.071 | 1.2035 | 0.8897 | 1.0002
2 | CaO | Diopside | 24.7939 | 0.8631 | 0.935 | 0.9231 | 1.0001
3 | Na2O | Albite | 11.5926 | 5.3768 | 10.7238 | 0.4995 | 1.0038
4 | Al2O3 | Almandine_Garnet | 22.7124 | 3.6771 | 5.9567 | 0.6134 | 1.0063
5 | SiO2 | Orthoclase | 64.1973 | 3.251 | 4.4194 | 0.7349 | 1.001
6 | FeO | Almandine_Garnet | 23.8771 | 0.1991 | 0.2025 | 0.9832 | 1
Standard Intensity of WDS
ElemID | Element | Curr.(A) | Net(cps) | Bg-(cps) | Bg+(cps) | S.D.(%) | Date | Time
1 | K | 1.015e-08 | 3284.8 | 17.3 | 13 | 0.25 | 2020/12/10 | 13:49:35
2 | Ca | 1.012e-08 | 5345.1 | 25.8 | 26.7 | 0.19 | 2020/12/10 | 13:55:22
3 | Na | 1.011e-08 | 525.2 | 4.2 | 2.8 | 0.62 | 2020/12/10 | 14:01:35
4 | Al | 1.01e-08 | 1912.2 | 19.4 | 12.2 | 0.33 | 2020/12/10 | 14:14:07
5 | Si | 1.01e-08 | 6330.4 | 73.8 | 44.6 | 0.18 | 2020/12/10 | 14:07:35
6 | Fe | 1.01e-08 | 1113.9 | 13 | 10.3 | 0.43 | 2020/12/10 | 14:14:07
+++++++++++++++++++++++++++++++++++++++++++++++++++++++++++++++++++++++++++++++++++++++++++
Measurement Condition
WDS elements
ElemID | Element | X-ray | Crystal | CH | ACC.V | Peak Pos. | (nm) | BG_L | BG_U (mm)
1 | K | Ka | PETL | 3 | 15 | 119.772 | 0.37414 | 3 | 7
2 | Ca | Ka | PETL | 3 | 15 | 107.514 | 0.33584 | 3 | 2
3 | Na | Ka | TAP | 4 | 15 | 129.414 | 1.19101 | 4.7 | 6.2
4 | Al | Ka | TAP | 4 | 15 | 90.595 | 0.83393 | 5.5 | 3.3
5 | Si | Ka | TAP | 4 | 15 | 77.436 | 0.71254 | 3.3 | 4.1
6 | Fe | Ka | LIFH | 5 | 15 | 134.751 | 0.1936 | 3.5 | 3.6
ElemID | Element | Peak(sec) | Back(sec) | Pksk | Gain | High.V | Base.V | Window.V | Mode
1 | K | 10 | 5 | 1 | 64 | 1664 | 0.7 | - | Int
2 | Ca | 20 | 10 | 1 | 64 | 1654 | 0.7 | - | Int
3 | Na | 10 | 5 | 1 | 32 | 1652 | 0.7 | 9.3 | Dif
4 | Al | 20 | 10 | 1 | 32 | 1632 | 0.7 | 9.3 | Dif
5 | Si | 20 | 10 | 1 | 32 | 1612 | 0.7 | 9.3 | Dif
6 | Fe | 20 | 10 | 1 | 32 | 1690 | 0.7 | - | Int
Measurement Order of WDS
Order | Channel 1 | 2 | 3 | 4 | 5
1 | - | - | K_CH3_PE | Na_CH4_T | Fe_CH5_L
2 | - | - | Ca_3_PET | Al_4TAP_ | -
3 | - | - | - | Si_4_TAP | -
Calc. Elements : O (Anion)
Standard Data
ElemID | Element | Standard Name | Mass(%) | ZAF Fac. | Z | A | F
1 | K2O | Orthoclase | 15.2503 | 1.071 | 1.2035 | 0.8897 | 1.0002
2 | CaO | Diopside | 24.7939 | 0.8631 | 0.935 | 0.9231 | 1.0001
3 | Na2O | Albite | 11.5926 | 5.3768 | 10.7238 | 0.4995 | 1.0038
4 | Al2O3 | Almandine_Garnet | 22.7124 | 3.6771 | 5.9567 | 0.6134 | 1.0063
5 | SiO2 | Orthoclase | 64.1973 | 3.251 | 4.4194 | 0.7349 | 1.001
6 | FeO | Almandine_Garnet | 23.8771 | 0.1991 | 0.2025 | 0.9832 | 1
Standard Intensity of WDS
ElemID | Element | Curr.(A) | Net(cps) | Bg-(cps) | Bg+(cps) | S.D.(%) | Date | Time
1 | K | 1.015e-08 | 3284.8 | 17.3 | 13 | 0.25 | 2020/12/10 | 13:49:35
2 | Ca | 1.012e-08 | 5345.1 | 25.8 | 26.7 | 0.19 | 2020/12/10 | 13:55:22
3 | Na | 1.011e-08 | 525.2 | 4.2 | 2.8 | 0.62 | 2020/12/10 | 14:01:35
4 | Al | 1.01e-08 | 1912.2 | 19.4 | 12.2 | 0.33 | 2020/12/10 | 14:14:07
5 | Si | 1.01e-08 | 6330.4 | 73.8 | 44.6 | 0.18 | 2020/12/10 | 14:07:35
6 | Fe | 1.01e-08 | 1113.9 | 13 | 10.3 | 0.43 | 2020/12/10 | 14:14:07
+++++++++++++++++++++++++++++++++++++++++++++++++++++++++++++++++++++++++++++++++++++++++++
Measurement Condition
WDS elements
ElemID | Element | X-ray | Crystal | CH | ACC.V | Peak Pos. | (nm) | BG_L | BG_U (mm)
1 | K | Ka | PETL | 3 | 15 | 119.772 | 0.37414 | 3 | 7
2 | Ca | Ka | PETL | 3 | 15 | 107.514 | 0.33584 | 3 | 2
3 | Na | Ka | TAP | 4 | 15 | 129.414 | 1.19101 | 4.7 | 6.2
4 | Al | Ka | TAP | 4 | 15 | 90.595 | 0.83393 | 5.5 | 3.3
5 | Si | Ka | TAP | 4 | 15 | 77.436 | 0.71254 | 3.3 | 4.1
6 | Fe | Ka | LIFH | 5 | 15 | 134.751 | 0.1936 | 3.5 | 3.6
ElemID | Element | Peak(sec) | Back(sec) | Pksk | Gain | High.V | Base.V | Window.V | Mode
1 | K | 10 | 5 | 1 | 64 | 1664 | 0.7 | - | Int
2 | Ca | 20 | 10 | 1 | 64 | 1654 | 0.7 | - | Int
3 | Na | 10 | 5 | 1 | 32 | 1652 | 0.7 | 9.3 | Dif
4 | Al | 20 | 10 | 1 | 32 | 1632 | 0.7 | 9.3 | Dif
5 | Si | 20 | 10 | 1 | 32 | 1612 | 0.7 | 9.3 | Dif
6 | Fe | 20 | 10 | 1 | 32 | 1690 | 0.7 | - | Int
Measurement Order of WDS
Order | Channel 1 | 2 | 3 | 4 | 5
1 | - | - | K_CH3_PE | Na_CH4_T | Fe_CH5_L
2 | - | - | Ca_3_PET | Al_4TAP_ | -
3 | - | - | - | Si_4_TAP | -
Calc. Elements : O (Anion)
Standard Data
ElemID | Element | Standard Name | Mass(%) | ZAF Fac. | Z | A | F
1 | K2O | Orthoclase | 15.2503 | 1.071 | 1.2035 | 0.8897 | 1.0002
2 | CaO | Diopside | 24.7939 | 0.8631 | 0.935 | 0.9231 | 1.0001
3 | Na2O | Albite | 11.5926 | 5.3768 | 10.7238 | 0.4995 | 1.0038
4 | Al2O3 | Almandine_Garnet | 22.7124 | 3.6771 | 5.9567 | 0.6134 | 1.0063
5 | SiO2 | Orthoclase | 64.1973 | 3.251 | 4.4194 | 0.7349 | 1.001
6 | FeO | Almandine_Garnet | 23.8771 | 0.1991 | 0.2025 | 0.9832 | 1
Standard Intensity of WDS
ElemID | Element | Curr.(A) | Net(cps) | Bg-(cps) | Bg+(cps) | S.D.(%) | Date | Time
1 | K | 1.015e-08 | 3284.8 | 17.3 | 13 | 0.25 | 2020/12/10 | 13:49:35
2 | Ca | 1.012e-08 | 5345.1 | 25.8 | 26.7 | 0.19 | 2020/12/10 | 13:55:22
3 | Na | 1.011e-08 | 525.2 | 4.2 | 2.8 | 0.62 | 2020/12/10 | 14:01:35
4 | Al | 1.01e-08 | 1912.2 | 19.4 | 12.2 | 0.33 | 2020/12/10 | 14:14:07
5 | Si | 1.01e-08 | 6330.4 | 73.8 | 44.6 | 0.18 | 2020/12/10 | 14:07:35
6 | Fe | 1.01e-08 | 1113.9 | 13 | 10.3 | 0.43 | 2020/12/10 | 14:14:07
+++++++++++++++++++++++++++++++++++++++++++++++++++++++++++++++++++++++++++++++++++++++++++
Measurement Condition
WDS elements
ElemID | Element | X-ray | Crystal | CH | ACC.V | Peak Pos. | (nm) | BG_L | BG_U (mm)
1 | K | Ka | PETL | 3 | 15 | 119.772 | 0.37414 | 3 | 7
2 | Ca | Ka | PETL | 3 | 15 | 107.514 | 0.33584 | 3 | 2
3 | Na | Ka | TAP | 4 | 15 | 129.414 | 1.19101 | 4.7 | 6.2
4 | Al | Ka | TAP | 4 | 15 | 90.595 | 0.83393 | 5.5 | 3.3
5 | Si | Ka | TAP | 4 | 15 | 77.436 | 0.71254 | 3.3 | 4.1
6 | Fe | Ka | LIFH | 5 | 15 | 134.751 | 0.1936 | 3.5 | 3.6
ElemID | Element | Peak(sec) | Back(sec) | Pksk | Gain | High.V | Base.V | Window.V | Mode
1 | K | 10 | 5 | 1 | 64 | 1664 | 0.7 | - | Int
2 | Ca | 20 | 10 | 1 | 64 | 1654 | 0.7 | - | Int
3 | Na | 10 | 5 | 1 | 32 | 1652 | 0.7 | 9.3 | Dif
4 | Al | 20 | 10 | 1 | 32 | 1632 | 0.7 | 9.3 | Dif
5 | Si | 20 | 10 | 1 | 32 | 1612 | 0.7 | 9.3 | Dif
6 | Fe | 20 | 10 | 1 | 32 | 1690 | 0.7 | - | Int
Measurement Order of WDS
Order | Channel 1 | 2 | 3 | 4 | 5
1 | - | - | K_CH3_PE | Na_CH4_T | Fe_CH5_L
2 | - | - | Ca_3_PET | Al_4TAP_ | -
3 | - | - | - | Si_4_TAP | -
Calc. Elements : O (Anion)
Standard Data
ElemID | Element | Standard Name | Mass(%) | ZAF Fac. | Z | A | F
1 | K2O | Orthoclase | 15.2503 | 1.071 | 1.2035 | 0.8897 | 1.0002
2 | CaO | Diopside | 24.7939 | 0.8631 | 0.935 | 0.9231 | 1.0001
3 | Na2O | Albite | 11.5926 | 5.3768 | 10.7238 | 0.4995 | 1.0038
4 | Al2O3 | Almandine_Garnet | 22.7124 | 3.6771 | 5.9567 | 0.6134 | 1.0063
5 | SiO2 | Orthoclase | 64.1973 | 3.251 | 4.4194 | 0.7349 | 1.001
6 | FeO | Almandine_Garnet | 23.8771 | 0.1991 | 0.2025 | 0.9832 | 1
Standard Intensity of WDS
ElemID | Element | Curr.(A) | Net(cps) | Bg-(cps) | Bg+(cps) | S.D.(%) | Date | Time
1 | K | 1.015e-08 | 3284.8 | 17.3 | 13 | 0.25 | 2020/12/10 | 13:49:35
2 | Ca | 1.012e-08 | 5345.1 | 25.8 | 26.7 | 0.19 | 2020/12/10 | 13:55:22
3 | Na | 1.011e-08 | 525.2 | 4.2 | 2.8 | 0.62 | 2020/12/10 | 14:01:35
4 | Al | 1.01e-08 | 1912.2 | 19.4 | 12.2 | 0.33 | 2020/12/10 | 14:14:07
5 | Si | 1.01e-08 | 6330.4 | 73.8 | 44.6 | 0.18 | 2020/12/10 | 14:07:35
6 | Fe | 1.01e-08 | 1113.9 | 13 | 10.3 | 0.43 | 2020/12/10 | 14:14:07
+++++++++++++++++++++++++++++++++++++++++++++++++++++++++++++++++++++++++++++++++++++++++++
Measurement Condition
WDS elements
ElemID | Element | X-ray | Crystal | CH | ACC.V | Peak Pos. | (nm) | BG_L | BG_U (mm)
1 | K | Ka | PETL | 3 | 15 | 119.772 | 0.37414 | 3 | 7
2 | Ca | Ka | PETL | 3 | 15 | 107.514 | 0.33584 | 3 | 2
3 | Na | Ka | TAP | 4 | 15 | 129.414 | 1.19101 | 4.7 | 6.2
4 | Al | Ka | TAP | 4 | 15 | 90.595 | 0.83393 | 5.5 | 3.3
5 | Si | Ka | TAP | 4 | 15 | 77.436 | 0.71254 | 3.3 | 4.1
6 | Fe | Ka | LIFH | 5 | 15 | 134.751 | 0.1936 | 3.5 | 3.6
ElemID | Element | Peak(sec) | Back(sec) | Pksk | Gain | High.V | Base.V | Window.V | Mode
1 | K | 10 | 5 | 1 | 64 | 1664 | 0.7 | - | Int
2 | Ca | 20 | 10 | 1 | 64 | 1654 | 0.7 | - | Int
3 | Na | 10 | 5 | 1 | 32 | 1652 | 0.7 | 9.3 | Dif
4 | Al | 20 | 10 | 1 | 32 | 1632 | 0.7 | 9.3 | Dif
5 | Si | 20 | 10 | 1 | 32 | 1612 | 0.7 | 9.3 | Dif
6 | Fe | 20 | 10 | 1 | 32 | 1690 | 0.7 | - | Int
Measurement Order of WDS
Order | Channel 1 | 2 | 3 | 4 | 5
1 | - | - | K_CH3_PE | Na_CH4_T | Fe_CH5_L
2 | - | - | Ca_3_PET | Al_4TAP_ | -
3 | - | - | - | Si_4_TAP | -
Calc. Elements : O (Anion)
Standard Data
ElemID | Element | Standard Name | Mass(%) | ZAF Fac. | Z | A | F
1 | K2O | Orthoclase | 15.2503 | 1.071 | 1.2035 | 0.8897 | 1.0002
2 | CaO | Diopside | 24.7939 | 0.8631 | 0.935 | 0.9231 | 1.0001
3 | Na2O | Albite | 11.5926 | 5.3768 | 10.7238 | 0.4995 | 1.0038
4 | Al2O3 | Almandine_Garnet | 22.7124 | 3.6771 | 5.9567 | 0.6134 | 1.0063
5 | SiO2 | Orthoclase | 64.1973 | 3.251 | 4.4194 | 0.7349 | 1.001
6 | FeO | Almandine_Garnet | 23.8771 | 0.1991 | 0.2025 | 0.9832 | 1
Standard Intensity of WDS
ElemID | Element | Curr.(A) | Net(cps) | Bg-(cps) | Bg+(cps) | S.D.(%) | Date | Time
1 | K | 1.015e-08 | 3284.8 | 17.3 | 13 | 0.25 | 2020/12/10 | 13:49:35
2 | Ca | 1.012e-08 | 5345.1 | 25.8 | 26.7 | 0.19 | 2020/12/10 | 13:55:22
3 | Na | 1.011e-08 | 525.2 | 4.2 | 2.8 | 0.62 | 2020/12/10 | 14:01:35
4 | Al | 1.01e-08 | 1912.2 | 19.4 | 12.2 | 0.33 | 2020/12/10 | 14:14:07
5 | Si | 1.01e-08 | 6330.4 | 73.8 | 44.6 | 0.18 | 2020/12/10 | 14:07:35
6 | Fe | 1.01e-08 | 1113.9 | 13 | 10.3 | 0.43 | 2020/12/10 | 14:14:07
+++++++++++++++++++++++++++++++++++++++++++++++++++++++++++++++++++++++++++++++++++++++++++
Measurement Condition
WDS elements
ElemID | Element | X-ray | Crystal | CH | ACC.V | Peak Pos. | (nm) | BG_L | BG_U (mm)
1 | K | Ka | PETL | 3 | 15 | 119.772 | 0.37414 | 3 | 7
2 | Ca | Ka | PETL | 3 | 15 | 107.514 | 0.33584 | 3 | 2
3 | Na | Ka | TAP | 4 | 15 | 129.414 | 1.19101 | 4.7 | 6.2
4 | Al | Ka | TAP | 4 | 15 | 90.595 | 0.83393 | 5.5 | 3.3
5 | Si | Ka | TAP | 4 | 15 | 77.436 | 0.71254 | 3.3 | 4.1
6 | Fe | Ka | LIFH | 5 | 15 | 134.751 | 0.1936 | 3.5 | 3.6
ElemID | Element | Peak(sec) | Back(sec) | Pksk | Gain | High.V | Base.V | Window.V | Mode
1 | K | 10 | 5 | 1 | 64 | 1664 | 0.7 | - | Int
2 | Ca | 20 | 10 | 1 | 64 | 1654 | 0.7 | - | Int
3 | Na | 10 | 5 | 1 | 32 | 1652 | 0.7 | 9.3 | Dif
4 | Al | 20 | 10 | 1 | 32 | 1632 | 0.7 | 9.3 | Dif
5 | Si | 20 | 10 | 1 | 32 | 1612 | 0.7 | 9.3 | Dif
6 | Fe | 20 | 10 | 1 | 32 | 1690 | 0.7 | - | Int
Measurement Order of WDS
Order | Channel 1 | 2 | 3 | 4 | 5
1 | - | - | K_CH3_PE | Na_CH4_T | Fe_CH5_L
2 | - | - | Ca_3_PET | Al_4TAP_ | -
3 | - | - | - | Si_4_TAP | -
Calc. Elements : O (Anion)
Standard Data
ElemID | Element | Standard Name | Mass(%) | ZAF Fac. | Z | A | F
1 | K2O | Orthoclase | 15.2503 | 1.071 | 1.2035 | 0.8897 | 1.0002
2 | CaO | Diopside | 24.7939 | 0.8631 | 0.935 | 0.9231 | 1.0001
3 | Na2O | Albite | 11.5926 | 5.3768 | 10.7238 | 0.4995 | 1.0038
4 | Al2O3 | Almandine_Garnet | 22.7124 | 3.6771 | 5.9567 | 0.6134 | 1.0063
5 | SiO2 | Orthoclase | 64.1973 | 3.251 | 4.4194 | 0.7349 | 1.001
6 | FeO | Almandine_Garnet | 23.8771 | 0.1991 | 0.2025 | 0.9832 | 1
Standard Intensity of WDS
ElemID | Element | Curr.(A) | Net(cps) | Bg-(cps) | Bg+(cps) | S.D.(%) | Date | Time
1 | K | 1.015e-08 | 3284.8 | 17.3 | 13 | 0.25 | 2020/12/10 | 13:49:35
2 | Ca | 1.012e-08 | 5345.1 | 25.8 | 26.7 | 0.19 | 2020/12/10 | 13:55:22
3 | Na | 1.011e-08 | 525.2 | 4.2 | 2.8 | 0.62 | 2020/12/10 | 14:01:35
4 | Al | 1.01e-08 | 1912.2 | 19.4 | 12.2 | 0.33 | 2020/12/10 | 14:14:07
5 | Si | 1.01e-08 | 6330.4 | 73.8 | 44.6 | 0.18 | 2020/12/10 | 14:07:35
6 | Fe | 1.01e-08 | 1113.9 | 13 | 10.3 | 0.43 | 2020/12/10 | 14:14:07
+++++++++++++++++++++++++++++++++++++++++++++++++++++++++++++++++++++++++++++++++++++++++++

## Summary
Stg Pos | Project |  | Run Directory | Comment | Date (Y/M/D) | Time | Acc V. | Beam Curr(A) | Beam Dia(um) | Stg: X (mm) | Stg: Y (mm) | Stg: Z (mm) | Beam Pos: X | Beam Pos: Y | K2O wt% | CaO wt% | Na2O wt% | Al2O3 wt% | SiO2 wt% | FeO wt% | Total wt% | K2O N.wt% | CaO N.wt% | Na2O N.wt% | Al2O3 N.wt% | SiO2 N.wt% | FeO N.wt% | K atFrac | Ca atFrac | Na atFrac | Al atFrac | Si atFrac | Fe atFrac | Num Oxy | K2O kratio | CaO kratio | Na2O kratio | Al2O3 kratio | SiO2 kratio | FeO kratio | K PkCts(raw) | Ca PkCts(raw) | Na PkCts(raw) | Al PkCts(raw) | Si PkCts(raw) | Fe PkCts(raw) | K lowBkCts(raw) | Ca lowBkCts(raw) | Na lowBkCts(raw) | Al lowBkCts(raw) | Si lowBkCts(raw) | Fe lowBkCts(raw) | K uppBkCts(raw) | Ca uppBkCts(raw) | Na uppBkCts(raw) | Al uppBkCts(raw) | Si uppBkCts(raw) | Fe uppBkCts(raw) | K avgBkgCts(cps) | Ca avgBkgCts(cps) | Na avgBkgCts(cps) | Al avgBkgCts(cps) | Si avgBkgCts(cps) | Fe avgBkgCts(cps) | K netPkCts(cps) | Ca netPkCts(cps) | Na netPkCts(cps) | Al netPkCts(cps) | Si netPkCts(cps) | Fe netPkCts(cps) | K Lvalue(mm) | Ca Lvalue(mm) | Na Lvalue(mm) | Al Lvalue(mm) | Si Lvalue(mm) | Fe Lvalue(mm) | K SD(%) | Ca SD(%) | Na SD(%) | Al SD(%) | Si SD(%) | Fe SD(%) | K DL(ppm-1s) | Ca DL(ppm-1s) | Na DL(ppm-1s) | Al DL(ppm-1s) | Si DL(ppm-1s) | Fe DL(ppm-1s)
1 | 2020_12_14 |  | Feldspar | Astimex plag | 2020/12/14 | 17:28:40 | 15 | 1.02e-08 | 1 | 32.8963 | -32.6632 | 10.1915 | 2048 | 1536 | 0.336 | 11.892 | 4.167 | 30.23 | 52.38 | 0.373 | 99.37801 | 0.3381029 | 11.96643 | 4.19308 | 30.4192 | 52.70784 | 0.3753345 | 0.0195 | 0.5808 | 0.3683 | 1.6241 | 2.3875 | 0.0142 | 8 | 0.338 | 11.813 | 3.984 | 34.253 | 48.858 | 0.364 | 904 | 51671 | 1873 | 58360 | 97565 | 561 | 96 | 244 | 34 | 220 | 601 | 121 | 63 | 232 | 16 | 124 | 188 | 97 | 17.22 | 23.681 | 5.248 | 16 | 41.685 | 10.917 | 73.188 | 2566.897 | 182.095 | 2912.339 | 4865.531 | 17.134 | 119.797 | 107.524 | 129.404 | 90.627 | 77.441 | 134.783 | 4.56 | 0.45 | 2.41 | 0.42 | 0.32 | 8.15 | 43.07954 | 35.69102 | 113.0676 | 75.12071 | 103.5251 | 111.9843
2 | 2020_12_14 |  | Feldspar | Astimex plag | 2020/12/14 | 17:32:47 | 15 | 1.025e-08 | 1 | 33.013 | -32.8065 | 10.194 | 2048 | 1536 | 0.353 | 11.71 | 4.326 | 30.138 | 52.574 | 0.44 | 99.541 | 0.3546277 | 11.764 | 4.345948 | 30.27697 | 52.81643 | 0.4420289 | 0.0205 | 0.5711 | 0.3818 | 1.6168 | 2.3929 | 0.0167 | 8 | 0.355 | 11.632 | 4.137 | 34.122 | 49.044 | 0.429 | 929 | 51149 | 1925 | 58412 | 98568 | 572 | 85 | 246 | 11 | 203 | 731 | 75 | 62 | 244 | 15 | 126 | 212 | 91 | 15.62 | 24.481 | 2.545 | 15.488 | 49.959 | 8.289 | 77.289 | 2539.855 | 190 | 2915.47 | 4908.007 | 20.312 | 119.797 | 107.514 | 129.43 | 90.627 | 77.436 | 134.783 | 4.33 | 0.45 | 2.32 | 0.42 | 0.32 | 6.69 | 41.02938 | 36.28888 | 78.73812 | 73.90901 | 113.3346 | 97.57903
3 | 2020_12_14 |  | Feldspar | Astimex plag | 2020/12/14 | 17:36:47 | 15 | 1.028e-08 | 1 | 33.1013 | -32.4766 | 10.19 | 2048 | 1536 | 0.341 | 11.812 | 4.404 | 30.506 | 52.325 | 0.41 | 99.798 | 0.3416902 | 11.83591 | 4.412914 | 30.56775 | 52.43092 | 0.4108299 | 0.0198 | 0.575 | 0.388 | 1.6338 | 2.3774 | 0.0156 | 8 | 0.343 | 11.734 | 4.213 | 34.533 | 48.749 | 0.4 | 918 | 51702 | 1979 | 59289 | 98108 | 587 | 94 | 235 | 21 | 226 | 609 | 102 | 62 | 217 | 17 | 119 | 184 | 105 | 16.88 | 22.421 | 3.855 | 15.913 | 41.95 | 10.348 | 74.929 | 2569.715 | 194.092 | 2959.209 | 4892.74 | 19.003 | 119.797 | 107.504 | 129.42 | 90.632 | 77.441 | 134.783 | 4.48 | 0.44 | 2.32 | 0.41 | 0.32 | 7.41 | 42.65213 | 34.72854 | 96.90659 | 74.91621 | 103.8536 | 109.0269
4 | 2020_12_14 | 12-AI-15 (Granite) | Feldspar | Pl-b-1-r | 2020/12/14 | 17:40:45 | 15 | 1.027e-08 | 1 | -4.3587 | 4.723 | 10.3955 | 2048 | 1536 | 0.257 | 5.027 | 8.445 | 24.894 | 62.465 | 0.008 | 101.096 | 0.2542138 | 4.972501 | 8.353446 | 24.62412 | 61.78781 | 0.007913271 | 0.0144 | 0.2359 | 0.7171 | 1.2849 | 2.7354 | 0.0003 | 8 | 0.255 | 4.963 | 8.298 | 27.936 | 59.222 | 0.008 | 698 | 22092 | 3856 | 48008 | 118828 | 202 | 71 | 218 | 20 | 218 | 689 | 115 | 70 | 190 | 19 | 122 | 182 | 79 | 14.14 | 20.12 | 3.914 | 15.8 | 46.294 | 9.725 | 55.665 | 1085.762 | 381.866 | 2391.592 | 5938.129 | 0.375 | 119.797 | 107.489 | 129.415 | 90.622 | 77.436 | 134.783 | 5.28 | 0.69 | 1.63 | 0.46 | 0.29 | 265.93 | 39.03725 | 32.89827 | 97.64535 | 74.64973 | 109.0983 | 105.694
5 | 2020_12_14 |  | Feldspar | Pl-b-2-c | 2020/12/14 | 17:44:41 | 15 | 1.027e-08 | 1 | -3.9565 | 4.7592 | 10.3945 | 2048 | 1536 | 0.315 | 5.036 | 8.132 | 24.527 | 62.172 | 0.002 | 100.184 | 0.3144214 | 5.02675 | 8.117064 | 24.48195 | 62.0578 | 0.001996326 | 0.0178 | 0.2382 | 0.6962 | 1.2764 | 2.745 | 0.0001 | 8 | 0.313 | 4.97 | 7.982 | 27.552 | 59.016 | 0.002 | 803 | 22154 | 3716 | 47381 | 118465 | 175 | 66 | 223 | 26 | 225 | 710 | 92 | 47 | 212 | 17 | 139 | 206 | 81 | 12.06 | 21.64 | 4.424 | 17.125 | 48.528 | 8.658 | 68.247 | 1087.349 | 367.343 | 2358.735 | 5917.481 | 0.092 | 119.797 | 107.509 | 129.393 | 90.622 | 77.436 | 134.783 | 4.51 | 0.69 | 1.67 | 0.46 | 0.29 | 1011.56 | 36.0519 | 34.11832 | 103.8123 | 77.71682 | 111.6997 | 99.72733
6 | 2020_12_14 |  | Feldspar | Pl-b-5-r | 2020/12/14 | 17:48:44 | 15 | 1.03e-08 | 1 | -4.2065 | 3.843 | 10.397 | 2048 | 1536 | 0.167 | 5.268 | 8.542 | 24.972 | 62.114 | 0.007 | 101.07 | 0.165232 | 5.212229 | 8.451569 | 24.70763 | 61.45641 | 0.006925893 | 0.0094 | 0.2476 | 0.7264 | 1.2909 | 2.724 | 0.0003 | 8 | 0.166 | 5.203 | 8.392 | 28.004 | 58.845 | 0.007 | 510 | 23219 | 3913 | 48258 | 118398 | 193 | 81 | 222 | 25 | 216 | 659 | 107 | 56 | 197 | 15 | 119 | 191 | 79 | 14.7 | 20.7 | 4.138 | 15.538 | 45.033 | 9.32 | 36.302 | 1141.666 | 387.348 | 2404.428 | 5917.578125 | 0.33 | 119.797 | 107.529 | 129.43 | 90.622 | 77.43 | 134.783 | 7.23 | 0.67 | 1.62 | 0.46 | 0.29 | 295.04 | 39.80276 | 33.36908 | 100.4006 | 74.02821 | 107.6022 | 103.4697
7 | 2020_12_14 |  | Feldspar | Pl-b-6-c | 2020/12/14 | 17:52:45 | 15 | 1.032e-08 | 1 | -4.0762 | 4.2368 | 10.396 | 2048 | 1536 | 0.224 | 5.251 | 8.473 | 25.213 | 62.202 | 0.031 | 101.394 | 0.2209204 | 5.178808 | 8.35651 | 24.86636 | 61.34683 | 0.0305738 | 0.0125 | 0.246 | 0.7183 | 1.2992 | 2.7193 | 0.0011 | 8 | 0.223 | 5.186 | 8.322 | 28.285 | 58.906 | 0.03 | 643 | 23190 | 3886 | 48856 | 118794 | 207 | 82 | 202 | 21 | 199 | 695 | 102 | 67 | 213 | 18 | 149 | 203 | 76 | 15.5 | 20.86 | 3.941 | 16.775 | 47.563 | 8.918 | 48.804 | 1140.053 | 384.842 | 2433.266 | 5935.135 | 1.432 | 119.797 | 107.514 | 129.42 | 90.622 | 77.43 | 134.783 | 5.9 | 0.67 | 1.63 | 0.46 | 0.29 | 68.59 | 40.87148 | 33.49779 | 97.98156 | 76.91853 | 110.5835 | 101.2137
8 | 2020_12_14 |  | Feldspar | Pl-b-3-r | 2020/12/14 | 17:56:40 | 15 | 1.033e-08 | 1 | -4.1806 | 5.4784 | 10.394 | 2048 | 1536 | 0.219 | 5.217 | 8.152 | 25.186 | 62.607 | -0.015 | 101.366 | 0.2160488 | 5.146697 | 8.042145 | 24.8466 | 61.76331 | -0.01479786 | 0.0122 | 0.2439 | 0.6897 | 1.2952 | 2.7315 | -0.0006 | 8 | 0.218 | 5.15 | 8.003 | 28.303 | 59.352 | -0.015 | 608 | 23055 | 3743 | 48931 | 119760 | 176 | 65 | 193 | 27 | 224 | 661 | 106 | 67 | 218 | 11 | 132 | 205 | 84 | 13.12 | 20.8 | 4.02 | 16.65 | 45.768 | 9.516 | 47.684 | 1133.347 | 370.449 | 2437.164 | 5985.935 | -0.716 | 119.797 | 107.504 | 129.399 | 90.627 | 77.441 | 134.783 | 5.78 | 0.68 | 1.66 | 0.46 | 0.29 | 100 | 37.6029 | 33.44958 | 98.95874 | 76.63142 | 108.4767 | 104.5521
9 | 2020_12_14 |  | Feldspar | Pl-b-4-c | 2020/12/14 | 18:00:41 | 15 | 1.035e-08 | 1 | -4.2965 | 5.7376 | 10.3945 | 2048 | 1536 | 0.269 | 5.096 | 8.429 | 24.832 | 61.892 | 0.004 | 100.522 | 0.2676031 | 5.069537 | 8.385229 | 24.70305 | 61.57059 | 0.003979228 | 0.0151 | 0.2407 | 0.7204 | 1.2901 | 2.7281 | 0.0002 | 8 | 0.267 | 5.031 | 8.282 | 27.86 | 58.653 | 0.004 | 751 | 22596 | 3873 | 48233 | 118651 | 192 | 88 | 218 | 20 | 210 | 730 | 99 | 68 | 220 | 13 | 115 | 183 | 89 | 16.4 | 21.921 | 3.396 | 15.063 | 48.611 | 9.407 | 58.706 | 1109.221 | 384.085 | 2403.645 | 5926.834 | 0.193 | 119.797 | 107.509 | 129.425 | 90.622 | 77.43 | 134.783 | 5.24 | 0.68 | 1.63 | 0.46 | 0.29 | 505.33 | 42.04132 | 34.33912 | 90.95466 | 72.88791 | 111.7951 | 103.9515
10 | 2020_12_14 |  | Feldspar | Kfs-d-1-r | 2020/12/14 | 18:04:18 | 15 | 1.035e-08 | 1 | 0.4339 | 6.0648 | 10.3865 | 2048 | 1536 | 14.7 | 0.073 | 1.057 | 19.085 | 63.808 | -0.037 | 98.686 | 14.89573 | 0.07397199 | 1.071074 | 19.33912 | 64.6576 | -0.03749266 | 0.8733 | 0.0036 | 0.0954 | 1.0475 | 2.9711 | -0.0014 | 8 | 14.666 | 0.07 | 1.009 | 22.15 | 63.404 | -0.036 | 32278 | 718 | 515 | 38451 | 128463 | 187 | 99 | 214 | 23 | 184 | 827 | 120 | 60 | 199 | 24 | 146 | 463 | 101 | 17.46 | 20.5 | 4.686 | 16.025 | 66.473 | 11.064 | 3221.316 | 15.401 | 46.817 | 1911.008 | 6406.989 | -1.713 | 119.792 | 107.544 | 129.446 | 90.622 | 77.43 | 134.783 | 0.56 | 10.97 | 5.07 | 0.52 | 0.28 | 100 | 43.3787 | 33.20748 | 106.8421 | 75.17938 | 130.7309 | 112.7357
11 | 2020_12_14 |  | Feldspar | Kfs-d-2-c | 2020/12/14 | 18:07:49 | 15 | 1.035e-08 | 1 | 0.4714 | 5.6523 | 10.387 | 2048 | 1536 | 14.316 | 0.05 | 1.545 | 19.365 | 64.224 | 0.005 | 99.505 | 14.38722 | 0.05024873 | 1.552686 | 19.46133 | 64.5435 | 0.005024873 | 0.8428 | 0.0025 | 0.1383 | 1.0532 | 2.9635 | 0.0002 | 8 | 14.278 | 0.048 | 1.478 | 22.425 | 63.688 | 0.005 | 31425 | 685 | 723 | 38951 | 128982 | 193 | 94 | 235 | 23 | 230 | 780 | 91 | 63 | 236 | 13 | 140 | 469 | 97 | 16.94 | 23.561 | 3.738 | 17.375 | 64.136 | 9.396 | 3135.963 | 10.691 | 68.569 | 1934.775 | 6435.684 | 0.254 | 119.787 | 107.544 | 129.446 | 90.611 | 77.43 | 134.783 | 0.57 | 16.03 | 4.03 | 0.51 | 0.28 | 383.82 | 42.72786 | 35.60048 | 95.42469 | 78.28204 | 128.4123 | 103.8907
12 | 2020_12_14 |  | Feldspar | Kfs-d-3-r | 2020/12/14 | 18:11:20 | 15 | 1.035e-08 | 1 | 1.9383 | 4.6467 | 10.3875 | 2048 | 1536 | 14.935 | 0.059 | 0.863 | 19.189 | 64.804 | 0.034 | 99.884 | 14.95234 | 0.05906852 | 0.8640022 | 19.21128 | 64.87926 | 0.03403949 | 0.8761 | 0.0029 | 0.077 | 1.0399 | 2.9797 | 0.0013 | 8 | 14.901 | 0.057 | 0.823 | 22.284 | 64.456 | 0.033 | 32819 | 714 | 419 | 38668 | 130448 | 216 | 124 | 215 | 19 | 222 | 752 | 99 | 51 | 243 | 18 | 112 | 435 | 85 | 20.42 | 23.181 | 3.714 | 15.325 | 61.068 | 9.21 | 3272.828 | 12.521 | 38.188 | 1922.608 | 6513.217 | 1.59 | 119.772 | 107.544 | 129.446 | 90.622 | 77.43 | 134.783 | 0.56 | 13.84 | 5.6 | 0.51 | 0.28 | 62.92 | 46.91183 | 35.31223 | 95.11787 | 73.51907 | 125.3033 | 102.8573
13 | 2020_12_14 |  | Feldspar | Kfs-d-4-c | 2020/12/14 | 18:14:57 | 15 | 1.037e-08 | 1 | 1.7508 | 4.6227 | 10.388 | 2048 | 1536 | 14.337 | 0.068 | 1.653 | 19.407 | 65.341 | -0.023 | 100.783 | 14.22561 | 0.0674717 | 1.640158 | 19.25622 | 64.83336 | -0.02282131 | 0.8324 | 0.0033 | 0.1458 | 1.041 | 2.9735 | -0.0009 | 8 | 14.295 | 0.066 | 1.582 | 22.468 | 64.837 | -0.022 | 31519 | 723 | 776 | 39080 | 131443 | 190 | 94 | 224 | 27 | 209 | 745 | 109 | 57 | 211 | 12 | 137 | 429 | 102 | 16.58 | 21.62 | 4.106 | 16.4 | 60.413 | 10.555 | 3145.786 | 14.531 | 73.501 | 1942.231 | 6564.42 | -1.055 | 119.782 | 107.544 | 129.446 | 90.622 | 77.43 | 134.783 | 0.57 | 11.77 | 3.9 | 0.51 | 0.28 | 100 | 42.27142 | 34.10255 | 100.0117 | 76.05393 | 124.6295 | 110.112
14 | 2020_12_14 |  | Feldspar | Kfs-d-5 | 2020/12/14 | 18:18:33 | 15 | 1.038e-08 | 1 | 2.9384 | 5.4778 | 10.385 | 2048 | 1536 | 15.028 | 0.057 | 1.064 | 19.443 | 64.978 | 0.021 | 100.591 | 14.93971 | 0.0566651 | 1.057749 | 19.32877 | 64.59623 | 0.02087662 | 0.8763 | 0.0028 | 0.0943 | 1.0475 | 2.9699 | 0.0008 | 8 | 14.995 | 0.055 | 1.016 | 22.561 | 64.564 | 0.021 | 33077 | 676 | 515 | 39281 | 131086 | 209 | 86 | 206 | 26 | 241 | 775 | 101 | 69 | 223 | 15 | 121 | 463 | 88 | 16.18 | 21.62 | 4.251 | 16.6 | 63.592 | 9.459 | 3303.048 | 12.181 | 47.252 | 1952.128 | 6543.104 | 0.991 | 119.797 | 107.544 | 129.446 | 90.617 | 77.43 | 134.783 | 0.55 | 13.79 | 5.01 | 0.51 | 0.28 | 100.72 | 41.75839 | 34.10255 | 101.7622 | 76.51627 | 127.8665 | 104.2385
15 | 2020_12_14 |  | Feldspar | Kfs-d-6 | 2020/12/14 | 18:22:04 | 15 | 1.038e-08 | 1 | 3.2704 | 5.2098 | 10.385 | 2048 | 1536 | 15.307 | 0.033 | 0.874 | 19.172 | 64.825 | 0.025 | 100.236 | 15.27096 | 0.0329223 | 0.8719422 | 19.12686 | 64.67237 | 0.02494114 | 0.8968 | 0.0016 | 0.0778 | 1.0377 | 2.9768 | 0.001 | 8 | 15.278 | 0.032 | 0.834 | 22.262 | 64.502 | 0.025 | 33705 | 573 | 428 | 38743 | 130968 | 203 | 99 | 217 | 21 | 223 | 773 | 104 | 55 | 216 | 19 | 113 | 472 | 75 | 17.16 | 21.64 | 4.028 | 15.425 | 63.882 | 8.971 | 3365.31 | 7.01 | 38.775 | 1926.276 | 6536.819 | 1.18 | 119.792 | 107.544 | 129.446 | 90.611 | 77.436 | 134.783 | 0.55 | 22.81 | 5.59 | 0.51 | 0.28 | 82.94 | 43.00442 | 34.11832 | 99.05715 | 73.75854 | 128.1578 | 101.514
16 | 2020_12_14 |  | Feldspar | Kfs-d-7 | 2020/12/14 | 18:25:40 | 15 | 1.039e-08 | 1 | 3.6544 | 5.0838 | 10.3845 | 2048 | 1536 | 14.447 | 0.075 | 1.386 | 19.299 | 64.486 | 0.026 | 99.719 | 14.48771 | 0.07521135 | 1.389906 | 19.35338 | 64.66772 | 0.02607327 | 0.8486 | 0.0037 | 0.1237 | 1.0473 | 2.969 | 0.001 | 8 | 14.41 | 0.072 | 1.325 | 22.362 | 64.003 | 0.026 | 31855 | 805 | 642 | 39007 | 130064 | 217 | 105 | 234 | 13 | 223 | 736 | 114 | 72 | 248 | 12 | 157 | 483 | 78 | 19.02 | 24.241 | 2.514 | 18.175 | 62.322 | 9.625 | 3177.17 | 16.011 | 61.691 | 1936.788 | 6492.456 | 1.225 | 119.812 | 107.544 | 129.446 | 90.611 | 77.43 | 134.783 | 0.56 | 11.31 | 4.19 | 0.51 | 0.28 | 82.67 | 45.27513 | 36.11056 | 78.2571 | 80.06394 | 126.5833 | 105.1491
17 | 2020_12_14 |  | Feldspar | Kfs-d-8 | 2020/12/14 | 18:29:17 | 15 | 1.039e-08 | 1 | 1.2245 | 3.1859 | 10.39 | 2048 | 1536 | 15.16 | 0.044 | 1.039 | 19.2 | 64.818 | 0.005 | 100.266 | 15.11978 | 0.04388327 | 1.036244 | 19.14907 | 64.64604 | 0.004986735 | 0.8876 | 0.0022 | 0.0925 | 1.0387 | 2.9748 | 0.0002 | 8 | 15.129 | 0.042 | 0.992 | 22.281 | 64.461 | 0.005 | 33433 | 657 | 505 | 38826 | 131024 | 218 | 113 | 235 | 19 | 228 | 798 | 110 | 58 | 236 | 25 | 121 | 457 | 103 | 19.3 | 23.561 | 4.317 | 16.113 | 64.599 | 10.655 | 3335.777 | 9.291 | 46.186 | 1929.758 | 6538.947 | 0.245 | 119.797 | 107.544 | 129.446 | 90.622 | 77.43 | 134.783 | 0.55 | 18.23 | 5.07 | 0.51 | 0.28 | 423.67 | 45.60717 | 35.60048 | 102.5492 | 75.38552 | 128.875 | 110.6323
18 | 2020_12_14 |  | Feldspar | Kfs-d-9 | 2020/12/14 | 18:32:49 | 15 | 1.038e-08 | 1 | 1.5559 | 3.2391 | 10.3895 | 2048 | 1536 | 14.959 | 0.048 | 1.049 | 19.219 | 64.599 | -0.006 | 99.868 | 14.97877 | 0.04806345 | 1.050387 | 19.2444 | 64.68439 | -0.006007931 | 0.8785 | 0.0024 | 0.0936 | 1.0428 | 2.9738 | -0.0002 | 8 | 14.926 | 0.046 | 1.001 | 22.304 | 64.216 | -0.006 | 32947 | 657 | 511 | 38834 | 130436 | 199 | 103 | 220 | 27 | 223 | 801 | 119 | 66 | 232 | 17 | 128 | 483 | 85 | 18.38 | 22.721 | 4.538 | 16.363 | 65.924 | 10.224 | 3287.757 | 10.131 | 46.566 | 1929.91 | 6507.751 | -0.274 | 119.777 | 107.544 | 129.446 | 90.617 | 77.43 | 134.783 | 0.55 | 16.61 | 5.08 | 0.51 | 0.28 | 100 | 44.50689 | 34.96011 | 105.1413 | 75.96809 | 130.1899 | 108.3717
19 | 2020_12_14 |  | Feldspar | Pl-k-1-r | 2020/12/14 | 18:36:51 | 15 | 1.039e-08 | 1 | 9.3121 | 10.4672 | 10.365 | 2048 | 1536 | 0.279 | 5.134 | 8.222 | 24.923 | 62.999 | 0.025 | 101.582 | 0.274655 | 5.054045 | 8.093954 | 24.53486 | 62.01788 | 0.02461066 | 0.0155 | 0.2395 | 0.6942 | 1.2791 | 2.7431 | 0.0009 | 8 | 0.277 | 5.068 | 8.069 | 27.997 | 59.788 | 0.025 | 753 | 22828 | 3807 | 48683 | 121365 | 212 | 77 | 208 | 29 | 212 | 738 | 102 | 59 | 213 | 22 | 138 | 164 | 86 | 14.32 | 21.1 | 5.196 | 16.575 | 48.206 | 9.411 | 60.986 | 1121.669 | 375.679 | 2424.765 | 6064.93 | 1.189 | 119.797 | 107.494 | 129.409 | 90.622 | 77.43 | 134.783 | 4.99 | 0.68 | 1.65 | 0.46 | 0.29 | 84.17 | 39.28493 | 33.68994 | 112.506 | 76.45863 | 111.3285 | 103.9736
20 | 2020_12_14 |  | Feldspar | Pl-k-2-c | 2020/12/14 | 18:40:52 | 15 | 1.039e-08 | 1 | 8.8684 | 10.6322 | 10.3665 | 2048 | 1536 | 0.31 | 4.957 | 8.613 | 24.789 | 62.65 | 0.03 | 101.349 | 0.3058738 | 4.89102 | 8.498357 | 24.45905 | 61.8161 | 0.02960069 | 0.0173 | 0.2322 | 0.7301 | 1.2772 | 2.7386 | 0.0011 | 8 | 0.307 | 4.893 | 8.466 | 27.799 | 59.414 | 0.029 | 846 | 22025 | 3992 | 48340 | 120650 | 212 | 91 | 200 | 31 | 211 | 762 | 92 | 68 | 191 | 20 | 136 | 172 | 92 | 16.82 | 19.46 | 5.251 | 16.413 | 49.893 | 9.2 | 67.787 | 1083.064 | 394.142 | 2407.677 | 6026.964 | 1.4 | 119.797 | 107.514 | 129.409 | 90.622 | 77.43 | 134.783 | 4.78 | 0.69 | 1.61 | 0.46 | 0.29 | 71.07 | 42.57626 | 32.35418 | 113.0999 | 76.08407 | 113.2597 | 102.8015
21 | 2020_12_14 |  | Feldspar | Pl-k-3-r | 2020/12/14 | 18:44:53 | 15 | 1.04e-08 | 1 | 8.3395 | 9.4612 | 10.368 | 2048 | 1536 | 0.219 | 5.178 | 8.46 | 24.761 | 62.202 | -0.006 | 100.814 | 0.2172317 | 5.136191 | 8.391692 | 24.56107 | 61.69976 | -0.005951555 | 0.0123 | 0.2438 | 0.7208 | 1.2824 | 2.7331 | -0.0002 | 8 | 0.218 | 5.113 | 8.311 | 27.779 | 58.978 | -0.006 | 618 | 23049 | 3902 | 48329 | 119857 | 185 | 73 | 226 | 17 | 189 | 715 | 97 | 59 | 200 | 13 | 132 | 191 | 94 | 13.76 | 21.04 | 3.055 | 15.338 | 48.136 | 9.552 | 48.044 | 1132.806 | 387.329 | 2408.198 | 5988.488 | -0.302 | 119.797 | 107.519 | 129.415 | 90.622 | 77.43 | 134.783 | 5.82 | 0.68 | 1.62 | 0.46 | 0.29 | 100 | 38.50913 | 33.64201 | 86.2674 | 73.55024 | 111.2476 | 104.7496
22 | 2020_12_14 |  | Feldspar | Pl-k-4-c | 2020/12/14 | 18:48:54 | 15 | 1.04e-08 | 1 | 7.6008 | 9.6825 | 10.37 | 2048 | 1536 | 0.262 | 4.936 | 8.129 | 24.564 | 62.816 | 0.029 | 100.736 | 0.2600858 | 4.899936 | 8.069608 | 24.38453 | 62.35706 | 0.02878812 | 0.0146 | 0.2319 | 0.6913 | 1.2697 | 2.7547 | 0.001 | 8 | 0.26 | 4.871 | 7.979 | 27.602 | 59.659 | 0.028 | 701 | 21986 | 3761 | 48001 | 121151 | 211 | 66 | 212 | 26 | 198 | 651 | 100 | 59 | 214 | 17 | 108 | 192 | 84 | 12.78 | 21.32 | 4.424 | 14.175 | 44.634 | 9.211 | 57.325 | 1079.25 | 371.847 | 2392.865 | 6057.643 | 1.339 | 119.797 | 107.499 | 129.404 | 90.611 | 77.43 | 134.783 | 5.09 | 0.69 | 1.66 | 0.46 | 0.29 | 74.27 | 37.11247 | 33.86512 | 103.8123 | 70.70681 | 107.1244 | 102.8629
23 | 2020_12_14 |  | Feldspar | Pl-k-5-r | 2020/12/14 | 18:52:55 | 15 | 1.04e-08 | 1 | 7.3819 | 8.7721 | 10.3715 | 2048 | 1536 | 0.198 | 4.983 | 8.813 | 24.867 | 61.586 | 0.04 | 100.487 | 0.1970404 | 4.95885 | 8.770288 | 24.74648 | 61.28753 | 0.03980614 | 0.0112 | 0.2357 | 0.7546 | 1.2942 | 2.7193 | 0.0015 | 8 | 0.197 | 4.921 | 8.67 | 27.851 | 58.29 | 0.039 | 599 | 22191 | 4078 | 48459 | 118437 | 229 | 90 | 240 | 21 | 191 | 674 | 107 | 64 | 184 | 18 | 135 | 194 | 84 | 16.44 | 20.64 | 3.941 | 15.6 | 45.998 | 9.566 | 43.463 | 1090.204 | 404.06 | 2414.474 | 5918.591 | 1.884 | 119.797 | 107.519 | 129.43 | 90.622 | 77.43 | 134.783 | 6.5 | 0.69 | 1.59 | 0.46 | 0.29 | 54.44 | 42.09257 | 33.32068 | 97.98156 | 74.17576 | 108.749 | 104.8264
24 | 2020_12_14 |  | Feldspar | Pl-k-6-c | 2020/12/14 | 18:56:50 | 15 | 1.04e-08 | 1 | 7.2199 | 9.1501 | 10.372 | 2048 | 1536 | 0.287 | 4.991 | 8.839 | 24.948 | 62.295 | -0.005 | 101.355 | 0.2831631 | 4.924276 | 8.720832 | 24.61447 | 61.46218 | -0.004933155 | 0.016 | 0.234 | 0.7501 | 1.287 | 2.7263 | -0.0002 | 8 | 0.285 | 4.927 | 8.696 | 27.953 | 59.008 | -0.005 | 767 | 22237 | 4090 | 48631 | 119849 | 204 | 71 | 232 | 24 | 218 | 652 | 107 | 66 | 204 | 14 | 116 | 192 | 102 | 13.9 | 21.52 | 3.938 | 15.425 | 44.69 | 10.454 | 62.806 | 1091.629 | 405.265 | 2423.3 | 5991.528 | -0.254 | 119.797 | 107.524 | 129.393 | 90.617 | 77.43 | 134.783 | 4.86 | 0.69 | 1.59 | 0.46 | 0.29 | 100 | 38.70454 | 34.02359 | 97.94426 | 73.75854 | 107.1916 | 109.5839
25 | 2020_12_14 |  | Feldspar | Pl-l-1-r | 2020/12/14 | 19:00:46 | 15 | 1.041e-08 | 1 | 5.0279 | 14.303 | 10.372 | 2048 | 1536 | 0.216 | 5.083 | 8.495 | 24.838 | 61.563 | 0.024 | 100.219 | 0.215528 | 5.071893 | 8.476437 | 24.78372 | 61.42847 | 0.02394755 | 0.0122 | 0.2409 | 0.7285 | 1.2948 | 2.7228 | 0.0009 | 8 | 0.214 | 5.019 | 8.348 | 27.853 | 58.304 | 0.024 | 617 | 22636 | 3933 | 48523 | 118616 | 195 | 82 | 234 | 22 | 218 | 704 | 96 | 48 | 179 | 18 | 130 | 199 | 76 | 14.36 | 20.1 | 4.055 | 16.3 | 47.883 | 8.614 | 47.344 | 1113.046 | 389.432 | 2416.993 | 5925.785 | 1.136 | 119.797 | 107.514 | 129.415 | 90.617 | 77.43 | 134.783 | 5.96 | 0.68 | 1.62 | 0.46 | 0.29 | 84.39 | 39.33976 | 32.88191 | 99.3886 | 75.8217 | 110.9548 | 99.47359
26 | 2020_12_14 |  | Feldspar | Pl-l-2-i | 2020/12/14 | 19:04:46 | 15 | 1.041e-08 | 1 | 5.0646 | 14.6255 | 10.3715 | 2048 | 1536 | 0.268 | 4.848 | 8.201 | 24.52 | 62.426 | 0.032 | 100.295 | 0.2672117 | 4.833741 | 8.176879 | 24.44788 | 62.24238 | 0.03190588 | 0.0151 | 0.2289 | 0.7007 | 1.2736 | 2.7508 | 0.0012 | 8 | 0.266 | 4.784 | 8.053 | 27.541 | 59.258 | 0.031 | 758 | 21654 | 3796 | 47985 | 120498 | 206 | 96 | 246 | 24 | 221 | 678 | 85 | 60 | 218 | 16 | 129 | 200 | 91 | 17.04 | 22.921 | 4.11 | 16.35 | 46.487 | 8.796 | 58.766 | 1061.012 | 375.664 | 2389.885 | 6022.658 | 1.504 | 119.797 | 107.539 | 129.393 | 90.622 | 77.43 | 134.783 | 5.29 | 0.7 | 1.65 | 0.46 | 0.29 | 64.95 | 42.85379 | 35.11364 | 100.0604 | 75.9379 | 109.3255 | 100.519
27 | 2020_12_14 |  | Feldspar | Pl-l-3-c | 2020/12/14 | 19:08:47 | 15 | 1.042e-08 | 1 | 5.0892 | 14.8971 | 10.3715 | 2048 | 1536 | 0.346 | 4.886 | 8.465 | 24.54 | 62.479 | -0.021 | 100.695 | 0.3436119 | 4.852277 | 8.406574 | 24.37063 | 62.04777 | -0.02085506 | 0.0194 | 0.2301 | 0.7215 | 1.2715 | 2.7465 | -0.0008 | 8 | 0.344 | 4.822 | 8.321 | 27.538 | 59.296 | -0.021 | 915 | 21782 | 3924 | 48034 | 120669 | 166 | 81 | 210 | 22 | 224 | 674 | 97 | 69 | 193 | 18 | 134 | 181 | 89 | 15.48 | 19.98 | 4.055 | 16.775 | 45.418 | 9.306 | 76.029 | 1070.366 | 388.531 | 2391.924 | 6032.403 | -1.006 | 119.797 | 107.509 | 129.409 | 90.617 | 77.43 | 134.783 | 4.36 | 0.7 | 1.62 | 0.46 | 0.29 | 100 | 40.8451 | 32.78361 | 99.3886 | 76.91853 | 108.0612 | 103.392
28 | 2020_12_14 |  | Feldspar | Pl-l-4-c | 2020/12/14 | 19:12:42 | 15 | 1.042e-08 | 1 | 5.129 | 15.2566 | 10.371 | 2048 | 1536 | 0.312 | 4.803 | 8.608 | 24.45 | 61.694 | 0.016 | 99.883 | 0.3123655 | 4.808626 | 8.618083 | 24.47864 | 61.76627 | 0.01601874 | 0.0176 | 0.2283 | 0.7405 | 1.2786 | 2.7371 | 0.0006 | 8 | 0.309 | 4.741 | 8.467 | 27.408 | 58.487 | 0.016 | 865 | 21495 | 4005 | 47812 | 119097 | 203 | 99 | 241 | 29 | 211 | 701 | 95 | 71 | 233 | 24 | 143 | 205 | 93 | 18.12 | 23.621 | 5.369 | 16.85 | 47.985 | 9.402 | 68.388 | 1052.344 | 395.325 | 2380.685 | 5950.084 | 0.749 | 119.797 | 107.479 | 129.42 | 90.611 | 77.43 | 134.783 | 4.82 | 0.7 | 1.61 | 0.46 | 0.29 | 132.09 | 44.19098 | 35.64578 | 114.3636 | 77.09029 | 111.073 | 103.9239
29 | 2020_12_14 |  | Feldspar | Pl-l-5-r | 2020/12/14 | 19:16:43 | 15 | 1.042e-08 | 1 | 5.1285 | 15.6951 | 10.371 | 2048 | 1536 | 0.251 | 5.108 | 8.405 | 24.962 | 62.56 | 0.017 | 101.303 | 0.2477715 | 5.042299 | 8.296892 | 24.64093 | 61.75534 | 0.01678134 | 0.014 | 0.2392 | 0.7122 | 1.2859 | 2.7341 | 0.0006 | 8 | 0.249 | 5.043 | 8.255 | 28.017 | 59.314 | 0.016 | 698 | 22776 | 3901 | 48863 | 120746 | 194 | 73 | 210 | 25 | 240 | 697 | 100 | 74 | 205 | 23 | 125 | 200 | 78 | 14.66 | 20.7 | 4.828 | 16.813 | 47.54 | 8.916 | 55.145 | 1119.463 | 385.457 | 2433.581 | 6034.188 | 0.785 | 119.797 | 107.519 | 129.409 | 90.617 | 77.43 | 134.783 | 5.34 | 0.68 | 1.63 | 0.46 | 0.29 | 123.03 | 39.74856 | 33.36908 | 108.4488 | 77.00561 | 110.5567 | 101.2023
30 | 2020_12_14 |  | Feldspar | Pl-l-6-r | 2020/12/14 | 19:20:39 | 15 | 1.041e-08 | 1 | 6.7189 | 15.3574 | 10.3685 | 2048 | 1536 | 0.167 | 4.929 | 8.774 | 24.679 | 62.481 | 0.046 | 101.076 | 0.1652222 | 4.876529 | 8.680597 | 24.41628 | 61.81586 | 0.04551031 | 0.0093 | 0.2315 | 0.7457 | 1.2749 | 2.7385 | 0.0017 | 8 | 0.166 | 4.866 | 8.629 | 27.652 | 59.231 | 0.045 | 521 | 21981 | 4064 | 48161 | 120432 | 204 | 85 | 218 | 20 | 225 | 666 | 79 | 60 | 207 | 21 | 114 | 201 | 82 | 15.5 | 21.14 | 4.086 | 15.563 | 45.867 | 8.048 | 36.603 | 1079.179 | 402.514 | 2399.524 | 6019.93 | 2.152 | 119.797 | 107.519 | 129.425 | 90.611 | 77.42 | 134.783 | 7.28 | 0.69 | 1.59 | 0.46 | 0.29 | 44.38 | 40.87148 | 33.72186 | 99.76778 | 74.08775 | 108.594 | 96.15002
31 | 2020_12_14 |  | Feldspar | Pl-l-7-c | 2020/12/14 | 19:24:34 | 15 | 1.041e-08 | 1 | 6.6082 | 15.6228 | 10.3685 | 2048 | 1536 | 0.258 | 4.98 | 8.503 | 24.79 | 61.974 | -0.045 | 100.46 | 0.2568186 | 4.957197 | 8.464066 | 24.67649 | 61.69022 | -0.04479395 | 0.0145 | 0.2352 | 0.7268 | 1.288 | 2.7319 | -0.0017 | 8 | 0.256 | 4.916 | 8.362 | 27.813 | 58.735 | -0.044 | 728 | 22191 | 3931 | 48442 | 119457 | 170 | 95 | 210 | 17 | 203 | 687 | 114 | 50 | 203 | 15 | 130 | 196 | 98 | 16.3 | 20.58 | 3.228 | 15.738 | 46.807 | 10.611 | 56.505 | 1090.264 | 390.06 | 2413.482 | 5969.523 | -2.111 | 119.797 | 107.494 | 129.409 | 90.617 | 77.42 | 134.783 | 5.4 | 0.69 | 1.61 | 0.46 | 0.29 | 100 | 41.91296 | 33.27221 | 88.67636 | 74.50313 | 109.7011 | 110.4037
32 | 2020_12_14 |  | Feldspar | Pl-l-8-r | 2020/12/14 | 19:28:35 | 15 | 1.041e-08 | 1 | 6.5621 | 15.939 | 10.3675 | 2048 | 1536 | 0.235 | 5.101 | 8.538 | 24.938 | 62.32 | -0.012 | 101.12 | 0.2323971 | 5.044501 | 8.443434 | 24.66179 | 61.62974 | -0.01186709 | 0.0131 | 0.2395 | 0.7252 | 1.2877 | 2.7301 | -0.0004 | 8 | 0.234 | 5.037 | 8.392 | 27.975 | 59.061 | -0.011 | 684 | 22729 | 3970 | 48759 | 120171 | 185 | 94 | 203 | 33 | 232 | 745 | 96 | 61 | 212 | 23 | 143 | 192 | 100 | 16.82 | 20.84 | 5.738 | 17.638 | 49.843 | 9.797 | 51.585 | 1116.967 | 391.453 | 2427.525 | 6002.711 | -0.547 | 119.797 | 107.524 | 129.42 | 90.611 | 77.43 | 134.783 | 5.78 | 0.68 | 1.62 | 0.46 | 0.29 | 100 | 42.57626 | 33.48173 | 118.2283 | 78.87228 | 113.2029 | 106.0845
33 | 2020_12_14 |  | Feldspar | Kfs-m-1-r | 2020/12/14 | 19:32:10 | 15 | 1.042e-08 | 1 | 5.1747 | 17.0228 | 10.369 | 2048 | 1536 | 14.665 | 0.119 | 1.225 | 19.142 | 63.5 | 0.006 | 98.657 | 14.86463 | 0.1206199 | 1.241676 | 19.40258 | 64.36442 | 0.006081677 | 0.8727 | 0.0059 | 0.1107 | 1.0524 | 2.9618 | 0.0002 | 8 | 14.635 | 0.114 | 1.17 | 22.193 | 63.043 | 0.006 | 32411 | 942 | 581 | 38784 | 128485 | 193 | 84 | 245 | 17 | 225 | 723 | 106 | 70 | 200 | 18 | 122 | 470 | 81 | 15.96 | 21.801 | 3.486 | 16.063 | 61.022 | 9.368 | 3236.207 | 25.302 | 54.618 | 1927.698 | 6413.557 | 0.282 | 119.797 | 107.544 | 129.446 | 90.617 | 77.425 | 134.783 | 0.56 | 7.36 | 4.55 | 0.51 | 0.28 | 345.48 | 41.47352 | 34.24501 | 92.15202 | 75.26846 | 125.2561 | 103.7358
34 | 2020_12_14 |  | Feldspar | Kfs-m-2-c | 2020/12/14 | 19:35:41 | 15 | 1.043e-08 | 1 | 5.141 | 17.4391 | 10.3675 | 2048 | 1536 | 14.069 | 0.061 | 1.656 | 19.424 | 64.951 | 0.013 | 100.174 | 14.04456 | 0.06089404 | 1.653123 | 19.39026 | 64.83818 | 0.01297742 | 0.821 | 0.003 | 0.1468 | 1.0472 | 2.9709 | 0.0005 | 8 | 14.025 | 0.059 | 1.585 | 22.485 | 64.405 | 0.013 | 31112 | 720 | 772 | 39332 | 131379 | 219 | 98 | 218 | 17 | 223 | 779 | 119 | 56 | 236 | 14 | 128 | 448 | 87 | 17.08 | 22.881 | 3.141 | 16.363 | 63.144 | 10.323 | 3104.317 | 13.121 | 74.066 | 1954.928 | 6558.437 | 0.627 | 119.792 | 107.544 | 129.446 | 90.611 | 77.42 | 134.783 | 0.57 | 13.2 | 3.83 | 0.51 | 0.28 | 164.46 | 42.90406 | 35.08298 | 87.47321 | 75.96809 | 127.4153 | 108.8951
35 | 2020_12_14 |  | Feldspar | Kfs-m-3-r | 2020/12/14 | 19:39:17 | 15 | 1.043e-08 | 1 | 3.4228 | 17.1429 | 10.3745 | 2048 | 1536 | 15.044 | 0.062 | 1.113 | 19.519 | 64.804 | 0.01 | 100.552 | 14.96141 | 0.06165964 | 1.10689 | 19.41185 | 64.44824 | 0.009945103 | 0.8781 | 0.0031 | 0.0987 | 1.0525 | 2.9647 | 0.0004 | 8 | 15.013 | 0.06 | 1.063 | 22.646 | 64.362 | 0.01 | 33273 | 712 | 525 | 39624 | 131185 | 205 | 87 | 228 | 12 | 239 | 723 | 114 | 65 | 220 | 17 | 130 | 395 | 81 | 16.08 | 22.321 | 2.831 | 17.088 | 57.677 | 9.773 | 3322.885 | 13.281 | 49.672 | 1968.873 | 6554.048 | 0.477 | 119.777 | 107.544 | 129.446 | 90.617 | 77.43 | 134.783 | 0.55 | 12.9 | 4.74 | 0.51 | 0.28 | 210 | 41.62915 | 34.651 | 83.04453 | 77.6328125 | 121.7747 | 105.9545
36 | 2020_12_14 |  | Feldspar | Kfs-m-4-c | 2020/12/14 | 19:42:47 | 15 | 1.042e-08 | 1 | 2.8259 | 16.7236 | 10.376 | 2048 | 1536 | 13.786 | 0.069 | 1.915 | 19.309 | 64.862 | 0.025 | 99.966 | 13.79069 | 0.06902347 | 1.915651 | 19.31557 | 64.88406 | 0.0250085 | 0.8058 | 0.0034 | 0.1701 | 1.0428 | 2.9717 | 0.001 | 8 | 13.741 | 0.067 | 1.835 | 22.326 | 64.285 | 0.025 | 30442 | 745 | 894 | 39006 | 130946 | 203 | 82 | 236 | 23 | 210 | 759 | 100 | 68 | 217 | 13 | 125 | 396 | 79 | 15.56 | 22.461 | 3.738 | 15.688 | 59.717 | 8.965 | 3038.401 | 14.791 | 85.672 | 1939.226 | 6539.867 | 1.185 | 119.782 | 107.544 | 129.446 | 90.611 | 77.43 | 134.783 | 0.58 | 11.75 | 3.57 | 0.51 | 0.28 | 82.52 | 40.9505 | 34.7595 | 95.42469 | 74.38468 | 123.9095 | 101.48
37 | 2020_12_14 |  | Feldspar | Pl-j-1-r | 2020/12/14 | 19:46:44 | 15 | 1.042e-08 | 1 | -2.63 | 12.7389 | 10.3875 | 2048 | 1536 | 0.313 | 5.098 | 8.658 | 24.998 | 62.485 | -0.006 | 101.546 | 0.3082346 | 5.020384 | 8.526184 | 24.61741 | 61.53368 | -0.005908652 | 0.0174 | 0.2385 | 0.733 | 1.2865 | 2.7283 | -0.0002 | 8 | 0.311 | 5.033 | 8.511 | 28.03 | 59.215 | -0.005 | 829 | 22769 | 4002 | 48849 | 120577 | 171 | 79 | 242 | 11 | 206 | 721 | 96 | 52 | 217 | 20 | 117 | 203 | 80 | 14.18 | 22.701 | 2.976 | 15.038 | 49.004 | 8.811 | 68.727 | 1117.112 | 397.418 | 2434.652 | 6024.149 | -0.261 | 119.797 | 107.499 | 129.415 | 90.611 | 77.43 | 134.783 | 4.61 | 0.68 | 1.6 | 0.46 | 0.29 | 100 | 39.09242 | 34.94472 | 85.14469 | 72.82739 | 112.2461 | 100.6046
38 | 2020_12_14 |  | Feldspar | Pl-j-2-c | 2020/12/14 | 19:50:40 | 15 | 1.043e-08 | 1 | -2.345 | 12.6864 | 10.3885 | 2048 | 1536 | 0.335 | 5.114 | 8.662 | 24.926 | 62.542 | 0.027 | 101.606 | 0.3297049 | 5.033167 | 8.525087 | 24.53201 | 61.55345 | 0.02657324 | 0.0186 | 0.2392 | 0.7332 | 1.2825 | 2.7301 | 0.001 | 8 | 0.332 | 5.049 | 8.512 | 27.944 | 59.286 | 0.026 | 884 | 22795 | 4022 | 48785 | 120846 | 200 | 76 | 208 | 25 | 218 | 741 | 86 | 70 | 184 | 20 | 140 | 193 | 89 | 14.84 | 19.36 | 4.569 | 16.925 | 49.666 | 8.748 | 73.568 | 1121.755 | 397.827 | 2429.545 | 6037.136 | 1.252 | 119.797 | 107.494 | 129.409 | 90.611 | 77.42 | 134.783 | 4.42 | 0.68 | 1.6 | 0.46 | 0.29 | 77.32 | 39.99184 | 32.27095 | 105.4998 | 77.26167 | 113.0018 | 100.2443
39 | 2020_12_14 |  | Feldspar | Pl-j-3-c | 2020/12/14 | 19:54:42 | 15 | 1.044e-08 | 1 | -1.8912 | 12.6789 | 10.387 | 2048 | 1536 | 0.38 | 5.007 | 8.438 | 24.62 | 62.19 | 0.002 | 100.637 | 0.3775947 | 4.975308 | 8.38459 | 24.46417 | 61.79636 | 0.001987341 | 0.0214 | 0.2362 | 0.7204 | 1.2777 | 2.7381 | 0.0001 | 8 | 0.378 | 4.942 | 8.29 | 27.623 | 58.996 | 0.002 | 967 | 22399 | 3911 | 48293 | 120389 | 186 | 71 | 243 | 22 | 222 | 734 | 103 | 52 | 208 | 11 | 151 | 215 | 81 | 13.06 | 22.201 | 3.451 | 17.763 | 50.259 | 9.216 | 83.65 | 1099.068 | 387.834 | 2403.963 | 6013.355 | 0.085 | 119.797 | 107.499 | 129.435 | 90.611 | 77.42 | 134.783 | 4.01 | 0.69 | 1.62 | 0.46 | 0.29 | 1139.1 | 37.51682 | 34.55774 | 91.68823 | 79.15127 | 113.6744 | 102.8908
40 | 2020_12_14 |  | Feldspar | Pl-j-4-r | 2020/12/14 | 19:58:37 | 15 | 1.044e-08 | 1 | -1.3324 | 12.6114 | 10.385 | 2048 | 1536 | 0.282 | 5.089 | 8.627 | 24.724 | 62.089 | 0.01 | 100.821 | 0.2797036 | 5.047559 | 8.556748 | 24.52267 | 61.5834 | 0.009918568 | 0.0158 | 0.2398 | 0.7357 | 1.2817 | 2.7307 | 0.0004 | 8 | 0.28 | 5.025 | 8.479 | 27.716 | 58.854 | 0.01 | 773 | 22754 | 4013 | 48412 | 120030 | 192 | 81 | 246 | 31 | 208 | 675 | 97 | 64 | 195 | 15 | 127 | 204 | 85 | 15.18 | 21.54 | 4.82 | 15.738 | 46.499 | 9.109 | 62.126 | 1117.52 | 396.675 | 2411.973 | 5998.901 | 0.492 | 119.797 | 107.494 | 129.399 | 90.611 | 77.43 | 134.783 | 4.97 | 0.68 | 1.61 | 0.46 | 0.29 | 196.81 | 40.44738 | 34.0394 | 108.3589 | 74.50313 | 109.3396 | 102.2918
41 | 2020_12_14 |  | Feldspar | Pl-i-1-r | 2020/12/14 | 20:02:39 | 15 | 1.044e-08 | 1 | -10.3406 | 10.22 | 10.395 | 2048 | 1536 | 0.244 | 5.076 | 8.237 | 24.909 | 62.147 | 0.046 | 100.659 | 0.2424026 | 5.042768 | 8.183074 | 24.74593 | 61.74014 | 0.04569885 | 0.0137 | 0.2391 | 0.7022 | 1.2909 | 2.7324 | 0.0017 | 8 | 0.243 | 5.011 | 8.087 | 27.969 | 58.913 | 0.044 | 678 | 22714 | 3815 | 48850 | 120160 | 242 | 73 | 241 | 16 | 198 | 688 | 107 | 64 | 215 | 18 | 132 | 202 | 92 | 14.06 | 22.541 | 3.372 | 15.675 | 47.13 | 9.961 | 53.745 | 1114.515 | 378.304 | 2434.065 | 6004.866 | 2.139 | 119.797 | 107.499 | 129.43 | 90.611 | 77.425 | 134.783 | 5.41 | 0.68 | 1.64 | 0.46 | 0.29 | 49.1 | 38.92666 | 34.82135 | 90.6327 | 74.35386 | 110.079 | 106.9687
42 | 2020_12_14 |  | Feldspar | Pl-i-2-c | 2020/12/14 | 20:06:41 | 15 | 1.044e-08 | 1 | -10.8713 | 10.1319 | 10.395 | 2048 | 1536 | 0.338 | 4.972 | 8.535 | 24.961 | 62.636 | -0.003 | 101.439 | 0.3332052 | 4.901468 | 8.413923 | 24.6069 | 61.74746 | -0.002957442 | 0.0189 | 0.2326 | 0.7226 | 1.2846 | 2.7349 | -0.0001 | 8 | 0.336 | 4.908 | 8.389 | 28.007 | 59.383 | -0.003 | 910 | 22229 | 3960 | 48947 | 121163 | 195 | 93 | 219 | 19 | 202 | 747 | 104 | 59 | 208 | 18 | 155 | 194 | 94 | 16.56 | 21.24 | 3.714 | 17.263 | 50.043 | 9.907 | 74.448 | 1091.508 | 392.476 | 2437.356 | 6052.843 | -0.157 | 119.822 | 107.489 | 129.409 | 90.611 | 77.42 | 134.783 | 4.48 | 0.69 | 1.61 | 0.46 | 0.29 | 100 | 42.2459 | 33.80152 | 95.11787 | 78.02933 | 113.4298 | 106.6784
43 | 2020_12_14 |  | Feldspar | Pl-i-3-c | 2020/12/14 | 20:10:36 | 15 | 1.044e-08 | 1 | -11.2069 | 10.13 | 10.3955 | 2048 | 1536 | 0.345 | 5.057 | 8.639 | 24.884 | 62.367 | -0.008 | 101.284 | 0.3406264 | 4.992891 | 8.529482 | 24.56854 | 61.57636 | -0.007898583 | 0.0193 | 0.2372 | 0.7333 | 1.2841 | 2.7303 | -0.0003 | 8 | 0.343 | 4.992 | 8.492 | 27.903 | 59.116 | -0.008 | 917 | 22591 | 4022 | 48762 | 120590 | 189 | 85 | 200 | 35 | 225 | 703 | 109 | 64 | 212 | 13 | 138 | 208 | 87 | 15.74 | 20.72 | 5.103 | 17.063 | 48.229 | 9.816 | 75.969 | 1110.171 | 397.293 | 2428.251 | 6025.583 | -0.366 | 119.797 | 107.519 | 129.404 | 90.611 | 77.43 | 134.783 | 4.38 | 0.68 | 1.61 | 0.46 | 0.29 | 100 | 41.18668 | 33.38519 | 111.4946 | 77.57601 | 111.355 | 106.1873
44 | 2020_12_14 |  | Feldspar | Pl-i-4-r | 2020/12/14 | 20:14:37 | 15 | 1.044e-08 | 1 | -11.0081 | 8.2607 | 10.3965 | 2048 | 1536 | 0.275 | 5.101 | 7.691 | 25.021 | 63.241 | 0.008 | 101.337 | 0.2713718 | 5.0337 | 7.589528 | 24.69088 | 62.40662 | 0.007894452 | 0.0153 | 0.2379 | 0.649 | 1.2835 | 2.7522 | 0.0003 | 8 | 0.273 | 5.034 | 7.539 | 28.177 | 60.066 | 0.008 | 762 | 22751 | 3571 | 49255 | 122513 | 175 | 87 | 203 | 31 | 238 | 719 | 89 | 60 | 187 | 12 | 145 | 204 | 78 | 15.78 | 19.34 | 4.561 | 17.988 | 48.937 | 8.358 | 60.426 | 1119.57 | 352.693 | 2452.123 | 6122.455 | 0.392 | 119.797 | 107.489 | 129.383 | 90.611 | 77.425 | 134.783 | 5.11 | 0.68 | 1.71 | 0.45 | 0.29 | 235.85 | 41.23899 | 32.25427 | 105.4074 | 79.65099 | 112.1694 | 97.98431
45 | 2020_12_14 |  | Feldspar | Pl-i-5-c | 2020/12/14 | 20:18:39 | 15 | 1.045e-08 | 1 | -11.1731 | 8.4782 | 10.396 | 2048 | 1536 | 0.315 | 5.003 | 8.487 | 24.916 | 63.056 | -0.004 | 101.773 | 0.3095123 | 4.915842 | 8.339148 | 24.48193 | 61.95749 | -0.003930315 | 0.0175 | 0.2331 | 0.7157 | 1.2772 | 2.7423 | -0.0001 | 8 | 0.313 | 4.938 | 8.339 | 27.965 | 59.823 | -0.003 | 839 | 22397 | 3950 | 48892 | 122101 | 198 | 79 | 212 | 29 | 223 | 676 | 112 | 58 | 225 | 16 | 120 | 214 | 89 | 14.54 | 21.981 | 4.679 | 15.863 | 47.001 | 10.066 | 69.367 | 1099.188 | 390.51 | 2435.99 | 6103.484 | -0.166 | 119.797 | 107.489 | 129.404 | 90.611 | 77.42 | 134.783 | 4.59 | 0.69 | 1.62 | 0.46 | 0.29 | 100 | 39.58555 | 34.38609 | 106.7622 | 74.79842 | 109.9282 | 107.531
46 | 2020_12_14 |  | Feldspar | Pl-i-6-r | 2020/12/14 | 20:22:34 | 15 | 1.045e-08 | 1 | -11.3456 | 8.677 | 10.396 | 2048 | 1536 | 0.277 | 5.158 | 8.233 | 25.042 | 62.635 | 0.034 | 101.379 | 0.2732321 | 5.087839 | 8.121012 | 24.70137 | 61.78301 | 0.03353752 | 0.0154 | 0.2412 | 0.6969 | 1.2885 | 2.7343 | 0.0012 | 8 | 0.275 | 5.092 | 8.08 | 28.126 | 59.396 | 0.033 | 761 | 23057 | 3809 | 49187 | 121276 | 216 | 79 | 223 | 14 | 209 | 718 | 108 | 68 | 198 | 13 | 141 | 200 | 76 | 15.14 | 20.8 | 2.714 | 16.65 | 48.704 | 9.223 | 60.966 | 1133.447 | 378.362 | 2450.04 | 6059.916 | 1.577 | 119.797 | 107.504 | 129.399 | 90.622 | 77.425 | 134.783 | 5.03 | 0.68 | 1.64 | 0.45 | 0.29 | 63.47 | 40.39405 | 33.44958 | 81.31039 | 76.63142 | 111.902 | 102.9299
47 | 2020_12_14 |  | Feldspar | Kfs-n-1-r | 2020/12/14 | 20:26:38 | 15 | 1.045e-08 | 1 | -4.4041 | 18.6877 | 10.3845 | 2048 | 1536 | 10.199 | 0.047 | 3.987 | 19.796 | 66.903 | -0.003 | 100.929 | 10.10512 | 0.04656739 | 3.950302 | 19.61379 | 66.28719 | -0.002972387 | 0.5808 | 0.0022 | 0.3451 | 1.0415 | 2.9863 | -0.0001 | 8 | 10.123 | 0.045 | 3.858 | 22.712 | 65.818 | -0.002 | 22590 | 667 | 1847 | 39819 | 134399 | 187 | 106 | 254 | 26 | 229 | 768 | 108 | 76 | 219 | 13 | 140 | 389 | 81 | 19.4 | 23.301 | 4.079 | 17.338 | 59.903 | 9.469 | 2244.971 | 10.051 | 180.662 | 1978.42 | 6715.135 | -0.119 | 119.797 | 107.544 | 129.399 | 90.611 | 77.42 | 134.783 | 0.67 | 16.83 | 2.41 | 0.51 | 0.28 | 100 | 45.72517 | 35.40351 | 99.68229 | 78.19864 | 124.1023 | 104.2936
48 | 2020_12_14 |  | Feldspar | Kfs-n-2-c | 2020/12/14 | 20:30:14 | 15 | 1.045e-08 | 1 | -4.7574 | 18.9277 | 10.3845 | 2048 | 1536 | 14.915 | 0.055 | 1.038 | 19.2 | 65.029 | 0.018 | 100.255 | 14.87706 | 0.05486011 | 1.03536 | 19.15117 | 64.8636 | 0.01795422 | 0.8719 | 0.0027 | 0.0922 | 1.0369 | 2.9796 | 0.0007 | 8 | 14.88 | 0.053 | 0.991 | 22.281 | 64.666 | 0.017 | 33080 | 671 | 504 | 39079 | 132142 | 211 | 108 | 242 | 23 | 218 | 777 | 112 | 76 | 202 | 16 | 152 | 442 | 82 | 19.68 | 21.801 | 3.996 | 17.675 | 62.766 | 9.721 | 3299.85 | 11.751 | 46.407 | 1940.905 | 6597.581 | 0.829 | 119.807 | 107.544 | 129.446 | 90.611 | 77.42 | 134.783 | 0.55 | 14.22 | 5.03 | 0.51 | 0.28 | 121.53 | 46.05396 | 34.24501 | 98.6629 | 78.95496 | 127.0334 | 105.6722
49 | 2020_12_14 |  | Feldspar | Kfs-n-3-r | 2020/12/14 | 20:33:46 | 15 | 1.044e-08 | 1 | -7.5511 | 20.7578 | 10.384 | 2048 | 1536 | 14.629 | 0.045 | 1.27 | 19.219 | 63.943 | 0.009 | 99.11501 | 14.75962 | 0.0454018 | 1.28134 | 19.3906 | 64.51394 | 0.00908036 | 0.8656 | 0.0022 | 0.1142 | 1.0507 | 2.9657 | 0.0004 | 8 | 14.595 | 0.043 | 1.214 | 22.281 | 63.48 | 0.009 | 32372 | 664 | 615 | 39000 | 129659 | 203 | 77 | 253 | 31 | 203 | 766 | 109 | 67 | 225 | 14 | 127 | 480 | 85 | 14.8 | 23.621 | 4.734 | 15.55 | 63.851 | 9.717 | 3233.441 | 9.581 | 56.771 | 1939.062 | 6470.356 | 0.433 | 119.782 | 107.544 | 129.446 | 90.611 | 77.42 | 134.783 | 0.56 | 17.7 | 4.54 | 0.51 | 0.28 | 230.23 | 39.93791 | 35.64578 | 107.3879 | 74.05679 | 128.1267 | 105.6505
50 | 2020_12_14 |  | Feldspar | Kfs-n-4-c | 2020/12/14 | 20:37:17 | 15 | 1.045e-08 | 1 | -7.2286 | 19.9853 | 10.385 | 2048 | 1536 | 14.915 | 0.032 | 1.03 | 19.319 | 64.501 | -0.016 | 99.781 | 14.94774 | 0.03207023 | 1.032261 | 19.3614 | 64.64256 | -0.01603512 | 0.8764 | 0.0016 | 0.092 | 1.0488 | 2.9708 | -0.0006 | 8 | 14.881 | 0.03 | 0.984 | 22.425 | 64.092 | -0.016 | 33044 | 584 | 511 | 39350 | 131086 | 204 | 89 | 222 | 26 | 254 | 811 | 112 | 58 | 226 | 24 | 148 | 509 | 107 | 15.94 | 22.441 | 5.028 | 18.775 | 67.638 | 10.954 | 3299.965 | 6.76 | 46.076 | 1953.42 | 6539.058 | -0.754 | 119.767 | 107.544 | 129.446 | 90.606 | 77.42 | 134.783 | 0.55 | 23.98 | 5.15 | 0.51 | 0.28 | 100 | 41.44753 | 34.74402 | 110.6723 | 81.37476 | 131.8715 | 112.1739
51 | 2020_12_14 |  | Feldspar | Pl-r-1 | 2020/12/14 | 20:41:20 | 15 | 1.045e-08 | 1 | -5.4185 | 0.4757 | 10.399 | 2048 | 1536 | 0.233 | 5.194 | 8.555 | 25.12 | 62.103 | 0.025 | 101.23 | 0.2301689 | 5.130889 | 8.451052 | 24.81478 | 61.34842 | 0.02469624 | 0.013 | 0.2438 | 0.7266 | 1.2968 | 2.7201 | 0.0009 | 8 | 0.231 | 5.129 | 8.406 | 28.171 | 58.811 | 0.025 | 658 | 23211 | 3985 | 49241 | 120094 | 225 | 80 | 210 | 31 | 218 | 702 | 104 | 56 | 196 | 18 | 117 | 213 | 97 | 14.56 | 20.16 | 5.079 | 15.488 | 48.397 | 10.055 | 51.244 | 1141.806 | 393.613 | 2453.919 | 6000.251 | 1.195 | 119.797 | 107.499 | 129.404 | 90.617 | 77.43 | 134.783 | 5.64 | 0.67 | 1.61 | 0.45 | 0.29 | 86.38 | 39.61277 | 32.93095 | 111.2321 | 73.90901 | 111.5488 | 107.4723
52 | 2020_12_14 |  | Feldspar | Pl-r-2 | 2020/12/14 | 20:45:20 | 15 | 1.046e-08 | 1 | -5.4313 | 0.2094 | 10.3995 | 2048 | 1536 | 0.208 | 5.263 | 8.376 | 25.042 | 61.872 | 0.025 | 100.786 | 0.2063779 | 5.221955 | 8.310678 | 24.8467 | 61.38948 | 0.02480503 | 0.0117 | 0.248 | 0.7142 | 1.2979 | 2.7206 | 0.0009 | 8 | 0.207 | 5.198 | 8.225 | 28.099 | 58.604 | 0.025 | 599 | 23553 | 3888 | 49172 | 119759 | 201 | 76 | 246 | 22 | 224 | 677 | 88 | 56 | 184 | 11 | 120 | 208 | 89 | 14 | 20.88 | 3.451 | 15.9 | 46.788 | 8.849 | 45.904 | 1158.228 | 385.532 | 2450.036 | 5984.863 | 1.201 | 119.797 | 107.5 | 129.399 | 90.622 | 77.42 | 134.783 | 6.04 | 0.67 | 1.63 | 0.45 | 0.29 | 80.96 | 38.84351 | 33.51384 | 91.68823 | 74.8856 | 109.6788 | 100.8213
53 | 2020_12_14 |  | Feldspar | Pl-r-3 | 2020/12/14 | 20:49:21 | 15 | 1.046e-08 | 1 | -6.17 | -0.2031 | 10.401 | 2048 | 1536 | 0.26 | 5.112 | 8.385 | 24.794 | 62.191 | 0.004 | 100.746 | 0.2580748 | 5.074147 | 8.322911 | 24.61041 | 61.73049 | 0.003970381 | 0.0146 | 0.2408 | 0.7146 | 1.2846 | 2.7338 | 0.0001 | 8 | 0.258 | 5.046 | 8.236 | 27.825 | 58.968 | 0.004 | 723 | 22866 | 3899 | 48720 | 120488 | 201 | 85 | 217 | 22 | 219 | 674 | 105 | 51 | 192 | 18 | 141 | 207 | 92 | 14.96 | 20.2 | 4.055 | 17.025 | 46.578 | 9.859 | 57.345 | 1124.474 | 386.029 | 2426.176 | 6022.06 | 0.191 | 119.797 | 107.494 | 129.399 | 90.611 | 77.43 | 134.783 | 5.25 | 0.68 | 1.63 | 0.46 | 0.29 | 522.93 | 40.15321 | 32.9636 | 99.3886 | 77.48958 | 109.4324 | 106.4196
54 | 2020_12_14 |  | Feldspar | Pl-r-4 | 2020/12/14 | 20:53:22 | 15 | 1.045e-08 | 1 | -6.4925 | -0.2643 | 10.4005 | 2048 | 1536 | 0.24 | 5.193 | 8.613 | 25.038 | 62.645 | 0.041 | 101.77 | 0.2358259 | 5.102683 | 8.463202 | 24.60254 | 61.55547 | 0.04028692 | 0.0133 | 0.2424 | 0.7275 | 1.2855 | 2.7287 | 0.0015 | 8 | 0.238 | 5.128 | 8.461 | 28.075 | 59.372 | 0.04 | 689 | 23261 | 3996 | 49105 | 121234 | 213 | 85 | 239 | 21 | 230 | 725 | 101 | 70 | 222 | 14 | 133 | 199 | 73 | 16.1 | 22.881 | 3.596 | 16.938 | 49.047 | 8.72 | 52.805 | 1141.592 | 396.197 | 2445.628 | 6057.442 | 1.93 | 119.797 | 107.519 | 129.415 | 90.611 | 77.42 | 134.783 | 5.62 | 0.68 | 1.6 | 0.46 | 0.29 | 51.01 | 41.65503 | 35.08298 | 93.59464 | 77.29133 | 112.2954 | 100.0838
55 | 2020_12_14 | 12-AI-10Y | Feldspar | Pl-f-1-r | 2020/12/14 | 20:57:20 | 15 | 1.045e-08 | 1 | 14.8789 | 1.7116 | 10.379 | 2048 | 1536 | 0.188 | 5.566 | 8.287 | 25.379 | 61.763 | 0.042 | 101.225 | 0.1857249 | 5.498642 | 8.186713 | 25.07187 | 61.01556 | 0.04149173 | 0.0105 | 0.2614 | 0.7042 | 1.3109 | 2.7067 | 0.0015 | 8 | 0.187 | 5.499 | 8.129 | 28.482 | 58.457 | 0.041 | 580 | 24892 | 3854 | 49770 | 119312 | 220 | 92 | 229 | 25 | 200 | 650 | 100 | 62 | 217 | 24 | 119 | 199 | 80 | 16.6 | 22.181 | 4.914 | 14.938 | 44.891 | 9.014 | 41.403 | 1224.048 | 380.666 | 2481.078 | 5964.084 | 1.986 | 119.797 | 107.489 | 129.409 | 90.611 | 77.43 | 134.783 | 6.76 | 0.65 | 1.64 | 0.45 | 0.29 | 50.39 | 42.29689 | 34.54216 | 109.4104 | 72.58484 | 107.4324 | 101.757
56 | 2020_12_14 |  | Feldspar | Pl-f-2-c | 2020/12/14 | 21:01:22 | 15 | 1.045e-08 | 1 | 14.6956 | 1.8333 | 10.3795 | 2048 | 1536 | 0.192 | 5.624 | 7.82 | 25.34 | 61.111 | -0.017 | 100.07 | 0.1918657 | 5.620066 | 7.81453 | 25.32227 | 61.06826 | -0.01698811 | 0.0108 | 0.2667 | 0.6712 | 1.3221 | 2.7049 | -0.0006 | 8 | 0.19 | 5.555 | 7.666 | 28.492 | 57.844 | -0.017 | 549 | 25119 | 3627 | 49809 | 118133 | 177 | 66 | 233 | 22 | 216 | 692 | 101 | 57 | 195 | 16 | 127 | 207 | 92 | 12.66 | 21.02 | 3.883 | 16.038 | 47.575 | 9.656 | 42.243 | 1236.588 | 358.977 | 2481.94 | 5901.594 | -0.806 | 119.797 | 107.499 | 129.409 | 90.617 | 77.42 | 134.783 | 6.26 | 0.65 | 1.69 | 0.45 | 0.29 | 100 | 36.93782 | 33.62601 | 97.25789 | 75.20987 | 110.5974 | 105.3183
57 | 2020_12_14 |  | Feldspar | Pl-f-4-r | 2020/12/14 | 21:05:23 | 15 | 1.046e-08 | 1 | 14.7669 | 1.3233 | 10.3795 | 2048 | 1536 | 0.163 | 5.65 | 8.223 | 25.251 | 61.518 | -0.022 | 100.783 | 0.1617336 | 5.606104 | 8.159114 | 25.05482 | 61.04006 | -0.02182908 | 0.0092 | 0.2664 | 0.7016 | 1.3098 | 2.7072 | -0.0008 | 8 | 0.162 | 5.581 | 8.068 | 28.346 | 58.238 | -0.022 | 522 | 25283 | 3826 | 49581 | 119050 | 199 | 83 | 252 | 27 | 177 | 700 | 113 | 76 | 202 | 18 | 133 | 211 | 107 | 16.18 | 22.201 | 4.624 | 14.95 | 48.197 | 11.004 | 36.023 | 1243.63 | 378.153 | 2471.558 | 5947.487 | -1.054 | 119.797 | 107.497 | 129.399 | 90.617 | 77.42 | 134.783 | 7.41 | 0.65 | 1.65 | 0.45 | 0.29 | 100 | 41.75839 | 34.55774 | 106.1329 | 72.614 | 111.3181 | 112.4296
58 | 2020_12_14 |  | Feldspar | Pl-f-3-c | 2020/12/14 | 21:09:24 | 15 | 1.046e-08 | 1 | 14.5794 | 1.3878 | 10.3795 | 2048 | 1536 | 0.265 | 5.657 | 8.118 | 25.355 | 61.198 | 0.008 | 100.601 | 0.2634168 | 5.623204 | 8.069501 | 25.20352 | 60.83239 | 0.007952206 | 0.0149 | 0.2674 | 0.6945 | 1.3185 | 2.6999 | 0.0003 | 8 | 0.263 | 5.588 | 7.961 | 28.47 | 57.911 | 0.008 | 709 | 25305 | 3767 | 49806 | 118366 | 196 | 70 | 219 | 22 | 201 | 683 | 98 | 45 | 216 | 14 | 127 | 203 | 90 | 12.5 | 21.72 | 3.71 | 15.475 | 46.898 | 9.406 | 58.405 | 1245.213 | 373.162 | 2482.351 | 5914.09 | 0.394 | 119.797 | 107.494 | 129.409 | 90.611 | 77.42 | 134.783 | 5.03 | 0.64 | 1.65 | 0.45 | 0.29 | 248.53 | 36.70367 | 34.18133 | 95.06663 | 73.87799 | 109.8077 | 103.946
59 | 2020_12_14 |  | Feldspar | Kfs-g-1-r | 2020/12/14 | 21:13:22 | 15 | 1.045e-08 | 1 | 23.7792 | -3.1089 | 10.3575 | 2048 | 1536 | 12.79 | 0.091 | 2.295 | 19.806 | 65.387 | -0.018 | 100.351 | 12.74526 | 0.09068169 | 2.286973 | 19.73672 | 65.15829 | -0.01793704 | 0.7406 | 0.0044 | 0.202 | 1.0596 | 2.9678 | -0.0007 | 8 | 12.733 | 0.088 | 2.205 | 22.876 | 64.621 | -0.018 | 28309 | 835 | 1067 | 40072 | 131972 | 180 | 83 | 209 | 23 | 229 | 728 | 106 | 68 | 231 | 10 | 115 | 411 | 91 | 15.7 | 22.221 | 3.479 | 15.775 | 58.668 | 9.861 | 2823.64 | 19.531 | 103.235 | 1992.694 | 6593.041 | -0.861 | 119.777 | 107.544 | 129.378 | 90.611 | 77.42 | 134.783 | 0.6 | 9.24 | 3.22 | 0.5 | 0.28 | 100 | 41.13432 | 34.5733 | 92.05945 | 74.59065 | 122.8164 | 106.4304
60 | 2020_12_14 |  | Feldspar | Kfs-g-2-c | 2020/12/14 | 21:16:56 | 15 | 1.045e-08 | 1 | 23.7267 | -2.347 | 10.357 | 2048 | 1536 | 14.372 | 0.061 | 1.435 | 19.607 | 64.846 | 0.021 | 100.342 | 14.32301 | 0.06079209 | 1.430109 | 19.54017 | 64.62498 | 0.02092842 | 0.8382 | 0.003 | 0.1272 | 1.0565 | 2.9644 | 0.0008 | 8 | 14.332 | 0.059 | 1.373 | 22.719 | 64.303 | 0.021 | 31846 | 750 | 673 | 39804 | 131362 | 196 | 93 | 240 | 19 | 210 | 760 | 87 | 67 | 247 | 10 | 130 | 404 | 89 | 17.04 | 24.421 | 3.024 | 16 | 60.129 | 8.799 | 3178.244 | 13.081 | 64.282 | 1979.004 | 6560.588 | 1.001 | 119.782 | 107.544 | 129.446 | 90.611 | 77.42 | 134.783 | 0.56 | 13.56 | 4.13 | 0.51 | 0.28 | 96.3 | 42.85379 | 36.24438 | 85.82861 | 75.12071 | 124.3362 | 100.5361
61 | 2020_12_14 |  | Feldspar | Kfs-g-4-r | 2020/12/14 | 21:20:27 | 15 | 1.044e-08 | 1 | 24.5142 | -2.995 | 10.3555 | 2048 | 1536 | 13.892 | 0.108 | 1.757 | 19.359 | 64.702 | -0.004 | 99.814 | 13.91789 | 0.1082013 | 1.760274 | 19.39507 | 64.82257 | -0.004007454 | 0.8134 | 0.0053 | 0.1563 | 1.0473 | 2.9695 | -0.0002 | 8 | 13.848 | 0.104 | 1.682 | 22.4 | 64.137 | -0.004 | 30725 | 892 | 829 | 39268 | 130876 | 192 | 76 | 202 | 18 | 246 | 732 | 99 | 62 | 223 | 25 | 151 | 405 | 97 | 14.36 | 21.46 | 4.204 | 18.663 | 58.622 | 9.802 | 3068.084 | 23.142 | 78.705 | 1949.413 | 6537.405 | -0.201 | 119.812 | 107.544 | 129.446 | 90.617 | 77.42 | 134.783 | 0.57 | 7.92 | 3.75 | 0.51 | 0.28 | 100 | 39.33976 | 33.97613 | 101.1981 | 81.13168 | 122.7682 | 106.1116
62 | 2020_12_14 |  | Feldspar | Kfs-g-3-c | 2020/12/14 | 21:23:58 | 15 | 1.044e-08 | 1 | 24.878 | -2.7196 | 10.355 | 2048 | 1536 | 13.319 | 0.091 | 1.918 | 19.567 | 65.146 | -0.016 | 100.025 | 13.31567 | 0.09097725 | 1.917521 | 19.56211 | 65.12972 | -0.015996 | 0.7753 | 0.0045 | 0.1697 | 1.0524 | 2.9725 | -0.0006 | 8 | 13.266 | 0.088 | 1.839 | 22.633 | 64.501 | -0.016 | 29468 | 852 | 902 | 39604 | 131562 | 200 | 91 | 216 | 23 | 211 | 723 | 117 | 68 | 241 | 18 | 118 | 366 | 98 | 16.82 | 23.101 | 4.169 | 15.288 | 56.384 | 10.764 | 2939.126 | 19.501 | 86.041 | 1969.668 | 6574.495 | -0.763 | 119.782 | 107.544 | 129.446 | 90.611 | 77.42 | 134.783 | 0.59 | 9.38 | 3.57 | 0.51 | 0.28 | 100 | 42.57626 | 35.25124 | 100.776 | 73.43026 | 120.402 | 111.1968
63 | 2020_12_14 |  | Feldspar | Pl-h-1 | 2020/12/14 | 21:28:02 | 15 | 1.045e-08 | 1 | 32.2704 | -0.3289 | 10.325 | 2048 | 1536 | 0.162 | 5.759 | 8.109 | 25.472 | 60.712 | 0.035 | 100.249 | 0.1615976 | 5.744695 | 8.088859 | 25.40873 | 60.5612 | 0.03491306 | 0.0091 | 0.2733 | 0.6964 | 1.3298 | 2.689 | 0.0013 | 8 | 0.161 | 5.691 | 7.951 | 28.594 | 57.393 | 0.034 | 520 | 25727 | 3756 | 50014 | 117209 | 224 | 84 | 219 | 22 | 218 | 685 | 102 | 77 | 208 | 11 | 149 | 197 | 89 | 16.38 | 21.24 | 3.451 | 17.488 | 46.741 | 9.559 | 35.623 | 1266.849 | 372.319 | 2490.802 | 5855.563 | 1.641 | 119.797 | 107.519 | 129.404 | 90.617 | 77.42 | 134.783 | 7.49 | 0.64 | 1.65 | 0.45 | 0.29 | 62.11 | 42.01568 | 33.80152 | 91.68823 | 78.53619 | 109.6237 | 104.788
64 | 2020_12_14 |  | Feldspar | Pl-h-2 | 2020/12/14 | 21:32:02 | 15 | 1.046e-08 | 1 | 32.7559 | -0.1844 | 10.323 | 2048 | 1536 | 0.183 | 5.692 | 8.219 | 25.532 | 61.673 | 0.024 | 101.323 | 0.1806105 | 5.617678 | 8.111683 | 25.19862 | 60.86772 | 0.02368663 | 0.0102 | 0.2671 | 0.6978 | 1.3178 | 2.7007 | 0.0009 | 8 | 0.182 | 5.624 | 8.06 | 28.662 | 58.353 | 0.024 | 567 | 25469 | 3819 | 50178 | 119274 | 190 | 94 | 226 | 30 | 226 | 688 | 93 | 54 | 217 | 10 | 143 | 219 | 74 | 16.4 | 22.061 | 4.275 | 17.413 | 47.889 | 8.363 | 40.303 | 1253.095 | 377.801 | 2499.127 | 5959.159 | 1.137 | 119.797 | 107.484 | 129.425 | 90.622 | 77.43 | 134.783 | 6.89 | 0.64 | 1.65 | 0.45 | 0.29 | 83.18 | 42.04132 | 34.4486 | 102.0491 | 78.3676 | 110.9618 | 98.01362
65 | 2020_12_14 |  | Feldspar | Pl-h-3 | 2020/12/14 | 21:35:58 | 15 | 1.046e-08 | 1 | 32.9141 | -0.1544 | 10.3225 | 2048 | 1536 | 0.183 | 5.686 | 8.256 | 25.144 | 60.761 | 0.023 | 100.053 | 0.1829031 | 5.682988 | 8.251626 | 25.13068 | 60.72881 | 0.02298782 | 0.0104 | 0.2705 | 0.7107 | 1.3157 | 2.6973 | 0.0009 | 8 | 0.182 | 5.618 | 8.099 | 28.206 | 57.48 | 0.022 | 558 | 25433 | 3834 | 49373 | 117502 | 201 | 83 | 236 | 25 | 211 | 686 | 101 | 62 | 202 | 13 | 140 | 203 | 78 | 15.34 | 21.56 | 3.965 | 16.663 | 47.064 | 8.966 | 40.463 | 1251.79 | 379.613 | 2459.383 | 5870.1 | 1.084 | 119.797 | 107.489 | 129.399 | 90.611 | 77.42 | 134.783 | 6.74 | 0.64 | 1.64 | 0.45 | 0.29 | 90.01 | 40.65997 | 34.05519 | 98.27946 | 76.66133 | 110.0019 | 101.4857
66 | 2020_12_14 |  | Feldspar | Pl-h-4 | 2020/12/14 | 21:40:00 | 15 | 1.046e-08 | 1 | 33.1568 | -0.3208 | 10.3215 | 2048 | 1536 | 0.145 | 5.547 | 7.868 | 25.29 | 60.904 | 0.02 | 99.77399 | 0.1453284 | 5.559565 | 7.885823 | 25.34729 | 61.04196 | 0.0200453 | 0.0082 | 0.2639 | 0.6772 | 1.3234 | 2.7038 | 0.0007 | 8 | 0.145 | 5.479 | 7.713 | 28.425 | 57.628 | 0.02 | 467 | 24839 | 3652 | 49724 | 117776 | 219 | 74 | 232 | 26 | 206 | 684 | 104 | 71 | 222 | 10 | 121 | 179 | 96 | 14.62 | 22.601 | 3.82 | 15.288 | 45.883 | 10.006 | 32.082 | 1220.971 | 361.541 | 2478.414 | 5885.178 | 0.944 | 119.797 | 107.504 | 129.399 | 90.611 | 77.42 | 134.783 | 7.87 | 0.65 | 1.68 | 0.45 | 0.29 | 108.41 | 39.6943 | 34.86766 | 96.46568 | 73.43026 | 108.6129 | 107.2101
67 | 2020_12_14 |  | Feldspar | Pl-i-1 | 2020/12/14 | 21:44:00 | 15 | 1.047e-08 | 1 | 35.8126 | -1.7717 | 10.309 | 2048 | 1536 | 0.228 | 5.662 | 7.912 | 25.406 | 60.505 | 0.028 | 99.741 | 0.2285921 | 5.676703 | 7.932546 | 25.47197 | 60.66211 | 0.02807271 | 0.013 | 0.2699 | 0.6825 | 1.3321 | 2.6916 | 0.0011 | 8 | 0.227 | 5.593 | 7.756 | 28.543 | 57.211 | 0.028 | 643 | 25367 | 3679 | 49997 | 117107 | 186 | 73 | 243 | 27 | 210 | 715 | 93 | 61 | 214 | 13 | 135 | 210 | 66 | 13.88 | 22.561 | 4.193 | 16.313 | 48.983 | 7.969 | 50.424 | 1247.481 | 363.871 | 2491.122 | 5848.148 | 1.331 | 119.797 | 107.504 | 129.409 | 90.611 | 77.42 | 134.783 | 5.64 | 0.64 | 1.68 | 0.45 | 0.29 | 69.86 | 38.67668 | 34.83679 | 101.0656 | 75.85193 | 112.2221 | 95.67694
68 | 2020_12_14 |  | Feldspar | Pl-i-2 | 2020/12/14 | 21:47:56 | 15 | 1.047e-08 | 1 | 35.8699 | -1.8317 | 10.3085 | 2048 | 1536 | 0.203 | 5.535 | 8.156 | 25.418 | 61.245 | 0.034 | 100.591 | 0.2018073 | 5.50248 | 8.108081 | 25.26866 | 60.88517 | 0.03380024 | 0.0114 | 0.2615 | 0.6974 | 1.3211 | 2.7006 | 0.0012 | 8 | 0.201 | 5.467 | 8.001 | 28.538 | 57.934 | 0.033 | 610 | 24791 | 3792 | 49974 | 118536 | 232 | 86 | 250 | 20 | 212 | 687 | 109 | 70 | 195 | 20 | 122 | 213 | 91 | 16.24 | 21.701 | 4 | 15.575 | 47.566 | 10.013 | 44.764 | 1219.465 | 375.374 | 2490.702 | 5922.045 | 1.587 | 119.797 | 107.484 | 129.404 | 90.611 | 77.42 | 134.783 | 6.33 | 0.65 | 1.65 | 0.45 | 0.29 | 65.51 | 41.83574 | 34.16637 | 98.71227 | 74.1163 | 110.587 | 107.2476
69 | 2020_12_14 |  | Feldspar | Pl-i-3 | 2020/12/14 | 21:51:56 | 15 | 1.047e-08 | 1 | 36.0496 | -1.5481 | 10.3075 | 2048 | 1536 | 0.167 | 5.557 | 8.308 | 25.277 | 60.837 | -0.005 | 100.141 | 0.1667649 | 5.549176 | 8.296302 | 25.24141 | 60.75134 | -0.00499296 | 0.0095 | 0.264 | 0.7141 | 1.3207 | 2.6967 | -0.0002 | 8 | 0.166 | 5.491 | 8.157 | 28.359 | 57.528 | -0.004 | 524 | 24929 | 3863 | 49687 | 117676 | 197 | 83 | 233 | 19 | 214 | 680 | 113 | 64 | 236 | 19 | 140 | 174 | 88 | 15.46 | 23.481 | 3.8 | 16.775 | 45.438 | 10.068 | 36.943 | 1224.603 | 382.681 | 2475.065 | 5880.551 | -0.218 | 119.797 | 107.514 | 129.425 | 90.606 | 77.42 | 134.783 | 7.21 | 0.65 | 1.63 | 0.45 | 0.29 | 100 | 40.8187 | 35.53999 | 96.21281 | 76.91853 | 108.0849 | 107.5417
70 | 2020_12_14 |  | Feldspar | Pl-i-4 | 2020/12/14 | 21:55:52 | 15 | 1.048e-08 | 1 | 36.1509 | -1.7655 | 10.308 | 2048 | 1536 | 0.241 | 5.704 | 8.378 | 25.292 | 60.546 | 0.018 | 100.179 | 0.2405694 | 5.693809 | 8.36303 | 25.24681 | 60.43782 | 0.01796784 | 0.0137 | 0.2713 | 0.7211 | 1.3234 | 2.6877 | 0.0007 | 8 | 0.24 | 5.636 | 8.221 | 28.358 | 57.234 | 0.018 | 669 | 25579 | 3900 | 49738 | 117243 | 208 | 72 | 229 | 27 | 215 | 679 | 88 | 57 | 221 | 12 | 144 | 230 | 103 | 13.5 | 22.421 | 4.106 | 17.063 | 47.88 | 9.54 | 53.405 | 1258.249 | 386.078 | 2477.343 | 5856.148 | 0.861 | 119.797 | 107.494 | 129.42 | 90.611 | 77.42 | 134.783 | 5.4 | 0.64 | 1.63 | 0.45 | 0.29 | 116 | 38.14357 | 34.72854 | 100.0117 | 77.57601 | 110.9514 | 104.6838
71 | 2020_12_14 |  | Feldspar | Pl-i-5 | 2020/12/14 | 21:59:47 | 15 | 1.049e-08 | 1 | 36.3515 | -1.9022 | 10.3045 | 2048 | 1536 | 0.225 | 5.637 | 8.156 | 25.259 | 60.933 | 0.063 | 100.273 | 0.2243874 | 5.621653 | 8.133795 | 25.19023 | 60.7671 | 0.06282847 | 0.0127 | 0.2675 | 0.7003 | 1.3183 | 2.6981 | 0.0023 | 8 | 0.224 | 5.569 | 7.997 | 28.348 | 57.646 | 0.062 | 646 | 25264 | 3794 | 49729 | 118187 | 238 | 78 | 223 | 21 | 197 | 715 | 94 | 63 | 191 | 15 | 124 | 189 | 84 | 14.7 | 20.38 | 3.683 | 15.138 | 48.047 | 8.907 | 49.904 | 1244.497 | 375.892 | 2478.816 | 5903.861 | 2.993 | 119.797 | 107.479 | 129.399 | 90.617 | 77.42 | 134.783 | 5.74 | 0.64 | 1.65 | 0.45 | 0.29 | 34.09 | 39.80276 | 33.11015 | 94.72007 | 73.06913 | 111.1447 | 101.1512
72 | 2020_12_14 |  | Feldspar | Pl-i-6 | 2020/12/14 | 22:03:47 | 15 | 1.048e-08 | 1 | 36.3492 | -1.7937 | 10.305 | 2048 | 1536 | 0.172 | 5.695 | 7.876 | 25.167 | 60.873 | 0.038 | 99.82101 | 0.1723084 | 5.705212 | 7.890122 | 25.21213 | 60.98215 | 0.03806814 | 0.0097 | 0.271 | 0.6783 | 1.3175 | 2.7036 | 0.0014 | 8 | 0.171 | 5.627 | 7.717 | 28.277 | 57.622 | 0.037 | 516 | 25507 | 3656 | 49531 | 117976 | 215 | 69 | 218 | 19 | 201 | 655 | 94 | 66 | 203 | 14 | 99 | 204 | 85 | 13.62 | 20.9 | 3.369 | 13.725 | 45.391 | 8.956 | 37.983 | 1256.16 | 362.393 | 2470.268 | 5895.815 | 1.794 | 119.797 | 107.479 | 129.409 | 90.611 | 77.42 | 134.783 | 6.84 | 0.64 | 1.68 | 0.45 | 0.29 | 55.35 | 38.31272 | 33.52989 | 90.59238 | 69.57543 | 108.029 | 101.4291
73 | 2020_12_14 |  | Feldspar | Pl-i-7 | 2020/12/14 | 22:07:42 | 15 | 1.048e-08 | 1 | 36.3688 | -1.6368 | 10.304 | 2048 | 1536 | 0.161 | 5.639 | 8.243 | 25.374 | 61.605 | 0.005 | 101.027 | 0.1593633 | 5.581676 | 8.159205 | 25.11606 | 60.97874 | 0.004949172 | 0.009 | 0.2653 | 0.7017 | 1.3131 | 2.7048 | 0.0002 | 8 | 0.16 | 5.571 | 8.087 | 28.483 | 58.303 | 0.004 | 500 | 25294 | 3841 | 49909 | 119354 | 187 | 75 | 224 | 26 | 181 | 668 | 117 | 66 | 228 | 18 | 128 | 192 | 65 | 14.46 | 22.641 | 4.51 | 14.788 | 45.576 | 9.137 | 35.542 | 1243.741 | 379.768 | 2488.22 | 5965.53 | 0.213 | 119.797 | 107.509 | 129.42 | 90.611 | 77.425 | 134.783 | 7.29 | 0.65 | 1.64 | 0.45 | 0.29 | 451.04 | 39.4765 | 34.89851 | 104.8164 | 72.2195 | 108.249 | 102.4489
74 | 2020_12_14 |  | Feldspar | Kfs-n-1 | 2020/12/14 | 22:11:40 | 15 | 1.048e-08 | 1 | 27.6987 | 15.7801 | 10.3255 | 2048 | 1536 | 13.309 | 0.063 | 2.172 | 19.528 | 65.173 | 0.089 | 100.334 | 13.2647 | 0.06279029 | 2.16477 | 19.463 | 64.95605 | 0.08870374 | 0.7735 | 0.0031 | 0.1919 | 1.0486 | 2.969 | 0.0034 | 8 | 13.259 | 0.061 | 2.083 | 22.552 | 64.494 | 0.087 | 29562 | 744 | 1011 | 39618 | 132152 | 298 | 89 | 217 | 17 | 198 | 785 | 114 | 71 | 250 | 16 | 130 | 413 | 100 | 16.72 | 23.681 | 3.314 | 15.55 | 61.916 | 10.71 | 2948.684 | 13.521 | 97.799 | 1970.109 | 6598.939 | 4.19 | 119.797 | 107.544 | 129.43 | 90.622 | 77.42 | 134.783 | 0.59 | 13.04 | 3.31 | 0.51 | 0.28 | 27.01 | 42.4495 | 35.69102 | 89.84985 | 74.05679 | 126.1703 | 110.9175
75 | 2020_12_14 |  | Feldspar | Kfs-n-2 | 2020/12/14 | 22:15:15 | 15 | 1.049e-08 | 1 | 27.4587 | 15.9226 | 10.3265 | 2048 | 1536 | 15.271 | 0.043 | 0.928 | 19.169 | 63.797 | 0.002 | 99.21001 | 15.3926 | 0.0433424 | 0.9353895 | 19.32164 | 64.30501 | 0.002015926 | 0.9052 | 0.0022 | 0.0836 | 1.0499 | 2.9643 | 0.0001 | 8 | 15.246 | 0.041 | 0.885 | 22.254 | 63.421 | 0.002 | 33991 | 660 | 447 | 39170 | 130119 | 208 | 98 | 235 | 18 | 212 | 744 | 97 | 62 | 239 | 12 | 148 | 470 | 109 | 17.44 | 23.741 | 3.083 | 17.2 | 62.186 | 10.292 | 3393.835 | 9.261 | 41.62 | 1945.952 | 6495.387 | 0.108 | 119.787 | 107.544 | 129.446 | 90.611 | 77.42 | 134.783 | 0.55 | 18.35 | 5.26 | 0.51 | 0.28 | 937.73 | 43.35385 | 35.73621 | 86.66183 | 77.88682 | 126.4451 | 108.7315
76 | 2020_12_14 |  | Feldspar | Kfs-n-3 | 2020/12/14 | 22:18:52 | 15 | 1.049e-08 | 1 | 25.0137 | 17.1902 | 10.336 | 2048 | 1536 | 14.132 | 0.096 | 1.501 | 19.486 | 64.52 | 0.048 | 99.783 | 14.16273 | 0.09620877 | 1.504264 | 19.52838 | 64.66031 | 0.04810439 | 0.8284 | 0.0047 | 0.1337 | 1.0554 | 2.9646 | 0.0019 | 8 | 14.091 | 0.093 | 1.436 | 22.568 | 63.962 | 0.047 | 31431 | 865 | 703 | 39699 | 131198 | 233 | 92 | 222 | 15 | 236 | 744 | 107 | 63 | 228 | 13 | 119 | 457 | 80 | 16.66 | 22.561 | 2.828 | 16.288 | 61.606 | 9.369 | 3136.847 | 20.691 | 67.478 | 1973.441 | 6550.779 | 2.281 | 119.787 | 107.544 | 129.446 | 90.611 | 77.42 | 134.783 | 0.57 | 8.83 | 4.01 | 0.51 | 0.28 | 44.97 | 42.37327 | 34.83679 | 83.00052 | 75.79379 | 125.854 | 103.7414
77 | 2020_12_14 |  | Feldspar | Kfs-n-4 | 2020/12/14 | 22:22:23 | 15 | 1.05e-08 | 1 | 24.8225 | 16.9502 | 10.3365 | 2048 | 1536 | 14.963 | 0.07 | 1.053 | 19.454 | 63.833 | 0.006 | 99.379 | 15.0565 | 0.07043742 | 1.05958 | 19.57557 | 64.23189 | 0.006037493 | 0.8843 | 0.0035 | 0.0946 | 1.0622 | 2.9568 | 0.0002 | 8 | 14.934 | 0.067 | 1.006 | 22.574 | 63.364 | 0.006 | 33319 | 736 | 514 | 39757 | 130108 | 199 | 90 | 217 | 29 | 223 | 751 | 105 | 56 | 218 | 9 | 135 | 441 | 88 | 15.96 | 21.76 | 4.075 | 16.8 | 61.281 | 9.662 | 3327.637 | 15.041 | 47.328 | 1975.843 | 6495.733 | 0.288 | 119.782 | 107.544 | 129.446 | 90.611 | 77.43 | 134.783 | 0.55 | 11.46 | 4.99 | 0.51 | 0.28 | 343.92 | 41.47352 | 34.21279 | 99.6334 | 76.97583 | 125.5216 | 105.3511
78 | 2020_12_14 |  | Feldspar | Kfs-n-5 | 2020/12/14 | 22:26:28 | 15 | 1.05e-08 | 1 | 25.2463 | 16.789 | 10.3345 | 2048 | 1536 | 13.036 | 0.081 | 2.507 | 19.46 | 64.29 | 0.014 | 99.388 | 13.11627 | 0.08149877 | 2.522437 | 19.57983 | 64.68588 | 0.01408621 | 0.7654 | 0.004 | 0.2237 | 1.0556 | 2.9587 | 0.0005 | 8 | 12.986 | 0.078 | 2.408 | 22.444 | 63.534 | 0.013 | 29002 | 795 | 1165 | 39504 | 130477 | 204 | 80 | 233 | 19 | 219 | 765 | 102 | 73 | 217 | 12 | 116 | 453 | 89 | 15.58 | 22.341 | 3.196 | 15.463 | 62.592 | 9.559 | 2893.478 | 17.411 | 113.32 | 1964.469 | 6513.167 | 0.641 | 119.757 | 107.544 | 129.399 | 90.611 | 77.43 | 134.783 | 0.59 | 10.18 | 3.06 | 0.51 | 0.28 | 155.14 | 40.97681 | 34.66653 | 88.23573 | 73.84933 | 126.8572 | 104.788
79 | 2020_12_14 |  | Feldspar | Pl-m-1-r | 2020/12/14 | 22:30:29 | 15 | 1.05e-08 | 1 | 30.7676 | 19.6506 | 10.3075 | 2048 | 1536 | 0.25 | 5.764 | 8.135 | 25.391 | 60.627 | 0.015 | 100.182 | 0.2495458 | 5.753529 | 8.120222 | 25.34487 | 60.51686 | 0.01497275 | 0.0142 | 0.2739 | 0.6996 | 1.3273 | 2.6888 | 0.0006 | 8 | 0.249 | 5.695 | 7.977 | 28.499 | 57.325 | 0.015 | 683 | 25853 | 3791 | 50047 | 117635 | 188 | 71 | 197 | 18 | 212 | 661 | 73 | 49 | 211 | 22 | 122 | 239 | 101 | 12.88 | 20.54 | 3.945 | 15.575 | 47.284 | 8.68 | 55.425 | 1273.866 | 375.329 | 2494.374 | 5876.626 | 0.72 | 119.797 | 107.484 | 129.399 | 90.611 | 77.43 | 134.783 | 5.23 | 0.64 | 1.65 | 0.45 | 0.29 | 132.04 | 37.25739 | 33.23986 | 98.03127 | 74.1163 | 110.2587 | 99.85395
80 | 2020_12_14 |  | Feldspar | Pl-m-2-c | 2020/12/14 | 22:34:24 | 15 | 1.05e-08 | 1 | 30.5539 | 19.6844 | 10.3085 | 2048 | 1536 | 0.251 | 5.764 | 8.152 | 25.285 | 60.882 | -0.005 | 100.329 | 0.2501769 | 5.745099 | 8.125268 | 25.20208 | 60.68236 | -0.004983604 | 0.0142 | 0.2734 | 0.6998 | 1.3194 | 2.6953 | -0.0002 | 8 | 0.249 | 5.695 | 7.994 | 28.381 | 57.601 | -0.005 | 690 | 25886 | 3807 | 49855 | 118189 | 207 | 71 | 227 | 28 | 208 | 702 | 109 | 58 | 220 | 18 | 134 | 184 | 103 | 13.42 | 22.281 | 4.738 | 16.175 | 47.103 | 10.604 | 55.585 | 1273.781 | 376.138 | 2484.116 | 5904.906 | -0.254 | 119.797 | 107.514 | 129.399 | 90.606 | 77.42 | 134.783 | 5.25 | 0.64 | 1.65 | 0.45 | 0.29 | 100 | 38.03038 | 34.61995 | 107.4332 | 75.53042 | 110.0474 | 110.3672
81 | 2020_12_14 |  | Feldspar | Pl-m-3-c | 2020/12/14 | 22:38:26 | 15 | 1.05e-08 | 1 | 30.2802 | 19.6507 | 10.31 | 2048 | 1536 | 0.212 | 5.786 | 8.289 | 25.307 | 60.767 | -0.034 | 100.327 | 0.211309 | 5.767141 | 8.261982 | 25.22451 | 60.56894 | -0.03388919 | 0.012 | 0.2746 | 0.7119 | 1.3212 | 2.6915 | -0.0013 | 8 | 0.21 | 5.717 | 8.134 | 28.391 | 57.468 | -0.033 | 597 | 25972 | 3852 | 49871 | 117855 | 170 | 70 | 216 | 15 | 207 | 646 | 116 | 50 | 217 | 11 | 134 | 179 | 86 | 12.8 | 21.66 | 2.655 | 16.138 | 43.777 | 10.121 | 46.904 | 1278.713 | 382.725 | 2484.958 | 5891.291 | -1.621 | 119.797 | 107.514 | 129.409 | 90.611 | 77.425 | 134.783 | 5.85 | 0.64 | 1.63 | 0.45 | 0.29 | 100 | 37.1415 | 34.13408 | 80.42172 | 75.44398 | 106.091 | 107.8244
82 | 2020_12_14 |  | Feldspar | Pl-m-4-r | 2020/12/14 | 22:42:27 | 15 | 1.051e-08 | 1 | 30.0552 | 19.6282 | 10.311 | 2048 | 1536 | 0.197 | 5.685 | 7.952 | 25.265 | 60.818 | 0.028 | 99.945 | 0.1971084 | 5.688128 | 7.956376 | 25.2789 | 60.85147 | 0.02801541 | 0.0112 | 0.2703 | 0.6843 | 1.3217 | 2.6992 | 0.0011 | 8 | 0.196 | 5.616 | 7.794 | 28.38 | 57.547 | 0.028 | 581 | 25544 | 3712 | 49925 | 118131 | 196 | 80 | 235 | 25 | 244 | 645 | 91 | 53 | 203 | 17 | 133 | 188 | 78 | 14.38 | 21.58 | 4.31 | 17.463 | 44.123 | 8.459 | 43.723 | 1257.335 | 367.057 | 2486.35 | 5904.944 | 1.341 | 119.797 | 107.459 | 129.393 | 90.611 | 77.43 | 134.783 | 6.29 | 0.64 | 1.67 | 0.45 | 0.29 | 71.28 | 39.36715 | 34.07099 | 102.466 | 78.48003 | 106.5094 | 98.57456
83 | 2020_12_14 |  | Feldspar | Pl-l-1-r | 2020/12/14 | 22:46:21 | 15 | 1.051e-08 | 1 | 32.5499 | 19.9995 | 10.299 | 2048 | 1536 | 0.223 | 5.739 | 8.198 | 25.336 | 60.842 | 0.064 | 100.402 | 0.2221071 | 5.716022 | 8.165176 | 25.23456 | 60.59839 | 0.06374375 | 0.0126 | 0.2722 | 0.7035 | 1.3216 | 2.6925 | 0.0024 | 8 | 0.222 | 5.671 | 8.037 | 28.427 | 57.542 | 0.063 | 623 | 25765 | 3827 | 50006 | 118172 | 230 | 70 | 222 | 27 | 237 | 682 | 92 | 50 | 191 | 15 | 137 | 200 | 77 | 12.8 | 20.34 | 4.365 | 17.45 | 46.709 | 8.461 | 49.504 | 1269.654 | 378.512 | 2490.437 | 5904.438 | 3.039 | 119.797 | 107.479 | 129.404 | 90.617 | 77.42 | 134.783 | 5.64 | 0.64 | 1.64 | 0.45 | 0.29 | 32.88 | 37.1415 | 33.07764 | 103.1177 | 78.45081 | 109.5862 | 98.58622
84 | 2020_12_14 |  | Feldspar | Pl-l-2-c | 2020/12/14 | 22:50:22 | 15 | 1.051e-08 | 1 | 32.7318 | 20.0633 | 10.297 | 2048 | 1536 | 0.254 | 5.884 | 7.81 | 25.541 | 59.99 | -0.004 | 99.47501 | 0.2553405 | 5.915053 | 7.851218 | 25.67579 | 60.3066 | -0.00402111 | 0.0145 | 0.2815 | 0.6762 | 1.3442 | 2.6785 | -0.0002 | 8 | 0.252 | 5.814 | 7.653 | 28.701 | 56.687 | -0.004 | 728 | 26473 | 3634 | 50459 | 116470 | 183 | 91 | 237 | 20 | 218 | 709 | 99 | 63 | 238 | 10 | 128 | 197 | 88 | 16.52 | 23.761 | 3.138 | 16.175 | 48.071 | 9.358 | 56.285 | 1301.732 | 360.422 | 2514.5 | 5816.755 | -0.208 | 119.797 | 107.509 | 129.388 | 90.611 | 77.42 | 134.783 | 5.42 | 0.63 | 1.68 | 0.45 | 0.3 | 100 | 42.19486 | 35.75126 | 87.43143 | 75.53042 | 111.1725 | 103.6805
85 | 2020_12_14 |  | Feldspar | Pl-l-3-c | 2020/12/14 | 22:54:24 | 15 | 1.051e-08 | 1 | 32.9399 | 20.1514 | 10.2965 | 2048 | 1536 | 0.25 | 5.836 | 8.121 | 25.496 | 60.818 | 0.006 | 100.527 | 0.2486894 | 5.805406 | 8.078427 | 25.36234 | 60.49917 | 0.005968546 | 0.0141 | 0.2764 | 0.696 | 1.3282 | 2.688 | 0.0002 | 8 | 0.249 | 5.766 | 7.962 | 28.622 | 57.507 | 0.006 | 695 | 26209 | 3785 | 50332 | 118122 | 201 | 76 | 213 | 24 | 225 | 695 | 103 | 56 | 212 | 11 | 133 | 206 | 92 | 14 | 21.24 | 3.679 | 16.75 | 47.697 | 9.758 | 55.505 | 1291.015 | 374.995 | 2507.536 | 5900.914 | 0.292 | 119.797 | 107.529 | 129.404 | 90.611 | 77.42 | 134.783 | 5.3 | 0.63 | 1.65 | 0.45 | 0.29 | 340.6 | 38.84351 | 33.80152 | 94.66862 | 76.86119 | 110.7391 | 105.8731
86 | 2020_12_14 |  | Feldspar | Pl-l-4-r | 2020/12/14 | 22:58:18 | 15 | 1.05e-08 | 1 | 33.0655 | 20.2827 | 10.297 | 2048 | 1536 | 0.207 | 5.666 | 8.025 | 25.264 | 60.798 | 0.002 | 99.962 | 0.2070787 | 5.668154 | 8.02805 | 25.2736 | 60.82112 | 0.002000761 | 0.0117 | 0.2695 | 0.6906 | 1.3217 | 2.6984 | 0.0001 | 8 | 0.206 | 5.597 | 7.869 | 28.374 | 57.522 | 0.002 | 615 | 25451 | 3754 | 49862 | 118045 | 200 | 85 | 264 | 34 | 228 | 703 | 110 | 62 | 195 | 17 | 138 | 201 | 88 | 15.62 | 22.261 | 5.334 | 17.175 | 47.917 | 9.916 | 45.884 | 1251.992 | 370.237 | 2483.468 | 5896.788 | 0.085 | 119.797 | 107.524 | 129.393 | 90.601 | 77.42 | 134.783 | 6.18 | 0.64 | 1.67 | 0.45 | 0.29 | 1181.35 | 41.02938 | 34.6044 | 113.9902 | 77.83019 | 110.9942 | 106.7268
87 | 2020_12_14 |  | Feldspar | Pl-j-1-r | 2020/12/14 | 23:02:18 | 15 | 1.051e-08 | 1 | 23.1281 | 21.0339 | 10.334 | 2048 | 1536 | 0.245 | 5.747 | 8.018 | 25.29 | 60.797 | 0.006 | 100.103 | 0.2447479 | 5.741087 | 8.009749 | 25.26398 | 60.73444 | 0.005993827 | 0.0138 | 0.2731 | 0.6895 | 1.3219 | 2.6961 | 0.0002 | 8 | 0.243 | 5.678 | 7.86 | 28.401 | 57.523 | 0.006 | 678 | 25850 | 3738 | 49948 | 118148 | 195 | 74 | 267 | 25 | 233 | 701 | 102 | 53 | 206 | 11 | 128 | 191 | 87 | 13.54 | 23.041 | 3.793 | 16.738 | 47.36 | 9.461 | 54.265 | 1271.216 | 370.176 | 2488.232 | 5902.57 | 0.289 | 119.797 | 107.494 | 129.404 | 90.611 | 77.425 | 134.783 | 5.35 | 0.64 | 1.66 | 0.45 | 0.29 | 338.72 | 38.20004 | 35.20543 | 96.12416 | 76.83366 | 110.3472 | 104.2495
88 | 2020_12_14 |  | Feldspar | Pl-j-2-c | 2020/12/14 | 23:06:20 | 15 | 1.052e-08 | 1 | 23.1869 | 21.1877 | 10.334 | 2048 | 1536 | 0.286 | 5.768 | 7.853 | 25.401 | 60.786 | 0.035 | 100.129 | 0.2856316 | 5.760569 | 7.842883 | 25.36827 | 60.70769 | 0.03495491 | 0.0162 | 0.2739 | 0.6749 | 1.3271 | 2.6943 | 0.0013 | 8 | 0.284 | 5.698 | 7.693 | 28.545 | 57.511 | 0.034 | 784 | 25997 | 3671 | 50240 | 118227 | 207 | 87 | 253 | 24 | 220 | 679 | 95 | 47 | 244 | 22 | 132 | 210 | 79 | 15 | 24.761 | 4.628 | 16.5 | 46.988 | 8.711 | 63.406 | 1276.866 | 362.636 | 2503.158 | 5906.948 | 1.639 | 119.797 | 107.499 | 129.409 | 90.611 | 77.43 | 134.783 | 4.92 | 0.64 | 1.68 | 0.45 | 0.29 | 59.59 | 40.20685 | 36.49582 | 106.1788 | 76.28545 | 109.913 | 100.0321
89 | 2020_12_14 |  | Feldspar | Pl-j-3-r | 2020/12/14 | 23:10:18 | 15 | 1.052e-08 | 1 | 23.2494 | 21.3252 | 10.333 | 2048 | 1536 | 0.28 | 5.768 | 8.252 | 25.296 | 60.874 | 0.053 | 100.523 | 0.2785432 | 5.73799 | 8.209066 | 25.16439 | 60.55728 | 0.05272425 | 0.0158 | 0.2733 | 0.7077 | 1.3188 | 2.6924 | 0.002 | 8 | 0.278 | 5.698 | 8.09 | 28.376 | 57.582 | 0.052 | 769 | 25998 | 3862 | 49941 | 118368 | 222 | 79 | 258 | 28 | 204 | 684 | 83 | 62 | 239 | 21 | 138 | 202 | 89 | 14.78 | 24.661 | 4.996 | 16.275 | 46.909 | 8.596 | 62.126 | 1277.016 | 381.384 | 2488.342 | 5914.18 | 2.504 | 119.797 | 107.499 | 129.393 | 90.617 | 77.42 | 134.783 | 4.95 | 0.64 | 1.64 | 0.45 | 0.29 | 39.62 | 39.91092 | 36.42205 | 110.3195 | 75.76353 | 109.8206 | 99.36961
90 | 2020_12_14 |  | Feldspar | Pl-j-4-r | 2020/12/14 | 23:14:16 | 15 | 1.051e-08 | 1 | 21.8143 | 21.5346 | 10.34 | 2048 | 1536 | 0.201 | 5.656 | 8.169 | 25.261 | 60.85 | 0.065 | 100.202 | 0.2005948 | 5.644598 | 8.152531 | 25.21007 | 60.72733 | 0.06486896 | 0.0113 | 0.2686 | 0.7019 | 1.3195 | 2.6966 | 0.0024 | 8 | 0.199 | 5.588 | 8.009 | 28.347 | 57.558 | 0.064 | 600 | 25423 | 3827 | 49826 | 118209 | 260 | 77 | 220 | 34 | 190 | 692 | 107 | 79 | 216 | 21 | 132 | 192 | 91 | 15.52 | 21.76 | 5.679 | 15.375 | 46.906 | 9.911 | 44.484 | 1251.088 | 377.198 | 2483.457 | 5906.118 | 3.089 | 119.797 | 107.524 | 129.383 | 90.617 | 77.42 | 134.783 | 6.28 | 0.64 | 1.65 | 0.45 | 0.29 | 34.66 | 40.89783 | 34.21279 | 117.6189 | 73.6389 | 109.8171 | 106.6999
91 | 2020_12_14 |  | Feldspar | Pl-j-5-c | 2020/12/14 | 23:18:21 | 15 | 1.051e-08 | 1 | 22.0225 | 21.434 | 10.339 | 2048 | 1536 | 0.207 | 5.809 | 7.971 | 25.307 | 60.744 | -0.026 | 100.012 | 0.2069752 | 5.808303 | 7.970044 | 25.30397 | 60.73672 | -0.02599688 | 0.0117 | 0.2762 | 0.6858 | 1.3236 | 2.6953 | -0.001 | 8 | 0.206 | 5.739 | 7.814 | 28.428 | 57.472 | -0.025 | 642 | 26083 | 3717 | 49980 | 118038 | 179 | 105 | 217 | 21 | 234 | 676 | 110 | 59 | 204 | 17 | 116 | 216 | 93 | 18.24 | 20.92 | 3.855 | 16.025 | 47.09 | 10.162 | 45.964 | 1285.018 | 368.012 | 2490.554 | 5897.261 | -1.212 | 119.797 | 107.509 | 129.393 | 90.611 | 77.42 | 134.783 | 6.41 | 0.63 | 1.67 | 0.45 | 0.29 | 100 | 44.33706 | 33.54593 | 96.90659 | 75.17938 | 110.0322 | 108.0426
92 | 2020_12_14 |  | Feldspar | Pl-j-6-r | 2020/12/14 | 23:22:18 | 15 | 1.051e-08 | 1 | 22.1743 | 21.2681 | 10.3385 | 2048 | 1536 | 0.223 | 5.717 | 8.263 | 25.201 | 60.922 | 0.017 | 100.343 | 0.2222377 | 5.697457 | 8.234755 | 25.11485 | 60.71375 | 0.01694189 | 0.0126 | 0.2712 | 0.7093 | 1.3151 | 2.6973 | 0.0006 | 8 | 0.222 | 5.649 | 8.104 | 28.271 | 57.641 | 0.016 | 625 | 25698 | 3859 | 49721 | 118374 | 192 | 72 | 216 | 25 | 209 | 683 | 96 | 48 | 222 | 18 | 142 | 201 | 80 | 12.96 | 21.961 | 4.396 | 16.713 | 46.809 | 8.811 | 49.544 | 1264.675 | 381.684 | 2476.838 | 5914.585 | 0.789 | 119.797 | 107.494 | 129.404 | 90.611 | 77.42 | 134.783 | 5.65 | 0.64 | 1.64 | 0.45 | 0.29 | 121.69 | 37.37292 | 34.37044 | 103.4832 | 76.77625 | 109.7035 | 100.6046
93 | 2020_12_14 |  | Feldspar | Pl-j-7-r | 2020/12/14 | 23:26:19 | 15 | 1.051e-08 | 1 | 21.8143 | 20.9999 | 10.3405 | 2048 | 1536 | 0.255 | 5.741 | 8.163 | 25.432 | 60.896 | -0.033 | 100.454 | 0.2538475 | 5.715054 | 8.126107 | 25.31706 | 60.62078 | -0.03285085 | 0.0144 | 0.272 | 0.6998 | 1.3252 | 2.6922 | -0.0012 | 8 | 0.254 | 5.671 | 8.009 | 28.551 | 57.592 | -0.032 | 700 | 25772 | 3810 | 50172 | 118322 | 176 | 71 | 226 | 20 | 199 | 721 | 113 | 58 | 192 | 20 | 119 | 206 | 94 | 13.42 | 20.56 | 4 | 14.9 | 49.137 | 10.363 | 56.585 | 1269.785 | 377.176 | 2501.338 | 5909.618 | -1.563 | 119.797 | 107.514 | 129.399 | 90.611 | 77.43 | 134.783 | 5.18 | 0.64 | 1.65 | 0.45 | 0.29 | 100 | 38.03038 | 33.25604 | 98.71227 | 72.49247 | 112.3984 | 109.1059
94 | 2020_12_14 |  | Feldspar | Pl-j-8-c | 2020/12/14 | 23:30:19 | 15 | 1.052e-08 | 1 | 21.9078 | 20.8587 | 10.34 | 2048 | 1536 | 0.234 | 5.781 | 7.977 | 25.473 | 60.566 | -0.012 | 100.019 | 0.2339555 | 5.779902 | 7.975485 | 25.46816 | 60.5545 | -0.01199772 | 0.0133 | 0.2749 | 0.6866 | 1.3327 | 2.6883 | -0.0004 | 8 | 0.233 | 5.711 | 7.821 | 28.614 | 57.265 | -0.012 | 671 | 26019 | 3729 | 50388 | 117769 | 188 | 84 | 250 | 27 | 224 | 726 | 113 | 56 | 213 | 15 | 152 | 199 | 86 | 15.12 | 22.781 | 4.365 | 17.9 | 49.102 | 9.969 | 51.984 | 1279.949 | 368.703 | 2509.203 | 5881.604 | -0.569 | 119.797 | 107.509 | 129.409 | 90.611 | 77.42 | 134.783 | 5.63 | 0.64 | 1.67 | 0.45 | 0.29 | 100 | 40.36736 | 35.00623 | 103.1177 | 79.45592 | 112.3583 | 107.0117
95 | 2020_12_14 |  | Feldspar | Pl-j-9-r | 2020/12/14 | 23:34:16 | 15 | 1.053e-08 | 1 | 22.0507 | 20.6822 | 10.3385 | 2048 | 1536 | 0.2 | 5.578 | 8.333 | 25.404 | 60.388 | 0.042 | 99.945 | 0.2001101 | 5.58107 | 8.337585 | 25.41798 | 60.42123 | 0.04202311 | 0.0114 | 0.2658 | 0.7185 | 1.3315 | 2.6852 | 0.0016 | 8 | 0.199 | 5.512 | 8.18 | 28.489 | 57.05 | 0.041 | 606 | 25173 | 3913 | 50180 | 117447 | 228 | 84 | 259 | 35 | 222 | 734 | 97 | 72 | 227 | 18 | 122 | 192 | 91 | 16.08 | 23.981 | 5.534 | 15.95 | 49.234 | 9.404 | 44.524 | 1236.335 | 385.951 | 2500.69 | 5865.141 | 1.996 | 119.797 | 107.459 | 129.393 | 90.617 | 77.42 | 134.783 | 6.34 | 0.65 | 1.63 | 0.45 | 0.29 | 51.11 | 41.62915 | 35.91639 | 116.1076 | 75.00325 | 112.5092 | 103.935
96 | 2020_12_14 |  | Feldspar | Kfs-k-1-r | 2020/12/14 | 23:37:54 | 15 | 1.054e-08 | 1 | 23.0712 | 23.5134 | 10.3325 | 2048 | 1536 | 14.429 | 0.094 | 1.308 | 19.104 | 63.774 | 0.005 | 98.714 | 14.61697 | 0.09522459 | 1.32504 | 19.35288 | 64.60482 | 0.005065138 | 0.8567 | 0.0047 | 0.118 | 1.0479 | 2.9679 | 0.0002 | 8 | 14.394 | 0.09 | 1.25 | 22.144 | 63.312 | 0.005 | 32247 | 872 | 626 | 39139 | 130570 | 207 | 86 | 244 | 20 | 240 | 807 | 112 | 67 | 228 | 15 | 113 | 464 | 90 | 16.06 | 23.441 | 3.569 | 16.063 | 65.41 | 10.116 | 3219.595 | 20.161 | 59.036 | 1945.532 | 6515.073 | 0.235 | 119.772 | 107.544 | 129.446 | 90.611 | 77.43 | 134.783 | 0.56 | 9.13 | 4.36 | 0.51 | 0.28 | 431.54 | 41.60324 | 35.50971 | 93.2426 | 75.26846 | 129.6814 | 107.7978
97 | 2020_12_14 |  | Feldspar | Kfs-k-2-c | 2020/12/14 | 23:41:30 | 15 | 1.053e-08 | 1 | 23.0975 | 23.2097 | 10.332 | 2048 | 1536 | 15.007 | 0.071 | 0.919 | 19.413 | 64.46 | 0.019 | 99.88899 | 15.02368 | 0.0710789 | 0.9200214 | 19.43457 | 64.53164 | 0.01902111 | 0.8813 | 0.0035 | 0.082 | 1.0533 | 2.9671 | 0.0007 | 8 | 14.975 | 0.068 | 0.877 | 22.54 | 64.047 | 0.018 | 33537 | 770 | 439 | 39818 | 131855 | 206 | 114 | 248 | 17 | 232 | 738 | 96 | 54 | 222 | 7 | 136 | 457 | 92 | 19.2 | 23.241 | 2.538 | 17.2 | 61.274 | 9.403 | 3346.351 | 15.261 | 41.365 | 1978.507 | 6584.491 | 0.897 | 119.787 | 107.544 | 129.446 | 90.611 | 77.43 | 134.783 | 0.55 | 11.58 | 5.22 | 0.51 | 0.28 | 110.64 | 45.48886 | 35.35789 | 78.62976 | 77.88682 | 125.5145 | 103.9294
98 | 2020_12_14 |  | Feldspar | Kfs-k-3-r | 2020/12/14 | 23:45:02 | 15 | 1.053e-08 | 1 | 21.39 | 22.6885 | 10.339 | 2048 | 1536 | 13.99 | 0.214 | 1.565 | 19.458 | 63.866 | -0.019 | 99.07401 | 14.12076 | 0.2160001 | 1.579627 | 19.63986 | 64.46292 | -0.01917758 | 0.8264 | 0.0106 | 0.1405 | 1.0619 | 2.9569 | -0.0007 | 8 | 13.952 | 0.206 | 1.498 | 22.532 | 63.277 | -0.019 | 31240 | 1382 | 744 | 39820 | 130355 | 195 | 93 | 246 | 23 | 247 | 801 | 113 | 58 | 217 | 13 | 141 | 445 | 100 | 16.5 | 22.861 | 3.738 | 18.075 | 64.23 | 10.659 | 3117.781 | 46.244 | 70.669 | 1977.733 | 6505.331 | -0.909 | 119.772 | 107.544 | 129.446 | 90.611 | 77.42 | 134.783 | 0.57 | 4.65 | 3.96 | 0.51 | 0.28 | 100 | 42.1693 | 35.06765 | 95.42469 | 79.84338 | 128.5064 | 110.6531
99 | 2020_12_14 |  | Feldspar | Kfs-k-4-c | 2020/12/14 | 23:48:33 | 15 | 1.053e-08 | 1 | 21.8747 | 22.4799 | 10.3375 | 2048 | 1536 | 14.187 | 0.092 | 1.461 | 19.397 | 64.41 | 0.001 | 99.548 | 14.25142 | 0.09241773 | 1.467634 | 19.48507 | 64.70246 | 0.001004541 | 0.8337 | 0.0045 | 0.1305 | 1.0531 | 2.9668 | 0 | 8 | 14.146 | 0.088 | 1.397 | 22.473 | 63.88 | 0.001 | 31679 | 867 | 691 | 39709 | 131501 | 196 | 97 | 239 | 18 | 250 | 741 | 106 | 62 | 233 | 13 | 132 | 436 | 89 | 17.3 | 23.541 | 3.169 | 17.625 | 60.503 | 9.762 | 3161.172 | 19.811 | 65.937 | 1972.606 | 6567.276 | 0.038 | 119.767 | 107.544 | 129.446 | 90.611 | 77.42 | 134.783 | 0.57 | 9.29 | 4.08 | 0.51 | 0.28 | 2601.58 | 43.17949 | 35.58537 | 87.86223 | 78.84321 | 124.7223 | 105.8948
100 | 2020_12_14 |  | Feldspar | Kfs-0-1-r | 2020/12/14 | 23:52:10 | 15 | 1.053e-08 | 1 | 16.6772 | 28.0529 | 10.348 | 2048 | 1536 | 14.773 | 0.052 | 1.137 | 19.363 | 64.431 | 0.005 | 99.76099 | 14.80839 | 0.05212459 | 1.139724 | 19.40939 | 64.58537 | 0.005011979 | 0.8681 | 0.0026 | 0.1015 | 1.0513 | 2.9678 | 0.0002 | 8 | 14.739 | 0.05 | 1.086 | 22.463 | 63.986 | 0.004 | 32995 | 694 | 553 | 39673 | 131779 | 226 | 99 | 240 | 29 | 207 | 798 | 136 | 60 | 231 | 9 | 143 | 437 | 85 | 17.46 | 23.461 | 4.075 | 16.7 | 63.707 | 11.086 | 3293.51 | 11.241 | 51.228 | 1971.722 | 6578.197 | 0.214 | 119.782 | 107.544 | 129.446 | 90.611 | 77.42 | 134.783 | 0.55 | 15.28 | 4.77 | 0.51 | 0.28 | 494.61 | 43.3787 | 35.52485 | 99.6334 | 76.7464 | 127.9821 | 112.8477
101 | 2020_12_14 |  | Feldspar | Kfs-0-2-c | 2020/12/14 | 23:56:05 | 15 | 1.054e-08 | 1 | 16.786 | 28.1842 | 10.3465 | 2048 | 1536 | 12.997 | 0.086 | 2.17 | 19.631 | 65.255 | -0.057 | 100.082 | 12.98635 | 0.08592954 | 2.168222 | 19.61492 | 65.20153 | -0.0569533 | 0.7552 | 0.0042 | 0.1916 | 1.0538 | 2.9719 | -0.0022 | 8 | 12.94 | 0.083 | 2.084 | 22.688 | 64.553 | -0.056 | 29036 | 827 | 1038 | 40122 | 132963 | 181 | 102 | 241 | 33 | 246 | 745 | 132 | 63 | 219 | 19 | 134 | 404 | 103 | 18.06 | 22.781 | 5.393 | 17.6 | 59.298 | 11.771 | 2894.419 | 18.571 | 98.42 | 1993.381 | 6642.765 | -2.72 | 119.772 | 107.544 | 129.393 | 90.611 | 77.42 | 134.783 | 0.59 | 9.69 | 3.36 | 0.51 | 0.28 | 100 | 44.11775 | 35.00623 | 114.6189 | 78.78727 | 123.474 | 116.2819
102 | 2020_12_14 |  | Feldspar | Kfs-0-3-r | 2020/12/14 | 23:59:36 | 15 | 1.054e-08 | 1 | 15.7773 | 28.3117 | 10.348 | 2048 | 1536 | 14.73 | 0.071 | 1.241 | 19.453 | 63.986 | 0.087 | 99.568 | 14.79391 | 0.07130805 | 1.246384 | 19.5374 | 64.26362 | 0.08737747 | 0.8685 | 0.0035 | 0.1112 | 1.0596 | 2.957 | 0.0034 | 8 | 14.699 | 0.068 | 1.185 | 22.547 | 63.478 | 0.085 | 32923 | 769 | 600 | 39868 | 130887 | 268 | 76 | 246 | 25 | 234 | 811 | 99 | 88 | 222 | 14 | 135 | 437 | 86 | 15.92 | 23.161 | 4.051 | 17.213 | 64.427 | 9.259 | 3287.8 | 15.291 | 55.953 | 1981.007 | 6532.159 | 4.141 | 119.787 | 107.544 | 129.446 | 90.611 | 77.42 | 134.783 | 0.55 | 11.54 | 4.53 | 0.51 | 0.28 | 25.71 | 41.42152 | 35.29699 | 99.33957 | 77.91624 | 128.7033 | 103.1306
103 | 2020_12_14 |  | Feldspar | Kfs-0-4-i | 2020/12/15 | 00:03:13 | 15 | 1.054e-08 | 1 | 16.1486 | 28.3492 | 10.348 | 2048 | 1536 | 14.241 | 0.067 | 1.574 | 19.344 | 64.158 | 0.039 | 99.423 | 14.32365 | 0.06738884 | 1.583135 | 19.45626 | 64.53033 | 0.03922634 | 0.839 | 0.0033 | 0.141 | 1.0529 | 2.9629 | 0.0015 | 8 | 14.202 | 0.065 | 1.506 | 22.395 | 63.613 | 0.038 | 31813 | 737 | 740 | 39606 | 131163 | 244 | 81 | 208 | 14 | 229 | 789 | 114 | 66 | 233 | 15 | 142 | 467 | 93 | 15.3 | 22.301 | 2.886 | 17.463 | 64.546 | 10.365 | 3176.662 | 14.551 | 71.12 | 1967.594 | 6546.062 | 1.835 | 119.787 | 107.544 | 129.446 | 90.611 | 77.409 | 134.783 | 0.56 | 11.93 | 3.9 | 0.51 | 0.28 | 57.9 | 40.60693 | 34.63548 | 83.84734 | 78.48003 | 128.8221 | 109.1164
104 | 2020_12_14 |  | Feldspar | Kfs-0-5-c | 2020/12/15 | 00:06:44 | 15 | 1.053e-08 | 1 | 16.4824 | 28.5667 | 10.3465 | 2048 | 1536 | 13.432 | 0.098 | 1.939 | 19.494 | 64.529 | 0.005 | 99.49699 | 13.49991 | 0.09849544 | 1.948803 | 19.59255 | 64.85523 | 0.005025278 | 0.7875 | 0.0048 | 0.1728 | 1.0559 | 2.9655 | 0.0002 | 8 | 13.384 | 0.095 | 1.859 | 22.541 | 63.875 | 0.005 | 29985 | 843 | 927 | 39815 | 131560 | 198 | 91 | 219 | 28 | 201 | 783 | 109 | 74 | 203 | 21 | 151 | 461 | 84 | 17.18 | 20.94 | 4.996 | 16.975 | 63.946 | 9.668 | 2990.79 | 21.211 | 87.714 | 1978.582 | 6566.831 | 0.232 | 119.782 | 107.544 | 129.446 | 90.611 | 77.409 | 134.783 | 0.58 | 8.42 | 3.57 | 0.51 | 0.28 | 425.84 | 43.02948 | 33.56196 | 110.3195 | 77.3757 | 128.2219 | 105.3838
105 | 2020_12_14 |  | Feldspar | Pl-v-1 | 2020/12/15 | 00:10:40 | 15 | 1.053e-08 | 1 | 23.9073 | 21.9081 | 10.329 | 2048 | 1536 | 0.155 | 5.725 | 8.098 | 25.564 | 60.484 | 0.117 | 100.143 | 0.1547787 | 5.716825 | 8.086436 | 25.52749 | 60.39763 | 0.1168329 | 0.0088 | 0.2721 | 0.6965 | 1.3366 | 2.683 | 0.0043 | 8 | 0.154 | 5.658 | 7.936 | 28.689 | 57.14 | 0.114 | 473 | 25778 | 3789 | 50549 | 117638 | 302 | 71 | 246 | 24 | 222 | 729 | 99 | 48 | 193 | 22 | 138 | 208 | 92 | 12.82 | 21.42 | 4.628 | 16.95 | 49.67 | 9.555 | 34.482 | 1269.226 | 374.446 | 2518.253 | 5874.392 | 5.545 | 119.797 | 107.509 | 129.388 | 90.611 | 77.409 | 134.783 | 7.28 | 0.64 | 1.65 | 0.45 | 0.29 | 20.03 | 37.17051 | 33.94445 | 106.1788 | 77.31871 | 113.0063 | 104.7661
106 | 2020_12_14 |  | Feldspar | Pl-v-2 | 2020/12/15 | 00:14:41 | 15 | 1.053e-08 | 1 | 24.0062 | 22.0116 | 10.329 | 2048 | 1536 | 0.152 | 5.763 | 8.174 | 25.474 | 60.643 | 0.098 | 100.304 | 0.1515393 | 5.745533 | 8.149226 | 25.39679 | 60.4592 | 0.09770298 | 0.0086 | 0.2735 | 0.7021 | 1.33 | 2.6863 | 0.0036 | 8 | 0.151 | 5.695 | 8.012 | 28.58 | 57.313 | 0.095 | 479 | 25953 | 3819 | 50356 | 117925 | 283 | 77 | 243 | 27 | 216 | 673 | 110 | 57 | 204 | 11 | 140 | 206 | 80 | 14.2 | 21.961 | 4.02 | 16.85 | 46.478 | 9.521 | 33.702 | 1277.46 | 378.056 | 2508.644 | 5892.141 | 4.629 | 119.797 | 107.484 | 129.409 | 90.611 | 77.42 | 134.783 | 7.57 | 0.64 | 1.64 | 0.45 | 0.29 | 23.51 | 39.11998 | 34.37044 | 98.95874 | 77.09029 | 109.3149 | 104.5795
107 | 2020_12_14 |  | Feldspar | Astimex plag | 2020/12/15 | 00:18:44 | 15 | 1.053e-08 | 1 | 32.8988 | -32.702 | 10.192 | 2048 | 1536 | 0.313 | 11.784 | 4.456 | 30.388 | 52.235 | 0.436 | 99.612 | 0.3142191 | 11.8299 | 4.473357 | 30.50637 | 52.43846 | 0.4376983 | 0.0182 | 0.5749 | 0.3934 | 1.6308 | 2.3783 | 0.0166 | 8 | 0.315 | 11.708 | 4.263 | 34.385 | 48.666 | 0.426 | 852 | 52889 | 2050 | 60513 | 100373 | 589 | 74 | 251 | 22 | 257 | 666 | 87 | 74 | 258 | 16 | 143 | 206 | 88 | 14.8 | 25.521 | 3.883 | 18.575 | 46.09 | 8.749 | 70.407 | 2626.293 | 201.168 | 3018.192 | 5003.223 | 20.702 | 119.717 | 107.499 | 129.399 | 90.617 | 77.42 | 134.783 | 4.54 | 0.44 | 2.27 | 0.41 | 0.32 | 6.68 | 39.93791 | 37.05168 | 97.25789 | 80.94017 | 108.8577 | 100.25
108 | 2020_12_14 |  | Feldspar | Astimex plag | 2020/12/15 | 00:22:40 | 15 | 1.054e-08 | 1 | 32.9865 | -32.8289 | 10.1945 | 2048 | 1536 | 0.34 | 11.824 | 4.299 | 30.239 | 52.342 | 0.412 | 99.45601 | 0.3418597 | 11.88867 | 4.322514 | 30.4044 | 52.62829 | 0.4142535 | 0.0198 | 0.5774 | 0.3799 | 1.6243 | 2.3853 | 0.0157 | 8 | 0.343 | 11.746 | 4.111 | 34.24 | 48.806 | 0.402 | 932 | 53043 | 1987 | 60323 | 100721 | 572 | 92 | 245 | 26 | 249 | 650 | 102 | 62 | 207 | 19 | 153 | 191 | 78 | 16.6 | 22.221 | 4.596 | 18.9 | 44.534 | 9.017 | 76.609 | 2637.336 | 194.151 | 3008.297 | 5022.392 | 19.584 | 119.797 | 107.484 | 129.415 | 90.611 | 77.42 | 134.783 | 4.4 | 0.44 | 2.32 | 0.41 | 0.32 | 7 | 42.29689 | 34.5733 | 105.8111 | 81.6452 | 107.0044 | 101.7739
109 | 2020_12_14 |  | Feldspar | Astimex plag | 2020/12/15 | 00:26:39 | 15 | 1.053e-08 | 1 | 32.7529 | -33.4269 | 10.2005 | 2048 | 1536 | 0.35 | 11.852 | 4.56 | 30.274 | 52.384 | 0.368 | 99.78799 | 0.3507436 | 11.87718 | 4.569688 | 30.33832 | 52.4953 | 0.3687819 | 0.0203 | 0.5774 | 0.4021 | 1.6225 | 2.3818 | 0.014 | 8 | 0.353 | 11.774 | 4.365 | 34.247 | 48.831 | 0.359 | 942 | 53152 | 2097 | 60262 | 100744 | 560 | 81 | 244 | 18 | 235 | 684 | 107 | 66 | 236 | 20 | 148 | 225 | 104 | 15.3 | 23.921 | 3.772 | 18.063 | 47.934 | 10.552 | 78.909 | 2641.116 | 205.981 | 3006.063 | 5020.156 | 17.449 | 119.797 | 107.494 | 129.409 | 90.611 | 77.409 | 134.783 | 4.25 | 0.44 | 2.24 | 0.41 | 0.32 | 7.96 | 40.60693 | 35.87143 | 95.85769 | 79.81687 | 111.0139 | 110.0963
110 | 2020_12_14 | 12-AI-49 | Feldspar | Pl-g-1 | 2020/12/15 | 00:30:44 | 15 | 1.053e-08 | 1 | -19.5544 | 14.1104 | 10.341 | 2048 | 1536 | 0.201 | 6.493 | 8.064 | 26.113 | 59.394 | 0.069 | 100.334 | 0.2003309 | 6.471386 | 8.037156 | 26.02607 | 59.19629 | 0.06877031 | 0.0114 | 0.3094 | 0.6953 | 1.3686 | 2.6409 | 0.0026 | 8 | 0.2 | 6.421 | 7.893 | 29.291 | 55.99 | 0.068 | 604 | 29251 | 3759 | 51612 | 115281 | 242 | 81 | 216 | 16 | 225 | 694 | 92 | 73 | 262 | 21 | 147 | 222 | 84 | 15.72 | 24.361 | 3.631 | 17.625 | 48.355 | 8.806 | 44.684 | 1440.439 | 372.44 | 2571.058 | 5756.179 | 3.294 | 119.797 | 107.474 | 129.388 | 90.606 | 77.42 | 134.783 | 6.29 | 0.6 | 1.65 | 0.44 | 0.3 | 31.04 | 41.16051 | 36.19983 | 94.04901 | 78.84321 | 111.5004 | 100.5761
111 | 2020_12_14 |  | Feldspar | Pl-g-2 | 2020/12/15 | 00:34:39 | 15 | 1.053e-08 | 1 | -19.5919 | 14.3054 | 10.342 | 2048 | 1536 | 0.21 | 6.999 | 7.144 | 26.347 | 58.714 | 0.015 | 99.429 | 0.211206 | 7.039194 | 7.185026 | 26.49831 | 59.05118 | 0.01508614 | 0.012 | 0.336 | 0.6205 | 1.3912 | 2.6302 | 0.0006 | 8 | 0.21 | 6.923 | 6.97 | 29.658 | 55.364 | 0.015 | 629 | 31445 | 3329 | 52239 | 113970 | 191 | 85 | 229 | 25 | 226 | 680 | 101 | 69 | 214 | 15 | 136 | 193 | 75 | 16.04 | 22.001 | 4.138 | 16.975 | 46.286 | 8.818 | 46.864 | 1552.849 | 328.897 | 2603.256 | 5691.779 | 0.732 | 119.797 | 107.489 | 129.399 | 90.611 | 77.42 | 134.783 | 6.11 | 0.58 | 1.77 | 0.44 | 0.3 | 131.05 | 41.57734 | 34.40173 | 100.4006 | 77.3757 | 109.0889 | 100.6446
112 | 2020_12_14 |  | Feldspar | Pl-e-1 | 2020/12/15 | 00:38:36 | 15 | 1.053e-08 | 1 | -20.8256 | 4.9493 | 10.3605 | 2048 | 1536 | 0.214 | 6.828 | 7.683 | 26.148 | 59.123 | 0.025 | 100.021 | 0.2139551 | 6.826566 | 7.681387 | 26.14251 | 59.11059 | 0.02499475 | 0.0122 | 0.3262 | 0.6644 | 1.3744 | 2.6365 | 0.0009 | 8 | 0.214 | 6.753 | 7.509 | 29.371 | 55.757 | 0.025 | 618 | 30702 | 3578 | 51740 | 114798 | 214 | 72 | 250 | 19 | 232 | 712 | 99 | 66 | 213 | 17 | 134 | 187 | 91 | 14.04 | 22.781 | 3.628 | 17.075 | 47.791 | 9.506 | 47.764 | 1514.798 | 354.327 | 2578.048 | 5732.253 | 1.194 | 119.797 | 107.524 | 129.399 | 90.622 | 77.42 | 134.783 | 5.86 | 0.58 | 1.7 | 0.44 | 0.3 | 84.17 | 38.89896 | 35.00623 | 94.01016 | 77.60328 | 110.8482 | 104.4971
113 | 2020_12_14 |  | Feldspar | Pl-e-2 | 2020/12/15 | 00:42:37 | 15 | 1.054e-08 | 1 | -21.4106 | 5.3822 | 10.3635 | 2048 | 1536 | 0.234 | 6.781 | 7.901 | 26.227 | 59.185 | 0.029 | 100.357 | 0.2331676 | 6.756878 | 7.872894 | 26.1337 | 58.97446 | 0.02889684 | 0.0133 | 0.3232 | 0.6815 | 1.3752 | 2.6328 | 0.0011 | 8 | 0.233 | 6.707 | 7.727 | 29.435 | 55.791 | 0.029 | 676 | 30481 | 3704 | 51879 | 114946 | 224 | 90 | 236 | 31 | 212 | 679 | 98 | 48 | 185 | 24 | 128 | 197 | 98 | 15.48 | 20.54 | 5.596 | 15.95 | 46.409 | 9.8 | 52.125 | 1505.952 | 364.97 | 2586.167 | 5741.139 | 1.4 | 119.797 | 107.504 | 129.399 | 90.611 | 77.42 | 134.783 | 5.66 | 0.58 | 1.68 | 0.44 | 0.3 | 73.19 | 40.8451 | 33.23986 | 116.7562 | 75.00325 | 109.2337 | 106.1007
114 | 2020_12_14 |  | Feldspar | Pl-d-1 | 2020/12/15 | 00:46:39 | 15 | 1.055e-08 | 1 | -21.2873 | 3.517 | 10.3645 | 2048 | 1536 | 0.182 | 6.543 | 7.596 | 26.236 | 59.402 | 0.1 | 100.059 | 0.1818927 | 6.539142 | 7.591521 | 26.22053 | 59.36698 | 0.09994104 | 0.0103 | 0.312 | 0.6555 | 1.3762 | 2.6435 | 0.0037 | 8 | 0.181 | 6.47 | 7.423 | 29.484 | 56.016 | 0.097 | 545 | 29451 | 3545 | 52010 | 115498 | 261 | 75 | 218 | 19 | 207 | 675 | 84 | 57 | 200 | 18 | 128 | 188 | 82 | 13.92 | 20.72 | 3.714 | 15.763 | 45.786 | 8.301 | 40.583 | 1454.11 | 350.938 | 2592.946 | 5769.751 | 4.749 | 119.797 | 107.484 | 129.388 | 90.611 | 77.409 | 134.783 | 6.58 | 0.59 | 1.71 | 0.44 | 0.3 | 21.76 | 38.73237 | 33.38519 | 95.11787 | 74.56228 | 108.4981 | 97.64963
115 | 2020_12_14 |  | Feldspar | Pl-d-2 | 2020/12/15 | 00:50:40 | 15 | 1.055e-08 | 1 | -21.6173 | 3.8658 | 10.367 | 2048 | 1536 | 0.16 | 6.464 | 7.954 | 26.16 | 59.512 | 0.072 | 100.322 | 0.1594865 | 6.443253 | 7.928471 | 26.07604 | 59.32099 | 0.0717689 | 0.0091 | 0.3077 | 0.6852 | 1.3698 | 2.6439 | 0.0027 | 8 | 0.159 | 6.393 | 7.784 | 29.36 | 56.107 | 0.07 | 497 | 29150 | 3719 | 51815 | 115732 | 252 | 75 | 245 | 23 | 229 | 722 | 110 | 59 | 220 | 17 | 133 | 185 | 73 | 14.04 | 23.001 | 4.083 | 16.9 | 48.256 | 9.176 | 35.662 | 1436.733 | 367.985 | 2581.997 | 5779.146 | 3.424 | 119.797 | 107.514 | 129.409 | 90.611 | 77.42 | 134.783 | 7.23 | 0.6 | 1.67 | 0.44 | 0.3 | 30.49 | 38.89896 | 35.17486 | 99.73116 | 77.20458 | 111.3862 | 102.6673
116 | 2020_12_14 |  | Feldspar | Kfs-f-1-c | 2020/12/15 | 00:54:17 | 15 | 1.055e-08 | 1 | -19.0147 | 3.4534 | 10.3525 | 2048 | 1536 | 13.723 | 0.11 | 1.904 | 19.224 | 64.178 | 0.027 | 99.166 | 13.83841 | 0.1109251 | 1.920013 | 19.38568 | 64.71774 | 0.02722708 | 0.8092 | 0.0055 | 0.1707 | 1.0473 | 2.9663 | 0.0011 | 8 | 13.679 | 0.106 | 1.824 | 22.225 | 63.586 | 0.027 | 30691 | 895 | 904 | 39328 | 131214 | 215 | 91 | 194 | 23 | 214 | 766 | 97 | 61 | 219 | 18 | 137 | 477 | 92 | 16.4 | 20.9 | 4.169 | 16.588 | 63.717 | 9.454 | 3062.622 | 23.852 | 86.241 | 1954.502 | 6549.481 | 1.297 | 119.777 | 107.544 | 129.446 | 90.601 | 77.42 | 134.783 | 0.57 | 7.66 | 3.57 | 0.51 | 0.28 | 77.53 | 42.04132 | 33.52989 | 100.776 | 76.4886 | 127.9921 | 104.2109
117 | 2020_12_14 |  | Feldspar | Kfs-f-2-r | 2020/12/15 | 00:57:47 | 15 | 1.054e-08 | 1 | -19.2059 | 3.7572 | 10.353 | 2048 | 1536 | 13.853 | 0.081 | 1.634 | 19.467 | 64.266 | 0.028 | 99.32899 | 13.94658 | 0.08154719 | 1.645038 | 19.59851 | 64.70014 | 0.02818915 | 0.815 | 0.004 | 0.1461 | 1.0581 | 2.9636 | 0.0011 | 8 | 13.81 | 0.078 | 1.564 | 22.536 | 63.669 | 0.027 | 30939 | 827 | 778 | 39847 | 131216 | 248 | 79 | 216 | 24 | 245 | 748 | 121 | 68 | 254 | 14 | 127 | 450 | 100 | 15.14 | 23.881 | 3.938 | 17.125 | 61.516 | 11.065 | 3088.843 | 17.471 | 73.87 | 1980.039 | 6551.784 | 1.335 | 119.787 | 107.544 | 129.446 | 90.611 | 77.42 | 134.783 | 0.57 | 10.44 | 3.88 | 0.51 | 0.28 | 81.15 | 40.39405 | 35.84142 | 97.94426 | 77.71682 | 125.7621 | 112.7408
118 | 2020_12_14 |  | Feldspar | Kfs-h-2 | 2020/12/15 | 01:01:20 | 15 | 1.055e-08 | 1 | -34.5432 | -0.9162 | 10.441 | 2048 | 1536 | 14.593 | 0.066 | 1.197 | 19.486 | 64.266 | -0.016 | 99.592 | 14.65278 | 0.06627038 | 1.201904 | 19.56583 | 64.52927 | -0.01606555 | 0.8584 | 0.0033 | 0.107 | 1.059 | 2.9631 | -0.0006 | 8 | 14.557 | 0.063 | 1.144 | 22.603 | 63.771 | -0.016 | 32677 | 716 | 576 | 39992 | 131527 | 206 | 108 | 221 | 22 | 216 | 719 | 119 | 79 | 212 | 12 | 137 | 464 | 102 | 19.86 | 21.56 | 3.538 | 16.663 | 60.533 | 11.062 | 3259.09 | 14.241 | 54.066 | 1987.787 | 6568.567 | -0.762 | 119.772 | 107.544 | 129.446 | 90.601 | 77.42 | 134.783 | 0.56 | 11.97 | 4.58 | 0.51 | 0.28 | 100 | 46.2641 | 34.05519 | 92.83678 | 76.66133 | 124.7532 | 112.7255
119 | 2020_12_14 |  | Feldspar | Kfs-h-1 | 2020/12/15 | 01:04:57 | 15 | 1.055e-08 | 1 | -34.2619 | -0.4893 | 10.4395 | 2048 | 1536 | 14.166 | 0.059 | 1.398 | 19.361 | 64.332 | 0.008 | 99.32401 | 14.26241 | 0.05940155 | 1.407515 | 19.49277 | 64.76984 | 0.008054447 | 0.834 | 0.0029 | 0.1251 | 1.0531 | 2.9688 | 0.0003 | 8 | 14.125 | 0.057 | 1.337 | 22.437 | 63.812 | 0.008 | 31688 | 737 | 681 | 39710 | 131590 | 217 | 95 | 250 | 28 | 244 | 711 | 107 | 63 | 235 | 20 | 127 | 452 | 102 | 17.08 | 24.101 | 4.91 | 17.088 | 59.554 | 10.454 | 3162.298 | 12.751 | 63.195 | 1973.194 | 6572.747 | 0.396 | 119.787 | 107.544 | 129.446 | 90.606 | 77.42 | 134.783 | 0.57 | 13.78 | 4.28 | 0.51 | 0.28 | 260.34 | 42.90406 | 36.00614 | 109.3659 | 77.6328125 | 123.7403 | 109.5839